## 5_Fer 25 indents
Test | X | Y | Max Load | Max Depth | Hardness(GPa) | Hardness(HV) | Modulus | Martens
Test 1 | 0 | -9.921915e-06 | 4942.887 | 25568.16 | 0.3518263 | 33.24582 | 15.77085 | 0.286078
Test 2 | 0.4001012 | 0.0002778136 | 4956.318 | 23946.42 | 0.4230654 | 39.97757 | 13.48138 | 0.327025
Test 4 | 1.199907 | 0.0008036751 | 4942.887 | 22412.19 | 0.4752157 | 44.90551 | 16.45716 | 0.3723186
Test 5 | 1.599809 | 0.001081489 | 4959.005 | 28572.02 | 0.2842966 | 26.86461 | 12.14605 | 0.2298346
Test 6 | -0.000228204 | -0.3985832 | 4955.647 | 23576.76 | 0.4281738 | 40.46028 | 15.33441 | 0.3373143
Test 7 | 0.3998631 | -0.3982557 | 4950.274 | 24271.3 | 0.4080463 | 38.55833 | 13.62866 | 0.3179407
Test 8 | 0.7998055 | -0.3979581 | 4949.603 | 24335.03 | 0.421838 | 39.86158 | 11.39155 | 0.3162345
Test 9 | 1.199728 | -0.3976108 | 4933.485 | 26080.52 | 0.3375446 | 31.89628 | 15.10382 | 0.2744253
Test 10 | 1.599601 | -0.3972735 | 4948.931 | 24706.19 | 0.3925694 | 37.09584 | 13.33843 | 0.3067627
Test 11 | -0.0004365642 | -0.7969778 | 4948.259 | 22871.13 | 0.4518462 | 42.6972 | 16.79072 | 0.3579151
Test 12 | 0.3996845 | -0.7967198 | 4956.318 | 23725.86 | 0.4185813 | 39.55384 | 16.0431 | 0.3331333
Test 13 | 0.7995575 | -0.796442 | 4949.603 | 25686.61 | 0.3547749 | 33.52445 | 14.07167 | 0.2838309
Test 14 | 1.1995 | -0.796184 | 4945.573 | 25107.82 | 0.3766805 | 35.59443 | 13.48929 | 0.2968257
Test 15 | 1.599393 | -0.7959161 | 4950.274 | 27253.81 | 0.3266084 | 30.86286 | 10.30492 | 0.2521608
Test 16 | -0.0006647683 | -1.19564 | 4948.259 | 26608.4 | 0.3521657 | 33.27789 | 9.570922 | 0.2644342
Test 17 | 0.3994265 | -1.195372 | 4950.274 | 26313.73 | 0.3409869 | 32.22155 | 12.7469 | 0.2705
Test 18 | 0.7993094 | -1.195085 | 4949.603 | 25296.23 | 0.3761769 | 35.54683 | 12.43522 | 0.2926587
Test 19 | 1.199222 | -1.194837 | 4953.632 | 20605.76 | 0.5604315 | 52.95798 | 20.13601 | 0.4414171
Test 20 | 1.599125 | -1.194569 | 4961.02 | 24542.29 | 0.3859816 | 36.47334 | 16.39514 | 0.3116331
Test 21 | -0.0009128161 | -1.594293 | 4959.005 | 24844.33 | 0.3837481 | 36.26228 | 14.2272 | 0.3039784
Test 22 | 0.3991685 | -1.594035 | 4952.289 | 26180.82 | 0.3431291 | 32.42398 | 13.20834 | 0.2733646
Test 23 | 0.7991011 | -1.593767 | 4937.514 | 24600.21 | 0.4083142 | 38.58365 | 11.50979 | 0.3086978
Test 24 | 1.199053 | -1.593569 | 4938.186 | 20616.47 | 0.5639972 | 53.29492 | 18.96616 | 0.4395838
Test 25 | 1.598956 | -1.59333 | 4956.318 | 27626.45 | 0.3199713 | 30.23569 | 9.78742 | 0.2457037
Test 26 | 1.998829 | -1.593073 | 4945.573 | 24800.33 | 0.3823156 | 36.12691 | 14.62066 | 0.3042317
Avg |  |  | 4949.629 | 24805.96 | 0.3947314 | 37.30015 | 14.03823 | 0.3099201
SD |  |  | 6.831683 | 1871.575 | 0.06540839 | 6.180766 | 2.575266 | 0.05054921