## Sheet1
Spectrum | Oxygen | Sodium | Magnesium | Aluminium | Silicon | Potassium | Calcium | Iron
Spectrum 1 FlexCem.xlsx | 53.76943 | 0.2667488 | 0.3168001 | 1.950402 | 7.622207 | 0.2599654 | 33.83195 | 1.982501
Spectrum 3 | 52.5245 | 0.3637156 | 0.3660799 | 1.917179 | 9.857369 | 0.673043 | 32.04241 | 2.255696
Mean | 53.14697 | 0.3152322 | 0.34144 | 1.93379 | 8.739788 | 0.4665042 | 32.93718 | 2.119099
Sigma | 0.8802965 | 0.06856585 | 0.0348461 | 0.02349232 | 1.580499 | 0.29209 | 1.26539 | 0.1931782
SigmaMean | 0.6224636 | 0.04848338 | 0.02463991 | 0.01661158 | 1.117581 | 0.2065388 | 0.8947657 | 0.1365976