## Sheet1
Element | At. No. | Mass [%] | Mass Norm. [%] | Atom [%]
Oxygen | 8 | 34.88783 | 32.04203 | 52.5245
Sodium | 11 | 0.3471402 | 0.3188239 | 0.3637156
Magnesium | 12 | 0.3693855 | 0.3392547 | 0.3660799
Aluminium | 13 | 2.147522 | 1.972349 | 1.917179
Silicon | 14 | 11.49348 | 10.55596 | 9.857369
Potassium | 19 | 1.092469 | 1.003356 | 0.673043
Calcium | 20 | 53.31379 | 48.96499 | 32.04241
Iron | 26 | 5.229845 | 4.803246 | 2.255696
|  | 108.8815 | 100 | 100