## Spectrum
Bruker Nano Berlin, Germany |  |  | 10/8/2019
Esprit
Spectrum: | mordenite_polished_coatedside.xlsx
Date: | 10/8/2019
Primary energy: |  | 20 | keV
Tilt angle: |  | 0 | °
Take off angle: |  | 35 | °
Azimut angle: |  | 45 | °
Real time: |  | 314496 | ms
Life time: |  | 312600 | ms
Detector type: |  | XFlash 6¦60
Si dead layer: |  | 0.029 | µm
Detector thickness: |  | 0.45 | mm
Window type: |  | slew AP3.3
Fano factor: |  | 0.1110682
Mn FWHM: |  | 125.3217 | eV
Calibration, lin.: |  | 10 | eV
Calibration, abs.: |  | -949.9 | eV
Channels: |  | 2087
Channel | Energy | Counts | CPS
0 | -0.9499 | 0 | 0
1 | -0.9399 | 0 | 0
2 | -0.9299 | 0 | 0
3 | -0.9199 | 0 | 0
4 | -0.9099 | 0 | 0
5 | -0.8999 | 0 | 0
6 | -0.8899 | 0 | 0
7 | -0.8799 | 0 | 0
8 | -0.8699 | 0 | 0
9 | -0.8599 | 0 | 0
10 | -0.8499 | 0 | 0
11 | -0.8399 | 0 | 0
12 | -0.8299 | 0 | 0
13 | -0.8199 | 0 | 0
14 | -0.8099 | 0 | 0
15 | -0.7999 | 0 | 0
16 | -0.7899 | 0 | 0
17 | -0.7799 | 0 | 0
18 | -0.7699 | 0 | 0
19 | -0.7599 | 0 | 0
20 | -0.7499 | 0 | 0
21 | -0.7399 | 0 | 0
22 | -0.7299 | 0 | 0
23 | -0.7199 | 0 | 0
24 | -0.7099 | 0 | 0
25 | -0.6999 | 0 | 0
26 | -0.6899 | 0 | 0
27 | -0.6799 | 0 | 0
28 | -0.6699 | 0 | 0
29 | -0.6599 | 0 | 0
30 | -0.6499 | 0 | 0
31 | -0.6399 | 0 | 0
32 | -0.6299 | 0 | 0
33 | -0.6199 | 0 | 0
34 | -0.6099 | 0 | 0
35 | -0.5999 | 0 | 0
36 | -0.5899 | 0 | 0
37 | -0.5799 | 0 | 0
38 | -0.5699 | 0 | 0
39 | -0.5599 | 0 | 0
40 | -0.5499 | 0 | 0
41 | -0.5399 | 0 | 0
42 | -0.5299 | 0 | 0
43 | -0.5199 | 0 | 0
44 | -0.5099 | 0 | 0
45 | -0.4999 | 0 | 0
46 | -0.4899 | 0 | 0
47 | -0.4799 | 0 | 0
48 | -0.4699 | 0 | 0
49 | -0.4599 | 0 | 0
50 | -0.4499 | 0 | 0
51 | -0.4399 | 0 | 0
52 | -0.4299 | 0 | 0
53 | -0.4199 | 0 | 0
54 | -0.4099 | 0 | 0
55 | -0.3999 | 0 | 0
56 | -0.3899 | 0 | 0
57 | -0.3799 | 0 | 0
58 | -0.3699 | 0 | 0
59 | -0.3599 | 0 | 0
60 | -0.3499 | 0 | 0
61 | -0.3399 | 0 | 0
62 | -0.3299 | 0 | 0
63 | -0.3199 | 0 | 0
64 | -0.3099 | 0 | 0
65 | -0.2999 | 0 | 0
66 | -0.2899 | 0 | 0
67 | -0.2799 | 0 | 0
68 | -0.2699 | 0 | 0
69 | -0.2599 | 0 | 0
70 | -0.2499 | 0 | 0
71 | -0.2399 | 0 | 0
72 | -0.2299 | 0 | 0
73 | -0.2199 | 0 | 0
74 | -0.2099 | 0 | 0
75 | -0.1999 | 0 | 0
76 | -0.1899 | 0 | 0
77 | -0.1799 | 0 | 0
78 | -0.1699 | 0 | 0
79 | -0.1599 | 0 | 0
80 | -0.1499 | 0 | 0
81 | -0.1399 | 0 | 0
82 | -0.1299 | 1 | 0.00317969068
83 | -0.1199 | 1 | 0.00317969068
84 | -0.1099 | 1 | 0.00317969068
85 | -0.0999 | 4 | 0.01271876
86 | -0.0899 | 0 | 0
87 | -0.0799 | 3 | 0.009539072039
88 | -0.0699 | 3 | 0.009539072039
89 | -0.0599 | 30 | 0.09539072
90 | -0.0499 | 242 | 0.7694851
91 | -0.0399 | 1800 | 5.723443
92 | -0.0299 | 8136 | 25.86996
93 | -0.0199 | 24784 | 78.80545
94 | -0.0099 | 50666 | 161.1022
95 | 0.0001 | 70718 | 224.8614
96 | 0.0101 | 69678 | 221.5545
97 | 0.0201 | 48921 | 155.5536
98 | 0.0301 | 24708 | 78.5638
99 | 0.0401 | 9039 | 28.74122
100 | 0.0501 | 2523 | 8.02236
101 | 0.0601 | 494 | 1.570767
102 | 0.0701 | 83 | 0.2639143
103 | 0.0801 | 11 | 0.0349766
104 | 0.0901 | 3.999982 | 0.01271871
105 | 0.1001 | 112.835 | 0.3587805
106 | 0.1101 | 179.1976 | 0.5697928
107 | 0.1201 | 96.0821 | 0.3055114
108 | 0.1301 | 46.18676 | 0.1468596
109 | 0.1401 | 30.26928 | 0.09624695
110 | 0.1501 | 19.41775 | 0.06174244
111 | 0.1601 | 21.52241 | 0.06843461
112 | 0.1701 | 21.29081 | 0.06769819
113 | 0.1801 | 15.47829 | 0.04921617
114 | 0.1901 | 23.73699 | 0.07547628
115 | 0.2001 | 37.47777 | 0.1191677
116 | 0.2101 | 54.55345 | 0.1734631
117 | 0.2201 | 62.59154 | 0.1990217
118 | 0.2301 | 126.91 | 0.4035347
119 | 0.2401 | 259.9225 | 0.8264732
120 | 0.2501 | 507.0615 | 1.612299
121 | 0.2601 | 860.5892 | 2.736407
122 | 0.2701 | 1209.14 | 3.844692
123 | 0.2801 | 1425.347 | 4.532162
124 | 0.2901 | 1371.275 | 4.36023
125 | 0.3001 | 950.1658 | 3.021233
126 | 0.3101 | 597.5514 | 1.900028
127 | 0.3201 | 312.3567 | 0.9931975
128 | 0.3301 | 151.4302 | 0.4815011
129 | 0.3401 | 75.47227 | 0.2399785
130 | 0.3501 | 29.1045 | 0.09254332
131 | 0.3601 | 16.49836 | 0.05245967788
132 | 0.3701 | 35.82731 | 0.1139198
133 | 0.3801 | 37.54287 | 0.1193747
134 | 0.3901 | 48.93745 | 0.155606
135 | 0.4001 | 43.30487 | 0.1376961
136 | 0.4101 | 36.08137 | 0.1147276
137 | 0.4201 | 30.01806 | 0.09544813
138 | 0.4301 | 46.64758 | 0.1483249
139 | 0.4401 | 56.00512 | 0.178079
140 | 0.4501 | 75.01582 | 0.2385271
141 | 0.4601 | 131.8079 | 0.4191085
142 | 0.4701 | 221.2567 | 0.7035279
143 | 0.4801 | 476.364 | 1.51469
144 | 0.4901 | 961.4614 | 3.05715
145 | 0.5001 | 1801.247 | 5.727407
146 | 0.5101 | 2830.667 | 9.000644
147 | 0.5201 | 3684.019 | 11.71404
148 | 0.5301 | 4048.087 | 12.87167
149 | 0.5401 | 3587.09 | 11.40584
150 | 0.5501 | 2852.861 | 9.071215
151 | 0.5601 | 1688.149 | 5.367792
152 | 0.5701 | 917.7811 | 2.91826
153 | 0.5801 | 454.0444 | 1.443721
154 | 0.5901 | 162.9684 | 0.5181892
155 | 0.6001 | 79.09002 | 0.2514818
156 | 0.6101 | 52.23553 | 0.1660928
157 | 0.6201 | 35.50044 | 0.1128804
158 | 0.6301 | 33.50241 | 0.1065273
159 | 0.6401 | 33.50323 | 0.1065299
160 | 0.6501 | 42.227 | 0.1342688
161 | 0.6601 | 42.27397 | 0.1344181603
162 | 0.6701 | 45.80116 | 0.1456335
163 | 0.6801 | 59.12267 | 0.1879918
164 | 0.6901 | 46.66903 | 0.1483931
165 | 0.7001 | 53.89983 | 0.1713848
166 | 0.7101 | 61.73556 | 0.1963
167 | 0.7201 | 57.25071 | 0.1820395
168 | 0.7301 | 70.61785 | 0.2245429
169 | 0.7401 | 57.56213 | 0.1830298
170 | 0.7501 | 56.29427 | 0.1789984
171 | 0.7601 | 53.70325 | 0.1707597
172 | 0.7701 | 54.51567 | 0.173343
173 | 0.7801 | 62.66921 | 0.199268691
174 | 0.7901 | 51.26118 | 0.1629947
175 | 0.8001 | 62.31272 | 0.1981352
176 | 0.8101 | 66.44223 | 0.2112657
177 | 0.8201 | 67.20516 | 0.2136916
178 | 0.8301 | 74.09473 | 0.2355983
179 | 0.8401 | 72.03677 | 0.2290547
180 | 0.8501 | 81.16987 | 0.2580951
181 | 0.8601 | 61.59781 | 0.195862
182 | 0.8701 | 73.58963 | 0.2339923
183 | 0.8801 | 91.88484 | 0.2921654
184 | 0.8901 | 84.20323 | 0.2677402
185 | 0.9001 | 78.35313 | 0.2491387
186 | 0.9101 | 81.61547 | 0.259512
187 | 0.9201 | 84.71927 | 0.2693811
188 | 0.9301 | 77.63491 | 0.246855
189 | 0.9401 | 79.29942 | 0.2521476
190 | 0.9501 | 104.9887 | 0.3338317
191 | 0.9601 | 95.48929 | 0.3036264
192 | 0.9701 | 82.33604 | 0.2618031
193 | 0.9801 | 107.4529 | 0.341667
194 | 0.9901 | 144.2777 | 0.4587584
195 | 1.0001 | 145.9619 | 0.4641136
196 | 1.0101 | 188.7012 | 0.6000115
197 | 1.0201 | 215.7649 | 0.6860655
198 | 1.0301 | 309.7563 | 0.9849293
199 | 1.0401 | 307.7742 | 0.9786268
200 | 1.0501 | 329.2202 | 1.046818
201 | 1.0601 | 306.0577 | 0.9731689
202 | 1.0701 | 242.6371 | 0.771511
203 | 1.0801 | 240.4808 | 0.7646546
204 | 1.0901 | 201.676 | 0.6412673
205 | 1.1001 | 170.3235 | 0.541576
206 | 1.1101 | 140.2158 | 0.4458429161
207 | 1.1201 | 128.5163 | 0.4086421
208 | 1.1301 | 130.8036 | 0.4159151
209 | 1.1401 | 113.7851 | 0.3618014
210 | 1.1501 | 145.1072 | 0.461396
211 | 1.1601 | 134.4431 | 0.4274875
212 | 1.1701 | 137.0789 | 0.4358685
213 | 1.1801 | 149.1181 | 0.4741494
214 | 1.1901 | 173.5803 | 0.5519317
215 | 1.2001 | 188.2793 | 0.5986699
216 | 1.2101 | 185.9807 | 0.5913612
217 | 1.2201 | 189.8744 | 0.6037417
218 | 1.2301 | 262.0848 | 0.8333486317
219 | 1.2401 | 297.048 | 0.9445206
220 | 1.2501 | 326.597 | 1.038478
221 | 1.2601 | 355.1742 | 1.129344
222 | 1.2701 | 351.2027 | 1.116716
223 | 1.2801 | 296.8994 | 0.9440484
224 | 1.2901 | 261.2159 | 0.8305857
225 | 1.3001 | 234.8872 | 0.7468688
226 | 1.3101 | 215.1906 | 0.6842397
227 | 1.3201 | 215.5641 | 0.6854272
228 | 1.3301 | 199.4373 | 0.6341488
229 | 1.3401 | 172.5272 | 0.5485832
230 | 1.3501 | 164.8766 | 0.5242565
231 | 1.3601 | 180.2757 | 0.5732211
232 | 1.3701 | 187.9313 | 0.5975635
233 | 1.3801 | 182.8817 | 0.5815072
234 | 1.3901 | 166.3494 | 0.5289396
235 | 1.4001 | 185.0974 | 0.5885526
236 | 1.4101 | 246.7214 | 0.7844977
237 | 1.4201 | 310.7564 | 0.9881094
238 | 1.4301 | 455.6773 | 1.448913
239 | 1.4401 | 652.7994 | 2.0757
240 | 1.4501 | 1004.449 | 3.193839
241 | 1.4601 | 1423.719 | 4.526987
242 | 1.4701 | 1892.665 | 6.01809
243 | 1.4801 | 2364.901 | 7.519653
244 | 1.4901 | 2469.833 | 7.853305
245 | 1.5001 | 2510.471 | 7.98252
246 | 1.5101 | 2266.5 | 7.20677
247 | 1.5201 | 1802.376 | 5.730999
248 | 1.5301 | 1423.863 | 4.527445
249 | 1.5401 | 1044.376 | 3.320792
250 | 1.5501 | 693.9039 | 2.2064
251 | 1.5601 | 523.0375 | 1.663098
252 | 1.5701 | 408.1673 | 1.297846
253 | 1.5801 | 316.1226 | 1.005172
254 | 1.5901 | 270.2821 | 0.8594136
255 | 1.6001 | 246.697 | 0.7844202
256 | 1.6101 | 212.2433 | 0.6748679
257 | 1.6201 | 214.2176 | 0.6811458
258 | 1.6301 | 221.0182 | 0.7027694
259 | 1.6401 | 246.333 | 0.7832628
260 | 1.6501 | 321.2461 | 1.021463
261 | 1.6601 | 527.3377 | 1.676771
262 | 1.6701 | 950.9262 | 3.023651
263 | 1.6801 | 1804.882 | 5.738968
264 | 1.6901 | 3073.504 | 9.772791
265 | 1.7001 | 4881.592 | 15.52195
266 | 1.7101 | 7265.533 | 23.10215
267 | 1.7201 | 9784.516 | 31.11173
268 | 1.7301 | 11974.3 | 38.07457
269 | 1.7401 | 13144.02 | 41.79393
270 | 1.7501 | 13430.41 | 42.70455
271 | 1.7601 | 12352.56 | 39.2773
272 | 1.7701 | 10510.3 | 33.4195
273 | 1.7801 | 8102.012 | 25.76189
274 | 1.7901 | 5831.542 | 18.5425
275 | 1.8001 | 4032.64 | 12.82255
276 | 1.8101 | 2504.493 | 7.963513
277 | 1.8201 | 1653.422 | 5.25737
278 | 1.8301 | 1187.181 | 3.774867
279 | 1.8401 | 890.9416 | 2.832919
280 | 1.8501 | 685.0019 | 2.178094
281 | 1.8601 | 522.3161 | 1.660804
282 | 1.8701 | 396.196 | 1.259781
283 | 1.8801 | 323.8267 | 1.029669
284 | 1.8901 | 257.1283 | 0.8175884
285 | 1.9001 | 193.7484 | 0.6160601
286 | 1.9101 | 167.0629 | 0.5312084
287 | 1.9201 | 133.9161 | 0.4258117
288 | 1.9301 | 108.5232 | 0.3450702
289 | 1.9401 | 84.99777 | 0.2702666
290 | 1.9501 | 80.97317 | 0.2574696
291 | 1.9601 | 98.02194 | 0.3116795
292 | 1.9701 | 96.53509 | 0.3069517
293 | 1.9801 | 96.44491 | 0.306665
294 | 1.9901 | 100.1318 | 0.3183881
295 | 2.0001 | 98.03292 | 0.3117143
296 | 2.0101 | 102.0278 | 0.3244167
297 | 2.0201 | 100.3525 | 0.3190898
298 | 2.0301 | 114.991 | 0.3656358
299 | 2.0401 | 107.2771 | 0.3411079
300 | 2.0501 | 100.4624 | 0.3194392
301 | 2.0601 | 88.22836 | 0.2805389
302 | 2.0701 | 90.13827 | 0.2866118
303 | 2.0801 | 94.63028 | 0.3008950246
304 | 2.0901 | 114.4472 | 0.3639068
305 | 2.1001 | 105.6768 | 0.3360194
306 | 2.1101 | 102.2486 | 0.3251189
307 | 2.1201 | 89.33276 | 0.2840506
308 | 2.1301 | 83.69058 | 0.2661101
309 | 2.1401 | 91.77934 | 0.2918299
310 | 2.1501 | 98.33865 | 0.3126865
311 | 2.1601 | 100.9138 | 0.3208748
312 | 2.1701 | 91.8718 | 0.2921239
313 | 2.1801 | 93.01683 | 0.2957647
314 | 2.1901 | 90.36625 | 0.2873367
315 | 2.2001 | 99.50073 | 0.3163815
316 | 2.2101 | 109.8404 | 0.3492584
317 | 2.2201 | 110.5432 | 0.3514931
318 | 2.2301 | 103.1216 | 0.3278948
319 | 2.2401 | 95.68848 | 0.3042598
320 | 2.2501 | 88.95056 | 0.2828353
321 | 2.2601 | 98.92005 | 0.3145352
322 | 2.2701 | 104.6402 | 0.3327235
323 | 2.2801 | 102.267 | 0.3251773
324 | 2.2901 | 99.06608 | 0.3149995
325 | 2.3001 | 96.65702 | 0.3073394
326 | 2.3101 | 91.91227 | 0.2922526
327 | 2.3201 | 104.1966 | 0.3313129
328 | 2.3301 | 116.0265 | 0.3689284
329 | 2.3401 | 107.2157 | 0.3409128
330 | 2.3501 | 89.52151 | 0.2846507
331 | 2.3601 | 83.95755 | 0.266959
332 | 2.3701 | 99.90896 | 0.3176796
333 | 2.3801 | 106.4906 | 0.3386073
334 | 2.3901 | 99.22502 | 0.3155049
335 | 2.4001 | 109.2244 | 0.3472999
336 | 2.4101 | 110.0095 | 0.3497963
337 | 2.4201 | 104.9348 | 0.3336601
338 | 2.4301 | 108.6494 | 0.3454716
339 | 2.4401 | 95.32698 | 0.3031103
340 | 2.4501 | 99.0665 | 0.3150008
341 | 2.4601 | 109.9442 | 0.3495886
342 | 2.4701 | 104.1893 | 0.3312898
343 | 2.4801 | 99.43721 | 0.3161796
344 | 2.4901 | 95.74162 | 0.3044287
345 | 2.5001 | 98.00237 | 0.3116172
346 | 2.5101 | 98.418 | 0.3129388
347 | 2.5201 | 102.0161 | 0.3243796
348 | 2.5301 | 109.2912 | 0.3475122
349 | 2.5401 | 103.169 | 0.3280454029
350 | 2.5501 | 90.06796 | 0.2863882
351 | 2.5601 | 87.1056 | 0.2769689
352 | 2.5701 | 94.03263 | 0.2989947
353 | 2.5801 | 105.9955 | 0.3370329
354 | 2.5901 | 108.7195 | 0.3456944
355 | 2.6001 | 96.59936 | 0.3071561
356 | 2.6101 | 98.92671 | 0.3145563
357 | 2.6201 | 105.6147 | 0.3358222
358 | 2.6301 | 103.3999 | 0.3287798
359 | 2.6401 | 106.3322 | 0.3381034
360 | 2.6501 | 103.0769 | 0.3277528
361 | 2.6601 | 101.6928 | 0.3233517
362 | 2.6701 | 111.3875 | 0.3541779
363 | 2.6801 | 101.3504 | 0.322263
364 | 2.6901 | 105.6397 | 0.3359015
365 | 2.7001 | 104.872 | 0.3334604
366 | 2.7101 | 102.0988 | 0.3246424
367 | 2.7201 | 100.6897 | 0.3201621
368 | 2.7301 | 84.03508 | 0.2672056
369 | 2.7401 | 88.12167 | 0.2801996
370 | 2.7501 | 97.89233 | 0.3112673
371 | 2.7601 | 90.24869 | 0.2869629
372 | 2.7701 | 89.80164 | 0.2855414
373 | 2.7801 | 101.1092 | 0.3214961
374 | 2.7901 | 107.6806 | 0.342391
375 | 2.8001 | 101.8393 | 0.3238175
376 | 2.8101 | 89.22744 | 0.2837157
377 | 2.8201 | 96.66298 | 0.3073584
378 | 2.8301 | 98.11476 | 0.3119746
379 | 2.8401 | 97.2317 | 0.3091667
380 | 2.8501 | 104.8315 | 0.3333317
381 | 2.8601 | 105.5534 | 0.3356271
382 | 2.8701 | 98.72206 | 0.3139056
383 | 2.8801 | 97.94293 | 0.3114282
384 | 2.8901 | 97.65554 | 0.3105144
385 | 2.9001 | 93.73631 | 0.2980525
386 | 2.9101 | 85.5355 | 0.2719764
387 | 2.9201 | 90.35626 | 0.287305
388 | 2.9301 | 96.02647 | 0.3053345
389 | 2.9401 | 97.33344 | 0.3094902
390 | 2.9501 | 93.10018 | 0.2960298
391 | 2.9601 | 102.3266 | 0.3253669
392 | 2.9701 | 112.1813 | 0.356702
393 | 2.9801 | 116.1164 | 0.3692142
394 | 2.9901 | 111.7523 | 0.3553379
395 | 3.0001 | 95.09367 | 0.3023684
396 | 3.0101 | 91.63374 | 0.2913669
397 | 3.0201 | 103.9247 | 0.3304483
398 | 3.0301 | 100.6953 | 0.3201798
399 | 3.0401 | 89.69603 | 0.2852056
400 | 3.0501 | 93.49279 | 0.2972781
401 | 3.0601 | 87.13215 | 0.2770533
402 | 3.0701 | 97.54741 | 0.3101706
403 | 3.0801 | 105.3618 | 0.3350178
404 | 3.0901 | 104.201 | 0.3313268
405 | 3.1001 | 100.1447 | 0.318429
406 | 3.1101 | 92.52002 | 0.294185
407 | 3.1201 | 91.53819 | 0.2910631
408 | 3.1301 | 93.49168 | 0.2972746
409 | 3.1401 | 92.27418 | 0.2934033
410 | 3.1501 | 92.12756 | 0.2929371
411 | 3.1601 | 108.6035 | 0.3453256
412 | 3.1701 | 105.9903 | 0.3370164
413 | 3.1801 | 106.7931 | 0.3395689
414 | 3.1901 | 104.4579 | 0.3321439
415 | 3.2001 | 118.2492 | 0.375996
416 | 3.2101 | 145.9 | 0.463917
417 | 3.2201 | 146.4832 | 0.4657712
418 | 3.2301 | 188.9929 | 0.6009389
419 | 3.2401 | 285.2518 | 0.9070124
420 | 3.2501 | 424.7815 | 1.350674
421 | 3.2601 | 533.5781 | 1.696613
422 | 3.2701 | 626.0198 | 1.990549
423 | 3.2801 | 764.2754 | 2.430159
424 | 3.2901 | 920.2973 | 2.926261
425 | 3.3001 | 1077.823 | 3.427143
426 | 3.3101 | 1114.803 | 3.544729
427 | 3.3201 | 1106.933 | 3.519705
428 | 3.3301 | 1069.014 | 3.399135
429 | 3.3401 | 989.3323 | 3.145771
430 | 3.3501 | 878.2397 | 2.792531
431 | 3.3601 | 739.5415 | 2.351513
432 | 3.3701 | 582.5301 | 1.852266
433 | 3.3801 | 444.7224 | 1.41408
434 | 3.3901 | 320.1758 | 1.01806
435 | 3.4001 | 237.5795 | 0.7554294
436 | 3.4101 | 179.6028 | 0.5710812
437 | 3.4201 | 134.2774 | 0.4269607
438 | 3.4301 | 106.1 | 0.3373653
439 | 3.4401 | 100.5925 | 0.319853
440 | 3.4501 | 96.56341 | 0.3070418
441 | 3.4601 | 98.76192 | 0.3140324
442 | 3.4701 | 106.9879 | 0.3401884
443 | 3.4801 | 92.94658 | 0.2955414
444 | 3.4901 | 99.95325 | 0.3178204
445 | 3.5001 | 108.956 | 0.3464463
446 | 3.5101 | 112.2439 | 0.356901
447 | 3.5201 | 117.5241 | 0.3736903
448 | 3.5301 | 136.8297 | 0.4350762
449 | 3.5401 | 155.0513 | 0.493015
450 | 3.5501 | 163.2914 | 0.5192163
451 | 3.5601 | 174.22 | 0.5539656
452 | 3.5701 | 196.0106 | 0.6232531
453 | 3.5801 | 207.4447 | 0.6596098
454 | 3.5901 | 219.0722 | 0.696582
455 | 3.6001 | 233.5546 | 0.7426312
456 | 3.6101 | 213.4873 | 0.6788237
457 | 3.6201 | 186.0604 | 0.5916144
458 | 3.6301 | 189.4357 | 0.6023469
459 | 3.6401 | 180.1717 | 0.5728903
460 | 3.6501 | 174.7763 | 0.5557346
461 | 3.6601 | 185.5152 | 0.5898809
462 | 3.6701 | 181.8004 | 0.5780689
463 | 3.6801 | 166.1687 | 0.5283649
464 | 3.6901 | 171.2533 | 0.5445326
465 | 3.7001 | 162.7216 | 0.5174042
466 | 3.7101 | 132.3661 | 0.4208833
467 | 3.7201 | 138.0096 | 0.4388279
468 | 3.7301 | 147.6274 | 0.4694095
469 | 3.7401 | 125.3007 | 0.3984175
470 | 3.7501 | 110.9642 | 0.352832
471 | 3.7601 | 95.93783 | 0.3050526
472 | 3.7701 | 93.64525 | 0.2977629
473 | 3.7801 | 90.39749 | 0.2874361
474 | 3.7901 | 83.49199 | 0.2654787
475 | 3.8001 | 76.5065 | 0.243267
476 | 3.8101 | 83.19941 | 0.2645484
477 | 3.8201 | 87.80068 | 0.279179
478 | 3.8301 | 83.37926 | 0.2651202
479 | 3.8401 | 85.02994 | 0.2703689
480 | 3.8501 | 83.0685 | 0.2641321
481 | 3.8601 | 88.04508 | 0.2799561
482 | 3.8701 | 87.6531 | 0.2787097
483 | 3.8801 | 72.38162 | 0.2301512
484 | 3.8901 | 75.44472 | 0.2398909
485 | 3.9001 | 75.32317 | 0.2395044
486 | 3.9101 | 60.49733 | 0.1923628
487 | 3.9201 | 63.26086 | 0.20115
488 | 3.9301 | 80.34253 | 0.2554644
489 | 3.9401 | 83.71776 | 0.2661966
490 | 3.9501 | 72.14811 | 0.2294087
491 | 3.9601 | 71.07393 | 0.2259931
492 | 3.9701 | 77.03213 | 0.2449384
493 | 3.9801 | 85.51438 | 0.2719093
494 | 3.9901 | 89.32488 | 0.2840255
495 | 4.0001 | 83.8875 | 0.2667363
496 | 4.0101 | 85.5321 | 0.27196561
497 | 4.0201 | 85.9127 | 0.2731758
498 | 4.0301 | 80.6554 | 0.2564592
499 | 4.0401 | 80.73775 | 0.2567211
500 | 4.0501 | 85.93095 | 0.2732339
501 | 4.0601 | 88.99235 | 0.2829682
502 | 4.0701 | 81.52546 | 0.2592258
503 | 4.0801 | 77.20142 | 0.2454766
504 | 4.0901 | 73.00346 | 0.2321284
505 | 4.1001 | 65.85045 | 0.2093841
506 | 4.1101 | 59.92267 | 0.1905356
507 | 4.1201 | 66.16249 | 0.2103763
508 | 4.1301 | 75.96208 | 0.2415359
509 | 4.1401 | 67.70956 | 0.2152954
510 | 4.1501 | 64.18263 | 0.2040809
511 | 4.1601 | 69.44183 | 0.2208035
512 | 4.1701 | 77.29743 | 0.2457819
513 | 4.1801 | 81.68184 | 0.259723
514 | 4.1901 | 72.38034 | 0.2301471
515 | 4.2001 | 70.53752 | 0.2242875
516 | 4.2101 | 70.15644 | 0.2230758
517 | 4.2201 | 61.65396 | 0.1960405
518 | 4.2301 | 62.76717 | 0.1995802
519 | 4.2401 | 70.65567 | 0.2246632
520 | 4.2501 | 72.72178 | 0.2312328
521 | 4.2601 | 60.90032 | 0.1936442
522 | 4.2701 | 62.99033 | 0.2002898
523 | 4.2801 | 69.57972 | 0.221242
524 | 4.2901 | 61.47246 | 0.1954634
525 | 4.3001 | 69.76801 | 0.2218407
526 | 4.3101 | 78.2677 | 0.2488671
527 | 4.3201 | 70.90294 | 0.2254494
528 | 4.3301 | 68.24593 | 0.217001
529 | 4.3401 | 65.25603 | 0.207494
530 | 4.3501 | 75.74215 | 0.2408366
531 | 4.3601 | 72.77099 | 0.2313892
532 | 4.3701 | 69.08623 | 0.2196728
533 | 4.3801 | 68.75933 | 0.2186334
534 | 4.3901 | 68.57512 | 0.2180477
535 | 4.4001 | 69.51706 | 0.2210428
536 | 4.4101 | 68.16088 | 0.2167305
537 | 4.4201 | 66.93334 | 0.2128273
538 | 4.4301 | 70.49638 | 0.2241567
539 | 4.4401 | 73.41321 | 0.2334313
540 | 4.4501 | 73.88932 | 0.2349452
541 | 4.4601 | 69.23006 | 0.2201302
542 | 4.4701 | 75.46922 | 0.2399688
543 | 4.4801 | 82.71075 | 0.2629946
544 | 4.4901 | 79.19714 | 0.2518224
545 | 4.5001 | 77.01347 | 0.244879
546 | 4.5101 | 74.42594 | 0.2366515
547 | 4.5201 | 66.85253 | 0.2125704
548 | 4.5301 | 74.63621 | 0.2373201
549 | 4.5401 | 70.50111 | 0.2241717
550 | 4.5501 | 76.92172 | 0.2445873
551 | 4.5601 | 68.59271 | 0.2181036
552 | 4.5701 | 60.81845 | 0.1933839
553 | 4.5801 | 65.48067 | 0.2082083
554 | 4.5901 | 67.10818 | 0.2133832
555 | 4.6001 | 57.55152 | 0.182996
556 | 4.6101 | 61.48963 | 0.195518
557 | 4.6201 | 62.00774 | 0.1971654
558 | 4.6301 | 57.38637 | 0.1824709
559 | 4.6401 | 69.00197 | 0.2194049
560 | 4.6501 | 69.02479 | 0.2194775
561 | 4.6601 | 69.05296 | 0.2195671
562 | 4.6701 | 70.52663 | 0.2242529
563 | 4.6801 | 71.4224 | 0.2271011
564 | 4.6901 | 64.38678 | 0.2047301
565 | 4.7001 | 61.62897 | 0.1959611
566 | 4.7101 | 59.97267 | 0.1906946
567 | 4.7201 | 54.97884 | 0.1748157
568 | 4.7301 | 57.00985 | 0.1812737
569 | 4.7401 | 54.75916 | 0.1741172
570 | 4.7501 | 70.47502 | 0.2240888
571 | 4.7601 | 74.75126 | 0.2376859
572 | 4.7701 | 58.48693 | 0.1859703
573 | 4.7801 | 58.12814 | 0.1848295
574 | 4.7901 | 60.87939 | 0.1935776
575 | 4.8001 | 58.98326 | 0.1875485
576 | 4.8101 | 54.88231 | 0.1745088
577 | 4.8201 | 57.65428 | 0.1833228
578 | 4.8301 | 61.23735 | 0.1947158
579 | 4.8401 | 65.95073 | 0.2097029
580 | 4.8501 | 61.95074 | 0.1969842
581 | 4.8601 | 61.71345 | 0.1962297
582 | 4.8701 | 68.8685 | 0.2189805
583 | 4.8801 | 66.02548 | 0.2099406
584 | 4.8901 | 56.18406 | 0.1786479
585 | 4.9001 | 53.55552 | 0.17029
586 | 4.9101 | 75.29878 | 0.2394268
587 | 4.9201 | 61.03079 | 0.194059
588 | 4.9301 | 54.51471 | 0.1733399
589 | 4.9401 | 63.79108 | 0.2028359
590 | 4.9501 | 67.42907 | 0.2144036
591 | 4.9601 | 59.42099 | 0.1889404
592 | 4.9701 | 52.64866 | 0.1674065
593 | 4.9801 | 57.07245 | 0.1814727
594 | 4.9901 | 56.07088 | 0.1782881
595 | 5.0001 | 60.48921 | 0.192337
596 | 5.0101 | 52.39314 | 0.166594
597 | 5.0201 | 54.67383 | 0.1738459
598 | 5.0301 | 59.43434 | 0.1889828
599 | 5.0401 | 66.51356 | 0.2114925
600 | 5.0501 | 61.38421 | 0.1951828
601 | 5.0601 | 59.55658 | 0.1893715
602 | 5.0701 | 50.09866 | 0.1592982
603 | 5.0801 | 60.34097 | 0.1918656
604 | 5.0901 | 53.34031 | 0.1696057
605 | 5.1001 | 50.72486 | 0.1612894
606 | 5.1101 | 51.69996 | 0.1643899
607 | 5.1201 | 59.36275 | 0.1887552
608 | 5.1301 | 61.15625 | 0.1944579
609 | 5.1401 | 61.82533 | 0.1965854
610 | 5.1501 | 61.02172 | 0.1940302
611 | 5.1601 | 59.71851 | 0.1898864
612 | 5.1701 | 56.58085 | 0.1799096
613 | 5.1801 | 66.95308 | 0.2128901
614 | 5.1901 | 59.60013 | 0.18951
615 | 5.2001 | 47.70407 | 0.1516842
616 | 5.2101 | 47.5593 | 0.1512239
617 | 5.2201 | 54.28624 | 0.1726135
618 | 5.2301 | 53.64864 | 0.1705861
619 | 5.2401 | 64.72313 | 0.2057995
620 | 5.2501 | 54.67294 | 0.1738431
621 | 5.2601 | 60.63092 | 0.1927876
622 | 5.2701 | 48.77477 | 0.1550887
623 | 5.2801 | 52.65993 | 0.1674423
624 | 5.2901 | 51.23994 | 0.1629272
625 | 5.3001 | 50.55297 | 0.1607428
626 | 5.3101 | 40.04972 | 0.1273457
627 | 5.3201 | 57.07252 | 0.181473
628 | 5.3301 | 52.90029 | 0.1682065
629 | 5.3401 | 64.06518 | 0.2037075
630 | 5.3501 | 62.04896 | 0.1972965
631 | 5.3601 | 50.24225 | 0.1597548
632 | 5.3701 | 51.27085 | 0.1630255
633 | 5.3801 | 48.05046 | 0.1527856
634 | 5.3901 | 53.35099 | 0.1696396
635 | 5.4001 | 43.48467 | 0.1382678
636 | 5.4101 | 55.34553 | 0.1759817
637 | 5.4201 | 62.76138 | 0.1995618
638 | 5.4301 | 46.09493 | 0.1465676
639 | 5.4401 | 48.62734 | 0.1546199
640 | 5.4501 | 60.32953 | 0.1918293
641 | 5.4601 | 46.65713 | 0.1483552
642 | 5.4701 | 45.7081 | 0.1453376
643 | 5.4801 | 58.98952 | 0.1875684
644 | 5.4901 | 49.59264 | 0.1576892
645 | 5.5001 | 47.14032 | 0.1498916
646 | 5.5101 | 57.64051 | 0.183279
647 | 5.5201 | 53.28681 | 0.1694356
648 | 5.5301 | 46.5649 | 0.148062
649 | 5.5401 | 51.82712 | 0.1647942
650 | 5.5501 | 50.32192 | 0.1600081
651 | 5.5601 | 53.59092 | 0.1704025
652 | 5.5701 | 49.01034 | 0.1558377
653 | 5.5801 | 49.58911 | 0.157678
654 | 5.5901 | 57.2831 | 0.1821425
655 | 5.6001 | 59.88467 | 0.1904147
656 | 5.6101 | 45.9065 | 0.1459685
657 | 5.6201 | 45.31292 | 0.1440811
658 | 5.6301 | 50.13973 | 0.1594288
659 | 5.6401 | 51.96802 | 0.1652422
660 | 5.6501 | 51.42829 | 0.1635261
661 | 5.6601 | 57.38182 | 0.1824564
662 | 5.6701 | 46.90361 | 0.149139
663 | 5.6801 | 45.67905 | 0.1452452
664 | 5.6901 | 57.72552 | 0.1835493
665 | 5.7001 | 52.3556 | 0.1664746
666 | 5.7101 | 59.64903 | 0.1896655
667 | 5.7201 | 53.66858 | 0.1706495
668 | 5.7301 | 69.29918 | 0.22035
669 | 5.7401 | 50.88542 | 0.1617999
670 | 5.7501 | 47.27684 | 0.1503257
671 | 5.7601 | 54.90701 | 0.1745873
672 | 5.7701 | 51.84872 | 0.1648629
673 | 5.7801 | 47.04832 | 0.1495991
674 | 5.7901 | 49.73901 | 0.1581547
675 | 5.8001 | 40.14435 | 0.1276466
676 | 5.8101 | 47.8041 | 0.1520022
677 | 5.8201 | 37.05522 | 0.1178241
678 | 5.8301 | 41.05983 | 0.1305576
679 | 5.8401 | 46.88895 | 0.1490924
680 | 5.8501 | 36.96674 | 0.1175428
681 | 5.8601 | 43.00337 | 0.1367374
682 | 5.8701 | 45.9715 | 0.1461752
683 | 5.8801 | 38.04393 | 0.1209679
684 | 5.8901 | 46.08466 | 0.146535
685 | 5.9001 | 59.12313 | 0.1879933
686 | 5.9101 | 35.99802 | 0.1144626
687 | 5.9201 | 59.17813 | 0.1881681
688 | 5.9301 | 43.11961 | 0.137107
689 | 5.9401 | 42.08881 | 0.1338294
690 | 5.9501 | 46.03119 | 0.1463649
691 | 5.9601 | 36.0509 | 0.1146307
692 | 5.9701 | 44.10946 | 0.1402544
693 | 5.9801 | 47.15026 | 0.1499232
694 | 5.9901 | 45.09733 | 0.1433956
695 | 6.0001 | 34.0567 | 0.1082898
696 | 6.0101 | 52.09285 | 0.1656391
697 | 6.0201 | 41.07644 | 0.1306104
698 | 6.0301 | 44.06365 | 0.1401088
699 | 6.0401 | 48.08152 | 0.1528844
700 | 6.0501 | 40.0694 | 0.1274083
701 | 6.0601 | 51.1136 | 0.1625254
702 | 6.0701 | 44.10914 | 0.1402534
703 | 6.0801 | 60.15576 | 0.1912767
704 | 6.0901 | 40.05799 | 0.127372
705 | 6.1001 | 54.10561 | 0.1720391
706 | 6.1101 | 41.08338 | 0.1306325
707 | 6.1201 | 50.1452 | 0.1594462
708 | 6.1301 | 45.09995 | 0.1434039
709 | 6.1401 | 35.02965 | 0.1113834
710 | 6.1501 | 44.05136 | 0.1400697
711 | 6.1601 | 47.07631 | 0.1496881
712 | 6.1701 | 46.11038 | 0.1466167
713 | 6.1801 | 41.09019 | 0.1306541
714 | 6.1901 | 44.09355 | 0.1402039
715 | 6.2001 | 34.01383 | 0.1081535
716 | 6.2101 | 48.07651 | 0.1528684
717 | 6.2201 | 43.073 | 0.1369588
718 | 6.2301 | 48.11116 | 0.1529786
719 | 6.2401 | 56.13039 | 0.1784773
720 | 6.2501 | 37.06133 | 0.1178436
721 | 6.2601 | 41.05095 | 0.1305293
722 | 6.2701 | 47.09503 | 0.1497476
723 | 6.2801 | 36.06882 | 0.1146877
724 | 6.2901 | 57.17113 | 0.1817865
725 | 6.3001 | 60.13898 | 0.1912234
726 | 6.3101 | 61.13858 | 0.1944018
727 | 6.3201 | 39.04019 | 0.1241357
728 | 6.3301 | 71.13813 | 0.2261973
729 | 6.3401 | 46.09164 | 0.1465572
730 | 6.3501 | 83.21946 | 0.2646121
731 | 6.3601 | 80.20946 | 0.2550413
732 | 6.3701 | 78.17973 | 0.2485874
733 | 6.3801 | 85.19203 | 0.2708842934
734 | 6.3901 | 74.17616 | 0.2358573
735 | 6.4001 | 83.21808 | 0.2646078
736 | 6.4101 | 69.18958 | 0.2200015
737 | 6.4201 | 78.1928 | 0.2486289
738 | 6.4301 | 84.18249 | 0.2676743
739 | 6.4401 | 84.17352 | 0.2676458
740 | 6.4501 | 63.12334 | 0.2007127
741 | 6.4601 | 61.14748 | 0.1944301
742 | 6.4701 | 84.22942 | 0.2678235
743 | 6.4801 | 55.10412 | 0.1752141
744 | 6.4901 | 46.0328 | 0.1463701
745 | 6.5001 | 55.08638 | 0.1751577
746 | 6.5101 | 53.10365 | 0.1688532
747 | 6.5201 | 45.11072 | 0.1434381
748 | 6.5301 | 45.12156 | 0.1434726
749 | 6.5401 | 69.17544 | 0.2199565
750 | 6.5501 | 52.09635 | 0.1656503
751 | 6.5601 | 38.04913 | 0.1209845
752 | 6.5701 | 41.04395 | 0.1305071
753 | 6.5801 | 39.05193 | 0.1241731
754 | 6.5901 | 41.0679 | 0.1305832
755 | 6.6001 | 43.07784 | 0.1369742
756 | 6.6101 | 33.04029 | 0.1050579
757 | 6.6201 | 36.0492 | 0.1146253
758 | 6.6301 | 38.04754 | 0.1209794
759 | 6.6401 | 40.04538 | 0.1273319
760 | 6.6501 | 50.08099 | 0.1592421
761 | 6.6601 | 36.03895 | 0.1145927
762 | 6.6701 | 50.09287 | 0.1592798
763 | 6.6801 | 32.02565 | 0.1018316
764 | 6.6901 | 38.03023 | 0.1209244
765 | 6.7001 | 33.03685 | 0.105047
766 | 6.7101 | 40.06379 | 0.1273905
767 | 6.7201 | 37.06046 | 0.1178408
768 | 6.7301 | 43.07934 | 0.136979
769 | 6.7401 | 35.05193 | 0.1114543
770 | 6.7501 | 40.06535 | 0.1273954
771 | 6.7601 | 44.0764 | 0.1401493
772 | 6.7701 | 28.01999 | 0.08909491
773 | 6.7801 | 36.04092 | 0.114599
774 | 6.7901 | 27.02801 | 0.08594072
775 | 6.8001 | 37.06289 | 0.1178485
776 | 6.8101 | 37.05349 | 0.1178186
777 | 6.8201 | 27.0383 | 0.08597342
778 | 6.8301 | 35.05805 | 0.1114737
779 | 6.8401 | 35.05589 | 0.1114669
780 | 6.8501 | 38.03904 | 0.1209524
781 | 6.8601 | 43.05108 | 0.1368891
782 | 6.8701 | 33.01137 | 0.1049659
783 | 6.8801 | 46.05494 | 0.1464405
784 | 6.8901 | 31.03982 | 0.09869703
785 | 6.9001 | 37.04882 | 0.1178038
786 | 6.9101 | 33.05122 | 0.1050926
787 | 6.9201 | 30.032 | 0.09549246
788 | 6.9301 | 40.05029 | 0.1273475
789 | 6.9401 | 21.0017 | 0.06677889
790 | 6.9501 | 31.04201 | 0.09870399
791 | 6.9601 | 37.04438 | 0.1177897
792 | 6.9701 | 38.04754 | 0.1209794
793 | 6.9801 | 44.03127 | 0.1400058
794 | 6.9901 | 37.02305 | 0.1177218
795 | 7.0001 | 34.04792 | 0.1082619
796 | 7.0101 | 45.07252 | 0.1433167
797 | 7.0201 | 40.07415 | 0.1274234
798 | 7.0301 | 43.06459 | 0.1369321
799 | 7.0401 | 46.07525 | 0.146505
800 | 7.0501 | 42.07086 | 0.1337723
801 | 7.0601 | 40.07387 | 0.1274225
802 | 7.0701 | 26.00618 | 0.0826916
803 | 7.0801 | 33.02543 | 0.1050106
804 | 7.0901 | 32.0106 | 0.1017838
805 | 7.1001 | 44.05988 | 0.1400968
806 | 7.1101 | 31.02878 | 0.09866192
807 | 7.1201 | 52.08555 | 0.1656159
808 | 7.1301 | 24.02609 | 0.07639554
809 | 7.1401 | 43.04305 | 0.1368636
810 | 7.1501 | 33.03826 | 0.1050514
811 | 7.1601 | 38.05643 | 0.1210077
812 | 7.1701 | 37.03239 | 0.1177516
813 | 7.1801 | 34.03662 | 0.1082259
814 | 7.1901 | 51.08381 | 0.1624307
815 | 7.2001 | 32.04677 | 0.1018988
816 | 7.2101 | 37.04976 | 0.1178068
817 | 7.2201 | 34.03178 | 0.1082105
818 | 7.2301 | 32.01297 | 0.1017913
819 | 7.2401 | 32.03042 | 0.1018468
820 | 7.2501 | 38.04124 | 0.1209594
821 | 7.2601 | 27.01482 | 0.08589877
822 | 7.2701 | 31.0308 | 0.09866835
823 | 7.2801 | 28.01945 | 0.08909318
824 | 7.2901 | 32.04391 | 0.1018897
825 | 7.3001 | 39.0466 | 0.1241561
826 | 7.3101 | 31.02527 | 0.09865076
827 | 7.3201 | 33.01594 | 0.1049805
828 | 7.3301 | 43.06698 | 0.1369397
829 | 7.3401 | 36.05009 | 0.1146281
830 | 7.3501 | 42.06476 | 0.1337529
831 | 7.3601 | 32.03342 | 0.1018564
832 | 7.3701 | 37.05132 | 0.1178117
833 | 7.3801 | 31.02741 | 0.09865756
834 | 7.3901 | 23.01733 | 0.07318799
835 | 7.4001 | 32.03516 | 0.1018619
836 | 7.4101 | 31.03031 | 0.09866677
837 | 7.4201 | 23.01843 | 0.0731915
838 | 7.4301 | 33.0175 | 0.1049855
839 | 7.4401 | 30.01388 | 0.09543486
840 | 7.4501 | 31.01311 | 0.0986121
841 | 7.4601 | 41.06511 | 0.1305743
842 | 7.4701 | 34.03754 | 0.1082288
843 | 7.4801 | 27.03629 | 0.08596703
844 | 7.4901 | 27.01452 | 0.08589782
845 | 7.5001 | 31.02492 | 0.09864963
846 | 7.5101 | 31.02778 | 0.09865874503
847 | 7.5201 | 28.03037 | 0.08912791
848 | 7.5301 | 33.03298 | 0.1050347
849 | 7.5401 | 34.02942 | 0.108203
850 | 7.5501 | 26.99869 | 0.08584749
851 | 7.5601 | 27.03408 | 0.08596
852 | 7.5701 | 32.04193 | 0.1018834
853 | 7.5801 | 27.03189 | 0.08595305
854 | 7.5901 | 27.00953 | 0.08588196
855 | 7.6001 | 40.03322 | 0.1272932
856 | 7.6101 | 24.01806 | 0.07637001
857 | 7.6201 | 31.03768 | 0.09869022
858 | 7.6301 | 20.00672 | 0.06361518
859 | 7.6401 | 37.04301 | 0.1177853
860 | 7.6501 | 31.02798 | 0.09865939
861 | 7.6601 | 43.04768 | 0.1368783
862 | 7.6701 | 24.00686 | 0.07633438
863 | 7.6801 | 26.01173 | 0.08270924
864 | 7.6901 | 34.03628 | 0.1082248
865 | 7.7001 | 43.06093 | 0.1369204
866 | 7.7101 | 24.01109 | 0.07634783
867 | 7.7201 | 27.0223 | 0.08592255778
868 | 7.7301 | 26.00679 | 0.08269355
869 | 7.7401 | 31.03835 | 0.09869234
870 | 7.7501 | 29.02265 | 0.09228306
871 | 7.7601 | 37.03447 | 0.1177582
872 | 7.7701 | 27.01456 | 0.08589793
873 | 7.7801 | 39.03918 | 0.1241325
874 | 7.7901 | 33.02252 | 0.1050014
875 | 7.8001 | 28.00929 | 0.08906089
876 | 7.8101 | 34.02472 | 0.1081881
877 | 7.8201 | 25.01175 | 0.0795296395
878 | 7.8301 | 27.02024 | 0.08591600779
879 | 7.8401 | 32.0363 | 0.1018655
880 | 7.8501 | 31.01495 | 0.09861793
881 | 7.8601 | 27.01182 | 0.08588922
882 | 7.8701 | 22.01384 | 0.06999721
883 | 7.8801 | 32.02781 | 0.1018385
884 | 7.8901 | 34.04639 | 0.108257
885 | 7.9001 | 33.01959 | 0.1049921
886 | 7.9101 | 32.02626 | 0.1018336
887 | 7.9201 | 27.99744 | 0.08902321
888 | 7.9301 | 29.01174 | 0.09224837
889 | 7.9401 | 28.00734 | 0.08905469
890 | 7.9501 | 39.03973 | 0.1241343
891 | 7.9601 | 29.04078 | 0.09234069
892 | 7.9701 | 29.01971 | 0.09227371
893 | 7.9801 | 28.01347 | 0.08907417
894 | 7.9901 | 27.00709 | 0.0858742
895 | 8.0001 | 26.0107 | 0.08270597
896 | 8.0101 | 30.02735 | 0.09547767
897 | 8.0201 | 25.00757 | 0.0795163459
898 | 8.0301 | 23.01172 | 0.07317015
899 | 8.0401 | 17.0064 | 0.0540751
900 | 8.0501 | 33.03358 | 0.1050366
901 | 8.0601 | 21.99463 | 0.06993612
902 | 8.0701 | 32.02007 | 0.1018139
903 | 8.0801 | 34.02153 | 0.108178
904 | 8.0901 | 23.00395 | 0.07314545
905 | 8.1001 | 27.02064 | 0.08591726
906 | 8.1101 | 25.01619 | 0.07954374
907 | 8.1201 | 29.01681 | 0.09226448
908 | 8.1301 | 28.0281 | 0.08912069
909 | 8.1401 | 23.99967 | 0.07631152
910 | 8.1501 | 25.0092 | 0.07952153
911 | 8.1601 | 19.99711 | 0.06358461
912 | 8.1701 | 28.01229 | 0.08907042
913 | 8.1801 | 31.01219 | 0.09860918
914 | 8.1901 | 29.01197 | 0.09224909
915 | 8.2001 | 31.02314 | 0.098644
916 | 8.2101 | 26.01519 | 0.08272025
917 | 8.2201 | 19.99735 | 0.06358538
918 | 8.2301 | 33.02412 | 0.1050065
919 | 8.2401 | 38.03094 | 0.1209266
920 | 8.2501 | 22.01627 | 0.07000492
921 | 8.2601 | 26.02322 | 0.08274579
922 | 8.2701 | 20.00678 | 0.06361537
923 | 8.2801 | 14.98462 | 0.04764647
924 | 8.2901 | 23.00523 | 0.07314952
925 | 8.3001 | 26.02132 | 0.08273974
926 | 8.3101 | 23.02262 | 0.0732048
927 | 8.3201 | 31.03275 | 0.09867456
928 | 8.3301 | 26.00223 | 0.08267905
929 | 8.3401 | 24.00824 | 0.07633876889
930 | 8.3501 | 26.0199 | 0.08273522
931 | 8.3601 | 28.02334 | 0.08910556
932 | 8.3701 | 25.01726 | 0.07954714
933 | 8.3801 | 29.01919 | 0.09227205
934 | 8.3901 | 29.02231 | 0.09228198
935 | 8.4001 | 28.0016 | 0.08903642
936 | 8.4101 | 31.01774 | 0.09862681
937 | 8.4201 | 22.00742 | 0.0699768
938 | 8.4301 | 31.03472 | 0.0986808
939 | 8.4401 | 32.03382 | 0.1018576
940 | 8.4501 | 21.00279 | 0.06678239
941 | 8.4601 | 25.00395 | 0.07950484
942 | 8.4701 | 23.0096 | 0.0731634
943 | 8.4801 | 20.00963 | 0.06362445
944 | 8.4901 | 24.00623 | 0.07633239
945 | 8.5001 | 21.99374 | 0.06993329225
946 | 8.5101 | 20.00215 | 0.06360064
947 | 8.5201 | 26.01372 | 0.08271559
948 | 8.5301 | 25.00892 | 0.07952062
949 | 8.5401 | 19.01435 | 0.06045975
950 | 8.5501 | 20.00799 | 0.06361923465
951 | 8.5601 | 25.0197 | 0.07955492
952 | 8.5701 | 19.00365 | 0.06042572
953 | 8.5801 | 21.00854 | 0.06680065
954 | 8.5901 | 24.01898 | 0.07637294
955 | 8.6001 | 30.01921 | 0.09545181
956 | 8.6101 | 25.01149 | 0.07952880534
957 | 8.6201 | 34.02381 | 0.1081852
958 | 8.6301 | 27.0132 | 0.08589362
959 | 8.6401 | 21.00163 | 0.06677869
960 | 8.6501 | 29.02448 | 0.09228887
961 | 8.6601 | 18.99932 | 0.06041195
962 | 8.6701 | 24.0106 | 0.07634629
963 | 8.6801 | 27.0111 | 0.08588695
964 | 8.6901 | 24.01543 | 0.07636165
965 | 8.7001 | 23.00266 | 0.07314135
966 | 8.7101 | 28.00842 | 0.08905812
967 | 8.7201 | 21.99529 | 0.06993821
968 | 8.7301 | 37.01974 | 0.1177113
969 | 8.7401 | 26.02067 | 0.08273767
970 | 8.7501 | 18.01561 | 0.05728406
971 | 8.7601 | 26.02165 | 0.08274078
972 | 8.7701 | 14.99413 | 0.04767668
973 | 8.7801 | 23.01117 | 0.07316839
974 | 8.7901 | 22.01055 | 0.06998674
975 | 8.8001 | 18.01252 | 0.05727423
976 | 8.8101 | 18.01332 | 0.05727679
977 | 8.8201 | 31.02149 | 0.09863874
978 | 8.8301 | 23.99785 | 0.07630573
979 | 8.8401 | 29.99618 | 0.09537859
980 | 8.8501 | 21.99694 | 0.06994346
981 | 8.8601 | 29.01695 | 0.09226492107
982 | 8.8701 | 21.00663 | 0.0667946
983 | 8.8801 | 19.00031 | 0.06041512
984 | 8.8901 | 35.02634 | 0.1113729
985 | 8.9001 | 17.00673 | 0.05407616
986 | 8.9101 | 19.01559 | 0.0604637
987 | 8.9201 | 31.02185 | 0.09863989
988 | 8.9301 | 20.00297 | 0.06360325
989 | 8.9401 | 21.0036 | 0.06678496
990 | 8.9501 | 21.0073 | 0.0667967
991 | 8.9601 | 22.01025 | 0.06998579
992 | 8.9701 | 26.01529 | 0.08272058
993 | 8.9801 | 30.01057 | 0.09542434
994 | 8.9901 | 20.00152 | 0.06359865
995 | 9.0001 | 27.01795 | 0.08590871
996 | 9.0101 | 25.00837 | 0.07951889299
997 | 9.0201 | 22.00527 | 0.0699699646
998 | 9.0301 | 26.01208 | 0.08271037
999 | 9.0401 | 18.00189 | 0.05724044866
1000 | 9.0501 | 23.00161 | 0.07313801
1001 | 9.0601 | 23.00693 | 0.07315493
1002 | 9.0701 | 28.0182 | 0.08908923
1003 | 9.0801 | 12.99952 | 0.04133445
1004 | 9.0901 | 20.02213 | 0.06366419
1005 | 9.1001 | 19.01954 | 0.06047625
1006 | 9.1101 | 20.00717 | 0.06361662
1007 | 9.1201 | 15.98929 | 0.05084101
1008 | 9.1301 | 22.99603 | 0.07312025
1009 | 9.1401 | 16.9999 | 0.05405442
1010 | 9.1501 | 22.00215 | 0.06996005
1011 | 9.1601 | 22.00988 | 0.06998461
1012 | 9.1701 | 17.99852 | 0.05722973
1013 | 9.1801 | 28.02392 | 0.0891074
1014 | 9.1901 | 24.01981 | 0.07637558
1015 | 9.2001 | 25.01394 | 0.07953659
1016 | 9.2101 | 13.99246 | 0.04449169
1017 | 9.2201 | 24.98983 | 0.07945994
1018 | 9.2301 | 12.98238 | 0.04127996
1019 | 9.2401 | 25.01224 | 0.07953118
1020 | 9.2501 | 20.00873 | 0.06362157
1021 | 9.2601 | 21.01063 | 0.0668073
1022 | 9.2701 | 18.00406 | 0.0572473265
1023 | 9.2801 | 20.00299 | 0.06360333
1024 | 9.2901 | 22.00727 | 0.06997631
1025 | 9.3001 | 29.02136 | 0.09227894
1026 | 9.3101 | 10.99632 | 0.03496489
1027 | 9.3201 | 20.00998 | 0.06362555
1028 | 9.3301 | 16.01131 | 0.05091102
1029 | 9.3401 | 26.01589 | 0.08272249
1030 | 9.3501 | 23.00611 | 0.07315233
1031 | 9.3601 | 14.99745 | 0.04768726
1032 | 9.3701 | 17.99866 | 0.05723017
1033 | 9.3801 | 23.01006 | 0.07316489
1034 | 9.3901 | 18.00447 | 0.05724865
1035 | 9.4001 | 20.00364 | 0.06360539
1036 | 9.4101 | 21.00356 | 0.06678482
1037 | 9.4201 | 22.00935 | 0.06998294
1038 | 9.4301 | 22.00992 | 0.06998473
1039 | 9.4401 | 18.0071 | 0.05725702
1040 | 9.4501 | 17.00289 | 0.05406394
1041 | 9.4601 | 22.00333 | 0.06996379
1042 | 9.4701 | 18.00974 | 0.0572654
1043 | 9.4801 | 26.01059 | 0.08270562
1044 | 9.4901 | 11.99469 | 0.03813939482
1045 | 9.5001 | 24.01024 | 0.07634514
1046 | 9.5101 | 23.01315 | 0.07317471
1047 | 9.5201 | 22.00933 | 0.06998286
1048 | 9.5301 | 21.01112 | 0.06680887
1049 | 9.5401 | 25.01488 | 0.07953958
1050 | 9.5501 | 24.01259 | 0.07635261
1051 | 9.5601 | 21.999 | 0.06995002
1052 | 9.5701 | 23.00695 | 0.07315497
1053 | 9.5801 | 19.00188 | 0.06042011
1054 | 9.5901 | 15.99829 | 0.05086961223
1055 | 9.6001 | 27.01686 | 0.08590525604
1056 | 9.6101 | 19.0048 | 0.06042937
1057 | 9.6201 | 17.00367 | 0.0540664
1058 | 9.6301 | 22.00184 | 0.06995906
1059 | 9.6401 | 13.99069 | 0.04448607
1060 | 9.6501 | 28.01981 | 0.08909433
1061 | 9.6601 | 18.00882 | 0.05726246
1062 | 9.6701 | 30.02646 | 0.09547485
1063 | 9.6801 | 19.00369 | 0.06042586
1064 | 9.6901 | 28.01358 | 0.08907452
1065 | 9.7001 | 19.0075 | 0.06043798
1066 | 9.7101 | 11.99594 | 0.03814337
1067 | 9.7201 | 25.01571 | 0.07954222
1068 | 9.7301 | 20.99989 | 0.06677316
1069 | 9.7401 | 23.00322 | 0.07314312
1070 | 9.7501 | 19.00201 | 0.06042051
1071 | 9.7601 | 15.99853 | 0.05087039
1072 | 9.7701 | 25.01897 | 0.07955259
1073 | 9.7801 | 18.00935 | 0.05726417221
1074 | 9.7901 | 15.00326 | 0.04770573
1075 | 9.8001 | 17.9943 | 0.0572163
1076 | 9.8101 | 27.01123 | 0.08588736
1077 | 9.8201 | 16.00408 | 0.05088804
1078 | 9.8301 | 22.00913 | 0.06998221945
1079 | 9.8401 | 20.01134 | 0.06362987
1080 | 9.8501 | 15.00616 | 0.04771495
1081 | 9.8601 | 19.01017 | 0.06044647
1082 | 9.8701 | 20.00278 | 0.06360267
1083 | 9.8801 | 10.99746 | 0.03496853296
1084 | 9.8901 | 27.01562 | 0.08590132
1085 | 9.9001 | 17.00028 | 0.05405562
1086 | 9.9101 | 21.00156 | 0.06677847
1087 | 9.9201 | 18.99124 | 0.06038628
1088 | 9.9301 | 24.0134 | 0.07635519
1089 | 9.9401 | 20.01617 | 0.06364522
1090 | 9.9501 | 17.01107 | 0.05408993
1091 | 9.9601 | 18.00509 | 0.0572506
1092 | 9.9701 | 21.00454 | 0.06678794
1093 | 9.9801 | 15.99774 | 0.05086787195
1094 | 9.9901 | 20.00375 | 0.06360573
1095 | 10.0001 | 13.00894 | 0.04136441175
1096 | 10.0101 | 14.0108 | 0.04455003
1097 | 10.0201 | 16.00602 | 0.0508942
1098 | 10.0301 | 22.01455 | 0.06999946
1099 | 10.0401 | 15.99335 | 0.0508539
1100 | 10.0501 | 13.99591 | 0.04450267
1101 | 10.0601 | 10.99199 | 0.03495113
1102 | 10.0701 | 13.99041 | 0.04448517
1103 | 10.0801 | 25.01168 | 0.0795294
1104 | 10.0901 | 13.99954 | 0.0445142
1105 | 10.1001 | 13.00355 | 0.04134728
1106 | 10.1101 | 17.01058 | 0.05408838
1107 | 10.1201 | 18.00794 | 0.05725967
1108 | 10.1301 | 16.99756 | 0.05404698
1109 | 10.1401 | 13.99216 | 0.04449075
1110 | 10.1501 | 26.01059 | 0.08270561929
1111 | 10.1601 | 15.99894 | 0.05087169
1112 | 10.1701 | 19.00515 | 0.0604305
1113 | 10.1801 | 10.99696 | 0.03496692
1114 | 10.1901 | 15.00524 | 0.04771203381
1115 | 10.2001 | 21.01761 | 0.06682949076
1116 | 10.2101 | 22.01229 | 0.06999226
1117 | 10.2201 | 14.99875 | 0.04769138
1118 | 10.2301 | 14.99712 | 0.04768620578
1119 | 10.2401 | 22.99966 | 0.07313182
1120 | 10.2501 | 24.0029 | 0.07632181
1121 | 10.2601 | 13.99143 | 0.04448842
1122 | 10.2701 | 18.00844 | 0.05726127
1123 | 10.2801 | 20.01446 | 0.06363978
1124 | 10.2901 | 10.00233 | 0.0318043
1125 | 10.3001 | 17.01088 | 0.05408933
1126 | 10.3101 | 11.98685 | 0.03811449
1127 | 10.3201 | 18.00639 | 0.05725474
1128 | 10.3301 | 14.00113 | 0.04451927
1129 | 10.3401 | 11.99372 | 0.03813631
1130 | 10.3501 | 19.00806 | 0.06043975
1131 | 10.3601 | 16.00076 | 0.0508774809
1132 | 10.3701 | 17.00013 | 0.05405514
1133 | 10.3801 | 18.00097 | 0.05723751
1134 | 10.3901 | 20.01291 | 0.06363488
1135 | 10.4001 | 11.99815 | 0.03815039
1136 | 10.4101 | 22.00709 | 0.06997575
1137 | 10.4201 | 17.00258 | 0.05406294
1138 | 10.4301 | 21.00085 | 0.06677622
1139 | 10.4401 | 13.99647 | 0.04450443
1140 | 10.4501 | 23.012 | 0.07317104
1141 | 10.4601 | 18.01125 | 0.05727022
1142 | 10.4701 | 22.02124 | 0.07002074
1143 | 10.4801 | 20.00553 | 0.06361139
1144 | 10.4901 | 10.99806 | 0.03497043
1145 | 10.5001 | 9.993601 | 0.03177656
1146 | 10.5101 | 13.99345 | 0.04449485
1147 | 10.5201 | 17.00663 | 0.05407582
1148 | 10.5301 | 10.99619 | 0.03496447658
1149 | 10.5401 | 15.00767 | 0.04771973268
1150 | 10.5501 | 11.99573 | 0.03814272
1151 | 10.5601 | 13.00321 | 0.04134617941
1152 | 10.5701 | 17.00579 | 0.05407314
1153 | 10.5801 | 23.00857 | 0.07316014655
1154 | 10.5901 | 27.0162 | 0.08590316
1155 | 10.6001 | 18.00064 | 0.05723647
1156 | 10.6101 | 16.00567 | 0.05089307126
1157 | 10.6201 | 17.00556 | 0.05407241
1158 | 10.6301 | 19.01055 | 0.060447683
1159 | 10.6401 | 15.00327 | 0.04770576
1160 | 10.6501 | 11.99707 | 0.03814695691
1161 | 10.6601 | 8.995798 | 0.02860385
1162 | 10.6701 | 17.00335 | 0.0540654
1163 | 10.6801 | 15.00105 | 0.04769868
1164 | 10.6901 | 16.00341 | 0.0508859
1165 | 10.7001 | 13.99994 | 0.04451548
1166 | 10.7101 | 13.9931 | 0.04449372
1167 | 10.7201 | 14.99713 | 0.04768624
1168 | 10.7301 | 22.00977 | 0.06998424
1169 | 10.7401 | 15.00579 | 0.04771378
1170 | 10.7501 | 13.00756 | 0.04136
1171 | 10.7601 | 20.00936 | 0.06362356
1172 | 10.7701 | 17.00558 | 0.05407248
1173 | 10.7801 | 15.00282 | 0.04770431
1174 | 10.7901 | 14.99306 | 0.04767328
1175 | 10.8001 | 19.00497 | 0.06042993
1176 | 10.8101 | 12.00224 | 0.0381634
1177 | 10.8201 | 12.99894 | 0.04133261
1178 | 10.8301 | 14.00425 | 0.0445292
1179 | 10.8401 | 5.995624 | 0.01906423
1180 | 10.8501 | 7.997047 | 0.02542813
1181 | 10.8601 | 16.00192 | 0.05088116
1182 | 10.8701 | 19.99902 | 0.0635907
1183 | 10.8801 | 19.00494 | 0.06042983
1184 | 10.8901 | 11.99814 | 0.03815038
1185 | 10.9001 | 19.00384 | 0.06042634
1186 | 10.9101 | 13.00279 | 0.04134484
1187 | 10.9201 | 20.01246 | 0.06363342
1188 | 10.9301 | 10.0028 | 0.03180581
1189 | 10.9401 | 14.00709 | 0.04453821
1190 | 10.9501 | 15.00062 | 0.04769734
1191 | 10.9601 | 17.99658 | 0.05722356
1192 | 10.9701 | 27.00673 | 0.08587303
1193 | 10.9801 | 17.99301 | 0.0572122
1194 | 10.9901 | 13.00236 | 0.04134348
1195 | 11.0001 | 15.0135 | 0.0477383
1196 | 11.0101 | 14.01163 | 0.04455265
1197 | 11.0201 | 14.00624 | 0.04453551
1198 | 11.0301 | 14.99855 | 0.04769075
1199 | 11.0401 | 11.99848 | 0.03815146
1200 | 11.0501 | 9.998688 | 0.03179273
1201 | 11.0601 | 14.00663 | 0.04453676
1202 | 11.0701 | 11.00345 | 0.03498758
1203 | 11.0801 | 6.990958 | 0.02222908
1204 | 11.0901 | 14.00082 | 0.04451829
1205 | 11.1001 | 15.00098 | 0.04769849
1206 | 11.1101 | 13.00044 | 0.04133737
1207 | 11.1201 | 16.01313 | 0.05091680081
1208 | 11.1301 | 11.99806 | 0.03815013
1209 | 11.1401 | 12.99765 | 0.04132852
1210 | 11.1501 | 15.00071 | 0.04769761
1211 | 11.1601 | 14.99844 | 0.04769039
1212 | 11.1701 | 12.00052 | 0.03815793
1213 | 11.1801 | 12.00317 | 0.03816637
1214 | 11.1901 | 11.00223 | 0.03498369
1215 | 11.2001 | 14.01006 | 0.04454765
1216 | 11.2101 | 16.01024 | 0.0509076
1217 | 11.2201 | 5.998366 | 0.01907295
1218 | 11.2301 | 17.00855 | 0.05408192
1219 | 11.2401 | 11.99303 | 0.03813414
1220 | 11.2501 | 12.98933 | 0.04130204
1221 | 11.2601 | 8.989923 | 0.02858517543
1222 | 11.2701 | 15.00526 | 0.04771209
1223 | 11.2801 | 9.994908 | 0.03178072
1224 | 11.2901 | 12.00005 | 0.03815645
1225 | 11.3001 | 12.00476 | 0.03817144
1226 | 11.3101 | 20.00677 | 0.06361536
1227 | 11.3201 | 10.99944 | 0.0349748
1228 | 11.3301 | 15.0033 | 0.04770584
1229 | 11.3401 | 14.99846 | 0.04769045
1230 | 11.3501 | 13.00011 | 0.04133632
1231 | 11.3601 | 13.00653 | 0.04135673
1232 | 11.3701 | 11.00676 | 0.03499809534
1233 | 11.3801 | 17.01001 | 0.05408657
1234 | 11.3901 | 16.0087 | 0.0509027
1235 | 11.4001 | 7.993725 | 0.02541757341
1236 | 11.4101 | 9.998049 | 0.0317907027
1237 | 11.4201 | 7.994065 | 0.02541865
1238 | 11.4301 | 15.00444 | 0.04770949
1239 | 11.4401 | 12.00211 | 0.03816301
1240 | 11.4501 | 10.00032 | 0.03179791
1241 | 11.4601 | 13.00214 | 0.04134279
1242 | 11.4701 | 10.00266 | 0.03180537
1243 | 11.4801 | 18.01029 | 0.05726715
1244 | 11.4901 | 13.00148 | 0.0413407
1245 | 11.5001 | 12.99703 | 0.04132654
1246 | 11.5101 | 15.00381 | 0.04770748
1247 | 11.5201 | 8.000996 | 0.02544069
1248 | 11.5301 | 10.00151 | 0.0318017
1249 | 11.5401 | 11.00288 | 0.03498575
1250 | 11.5501 | 19.00698 | 0.06043631
1251 | 11.5601 | 8.987884 | 0.02857869
1252 | 11.5701 | 8.989169 | 0.02858278
1253 | 11.5801 | 12.99574 | 0.04132244
1254 | 11.5901 | 9.00038 | 0.02861842
1255 | 11.6001 | 8.002218 | 0.02544458
1256 | 11.6101 | 8.999176 | 0.02861459
1257 | 11.6201 | 16.00987 | 0.05090643
1258 | 11.6301 | 9.997516 | 0.03178901
1259 | 11.6401 | 10.99197 | 0.03495107
1260 | 11.6501 | 11.99841 | 0.03815124
1261 | 11.6601 | 15.00111 | 0.04769888
1262 | 11.6701 | 20.00797 | 0.06361916
1263 | 11.6801 | 5.995786 | 0.01906475
1264 | 11.6901 | 6.998397 | 0.02225274
1265 | 11.7001 | 8.999897 | 0.02861689
1266 | 11.7101 | 12.00531 | 0.03817317
1267 | 11.7201 | 10.00136 | 0.03180125
1268 | 11.7301 | 11.99842 | 0.03815126
1269 | 11.7401 | 10.99499 | 0.03496065
1270 | 11.7501 | 3.990419 | 0.01268829781
1271 | 11.7601 | 7.000105 | 0.02225817
1272 | 11.7701 | 11.00472 | 0.03499161
1273 | 11.7801 | 7.997874 | 0.02543077
1274 | 11.7901 | 18.00991 | 0.05726593
1275 | 11.8001 | 9.996527 | 0.03178586
1276 | 11.8101 | 14.00409 | 0.04452866
1277 | 11.8201 | 16.00987 | 0.05090644
1278 | 11.8301 | 10.00337 | 0.03180762
1279 | 11.8401 | 13.00485 | 0.04135139
1280 | 11.8501 | 9.000236 | 0.02861797
1281 | 11.8601 | 7.99774 | 0.02543034
1282 | 11.8701 | 9.995593 | 0.03178289
1283 | 11.8801 | 16.00157 | 0.05088004
1284 | 11.8901 | 14.00431 | 0.04452939
1285 | 11.9001 | 10.00316 | 0.03180696
1286 | 11.9101 | 12.00797 | 0.03818164
1287 | 11.9201 | 11.00549 | 0.03499406
1288 | 11.9301 | 12.00215 | 0.03816312
1289 | 11.9401 | 7.994235 | 0.0254192
1290 | 11.9501 | 5.989042 | 0.0190433
1291 | 11.9601 | 12.00266 | 0.03816474845
1292 | 11.9701 | 14.0041 | 0.04452872
1293 | 11.9801 | 12.00332 | 0.03816686
1294 | 11.9901 | 16.00575 | 0.05089334
1295 | 12.0001 | 14.00333 | 0.04452626
1296 | 12.0101 | 16.00892 | 0.05090342
1297 | 12.0201 | 7.997198 | 0.02542861
1298 | 12.0301 | 7.998455 | 0.025432613
1299 | 12.0401 | 7.99741 | 0.02542929
1300 | 12.0501 | 7.995821 | 0.02542424
1301 | 12.0601 | 20.01118 | 0.06362937
1302 | 12.0701 | 3.998388 | 0.01271364
1303 | 12.0801 | 12.00671 | 0.03817761893
1304 | 12.0901 | 14.00764 | 0.04453995
1305 | 12.1001 | 7.998184 | 0.02543175
1306 | 12.1101 | 11.99884 | 0.0381526
1307 | 12.1201 | 12.99918 | 0.04133338
1308 | 12.1301 | 13.00419 | 0.04134932
1309 | 12.1401 | 4.996455 | 0.01588718
1310 | 12.1501 | 14.00558 | 0.04453342
1311 | 12.1601 | 11.00699 | 0.03499881
1312 | 12.1701 | 10.00465 | 0.03181169711
1313 | 12.1801 | 13.00201 | 0.04134238
1314 | 12.1901 | 12.00216 | 0.03816315
1315 | 12.2001 | 7.997095 | 0.02542829
1316 | 12.2101 | 5.997573 | 0.01907043
1317 | 12.2201 | 3.996413 | 0.01270736
1318 | 12.2301 | 14.00823 | 0.04454182
1319 | 12.2401 | 7.001114 | 0.02226138
1320 | 12.2501 | 11.00131 | 0.034980759
1321 | 12.2601 | 14.00304 | 0.04452534
1322 | 12.2701 | 5.997847 | 0.0190713
1323 | 12.2801 | 12.00562 | 0.03817416
1324 | 12.2901 | 5.000245 | 0.01589923
1325 | 12.3001 | 15.00646 | 0.04771589269
1326 | 12.3101 | 4.995155 | 0.01588305
1327 | 12.3201 | 9.996922 | 0.03178712
1328 | 12.3301 | 9.994817 | 0.03178043
1329 | 12.3401 | 7.995311 | 0.02542262
1330 | 12.3501 | 13.00334 | 0.04134661
1331 | 12.3601 | 5.999783 | 0.01907746
1332 | 12.3701 | 10.00828 | 0.03182322
1333 | 12.3801 | 5.99785 | 0.01907131
1334 | 12.3901 | 11.0023 | 0.03498392
1335 | 12.4001 | 10.001 | 0.03180009
1336 | 12.4101 | 8.993962 | 0.02859802
1337 | 12.4201 | 10.99993 | 0.03497638
1338 | 12.4301 | 11.00352 | 0.03498777
1339 | 12.4401 | 9.003338 | 0.02862783
1340 | 12.4501 | 9.998742 | 0.03179291
1341 | 12.4601 | 15.0067 | 0.04771666
1342 | 12.4701 | 11.00251 | 0.03498457
1343 | 12.4801 | 7.999031 | 0.02543444
1344 | 12.4901 | 6.999798 | 0.02225719
1345 | 12.5001 | 7.003539 | 0.02226909
1346 | 12.5101 | 10.00628 | 0.03181688
1347 | 12.5201 | 6.99877 | 0.02225392
1348 | 12.5301 | 9.000652 | 0.02861929
1349 | 12.5401 | 16.00392 | 0.05088752
1350 | 12.5501 | 6.994071 | 0.02223898
1351 | 12.5601 | 6.998847 | 0.02225417
1352 | 12.5701 | 12.00087 | 0.03815905
1353 | 12.5801 | 9.001071 | 0.02862062
1354 | 12.5901 | 8.003285 | 0.02544797
1355 | 12.6001 | 7.997715 | 0.02543026
1356 | 12.6101 | 12.00759 | 0.03818042
1357 | 12.6201 | 15.00954 | 0.04772571
1358 | 12.6301 | 7.000347 | 0.02225894
1359 | 12.6401 | 9.998412 | 0.03179186
1360 | 12.6501 | 10.99849 | 0.03497181
1361 | 12.6601 | 7.998027 | 0.02543125
1362 | 12.6701 | 6.995559 | 0.02224371479
1363 | 12.6801 | 6.999736 | 0.022257
1364 | 12.6901 | 8.001778 | 0.02544318
1365 | 12.7001 | 11.00534 | 0.03499357
1366 | 12.7101 | 13.00813 | 0.04136183
1367 | 12.7201 | 11.00246 | 0.03498443
1368 | 12.7301 | 17.00916 | 0.05408386703
1369 | 12.7401 | 4.992109 | 0.01587336
1370 | 12.7501 | 2.992042 | 0.009513768929
1371 | 12.7601 | 3.99935 | 0.0127167
1372 | 12.7701 | 8.00244 | 0.02544529
1373 | 12.7801 | 11.00786 | 0.0350016
1374 | 12.7901 | 7.002848 | 0.02226689
1375 | 12.8001 | 6.998504 | 0.02225307892
1376 | 12.8101 | 4.994897 | 0.01588223
1377 | 12.8201 | 6.996656 | 0.0222472
1378 | 12.8301 | 10.99537 | 0.03496188
1379 | 12.8401 | 8.000017 | 0.02543758
1380 | 12.8501 | 10.00482 | 0.03181223
1381 | 12.8601 | 8.004259 | 0.02545107
1382 | 12.8701 | 1.997887 | 0.006352661512
1383 | 12.8801 | 13.00288 | 0.04134513
1384 | 12.8901 | 9.003168 | 0.02862729
1385 | 12.9001 | 9.001718 | 0.02862268
1386 | 12.9101 | 8.999075 | 0.02861427
1387 | 12.9201 | 6.998727 | 0.02225379
1388 | 12.9301 | 5.99541 | 0.01906355
1389 | 12.9401 | 5.995702 | 0.01906448
1390 | 12.9501 | 3.997272 | 0.01271009
1391 | 12.9601 | 7.001412 | 0.02226232
1392 | 12.9701 | 5.999392 | 0.01907621
1393 | 12.9801 | 5.003426 | 0.01590935
1394 | 12.9901 | 15.00896 | 0.04772384087
1395 | 13.0001 | 15.00377 | 0.04770733872
1396 | 13.0101 | 10.00133 | 0.03180114538
1397 | 13.0201 | 4.994887 | 0.0158822
1398 | 13.0301 | 14.00382 | 0.0445278
1399 | 13.0401 | 8.000992 | 0.02544068
1400 | 13.0501 | 6.00049 | 0.0190797
1401 | 13.0601 | 10.00532 | 0.03181381
1402 | 13.0701 | 6.998325 | 0.02225251
1403 | 13.0801 | 7.00008 | 0.02225809
1404 | 13.0901 | 11.00561 | 0.03499445
1405 | 13.1001 | 6.994939 | 0.02224174
1406 | 13.1101 | 3.994778 | 0.01270216
1407 | 13.1201 | 2.996903 | 0.009529224673
1408 | 13.1301 | 6.993439 | 0.02223697
1409 | 13.1401 | 3.991577 | 0.01269198
1410 | 13.1501 | 10.00065 | 0.03179896
1411 | 13.1601 | 4.994926 | 0.01588232
1412 | 13.1701 | 10.00477 | 0.03181208
1413 | 13.1801 | 3.999962 | 0.01271864
1414 | 13.1901 | 7.002443 | 0.0222656
1415 | 13.2001 | 5.999664 | 0.01907707488
1416 | 13.2101 | 8.999774 | 0.0286165
1417 | 13.2201 | 2.990349 | 0.009508383439
1418 | 13.2301 | 4.994118 | 0.01587975
1419 | 13.2401 | 8.000057 | 0.02543771
1420 | 13.2501 | 11.00735 | 0.03499998
1421 | 13.2601 | 5.00026 | 0.01589928
1422 | 13.2701 | 6.00237 | 0.01908568
1423 | 13.2801 | 8.003917 | 0.02544998
1424 | 13.2901 | 7.000363 | 0.02225899
1425 | 13.3001 | 8.000395 | 0.02543878
1426 | 13.3101 | 15.00547 | 0.04771274
1427 | 13.3201 | 12.0016 | 0.03816138
1428 | 13.3301 | 10.00133 | 0.031801125
1429 | 13.3401 | 4.99566 | 0.01588465237
1430 | 13.3501 | 8.001656 | 0.02544279
1431 | 13.3601 | 9.007988 | 0.02864261
1432 | 13.3701 | 4.003042 | 0.01272843
1433 | 13.3801 | 10.00864 | 0.0318243938
1434 | 13.3901 | 13.00289 | 0.04134517
1435 | 13.4001 | 6.99531 | 0.02224292
1436 | 13.4101 | 9.000567 | 0.02861902
1437 | 13.4201 | 6.997813 | 0.02225088
1438 | 13.4301 | 7.997703 | 0.02543022
1439 | 13.4401 | 5.99801 | 0.01907182
1440 | 13.4501 | 8.003908 | 0.02544995
1441 | 13.4601 | 3.995726 | 0.01270517
1442 | 13.4701 | 6.000572 | 0.01907996
1443 | 13.4801 | 9.003885 | 0.02862957
1444 | 13.4901 | 11.0059 | 0.03499535
1445 | 13.5001 | 7.004246 | 0.02227134
1446 | 13.5101 | 3.996186 | 0.01270663
1447 | 13.5201 | 4.995996 | 0.01588572
1448 | 13.5301 | 8.000474 | 0.02543903
1449 | 13.5401 | 3.994715 | 0.01270196
1450 | 13.5501 | 10.00438 | 0.03181084
1451 | 13.5601 | 3.999126 | 0.01271598
1452 | 13.5701 | 4.001521 | 0.0127236
1453 | 13.5801 | 5.00031 | 0.01589944
1454 | 13.5901 | 6.999929 | 0.02225761
1455 | 13.6001 | 4.997009 | 0.01588894
1456 | 13.6101 | 5.999726 | 0.01907727
1457 | 13.6201 | 9.00353 | 0.02862844019
1458 | 13.6301 | 8.002463 | 0.02544536
1459 | 13.6401 | 4.999183 | 0.01589586
1460 | 13.6501 | 5.00036 | 0.0158996
1461 | 13.6601 | 3.998394 | 0.01271366
1462 | 13.6701 | 3.994311 | 0.01270067
1463 | 13.6801 | 6.998263 | 0.02225231
1464 | 13.6901 | 9.003127 | 0.0286271587
1465 | 13.7001 | 11.00352 | 0.03498779
1466 | 13.7101 | 2.996708 | 0.009528605938
1467 | 13.7201 | 7.004052 | 0.02227072
1468 | 13.7301 | 5.998215 | 0.01907247
1469 | 13.7401 | 7.999517 | 0.02543599
1470 | 13.7501 | 5.999653 | 0.01907704
1471 | 13.7601 | 4.001313 | 0.01272294
1472 | 13.7701 | 8.004271 | 0.02545111
1473 | 13.7801 | 5.002388 | 0.01590605
1474 | 13.7901 | 7.00492 | 0.02227348
1475 | 13.8001 | 7.001004 | 0.02226103
1476 | 13.8101 | 4.996904 | 0.01588860909
1477 | 13.8201 | 3.997872 | 0.012712
1478 | 13.8301 | 3.996864 | 0.01270879
1479 | 13.8401 | 3.997009 | 0.01270925101
1480 | 13.8501 | 7.000787 | 0.02226034
1481 | 13.8601 | 7.999092 | 0.02543464
1482 | 13.8701 | 7.000953 | 0.02226086
1483 | 13.8801 | 2.998191 | 0.009533320901
1484 | 13.8901 | 6.999622 | 0.02225663
1485 | 13.9001 | 4.999222 | 0.01589598
1486 | 13.9101 | 1.998869 | 0.006355783721
1487 | 13.9201 | 2.999422 | 0.009537235046
1488 | 13.9301 | 8.003109 | 0.02544741
1489 | 13.9401 | 3.994156 | 0.01270018
1490 | 13.9501 | 5.998948 | 0.0190748
1491 | 13.9601 | 3.999314 | 0.01271658
1492 | 13.9701 | 5.999427 | 0.01907632
1493 | 13.9801 | 2.000604 | 0.00636130099
1494 | 13.9901 | 4.001473 | 0.01272345
1495 | 14.0001 | 6.002743 | 0.01908687
1496 | 14.0101 | 7.003569 | 0.02226918
1497 | 14.0201 | 3.997888 | 0.01271205
1498 | 14.0301 | 3.99884 | 0.01271507
1499 | 14.0401 | 3.999589 | 0.01271746
1500 | 14.0501 | 7.001292 | 0.02226194
1501 | 14.0601 | 5.999066 | 0.01907517
1502 | 14.0701 | 8.001391 | 0.02544195
1503 | 14.0801 | 8.002761 | 0.0254463
1504 | 14.0901 | 8.00301 | 0.0254471
1505 | 14.1001 | 5.002699 | 0.01590703
1506 | 14.1101 | 4.001835 | 0.0127246
1507 | 14.1201 | 2.000217 | 0.006360071305
1508 | 14.1301 | 8.00202 | 0.02544395
1509 | 14.1401 | 3.995997 | 0.01270604
1510 | 14.1501 | 4.995574 | 0.01588438
1511 | 14.1601 | 11.00071 | 0.03497885
1512 | 14.1701 | 4.999483 | 0.01589681
1513 | 14.1801 | 4.002339 | 0.0127262
1514 | 14.1901 | 3.002855 | 0.009548150391
1515 | 14.2001 | 10.00899 | 0.0318255
1516 | 14.2101 | 1.998627 | 0.00635501631
1517 | 14.2201 | 5.000942 | 0.01590145
1518 | 14.2301 | 5.00076 | 0.01590087
1519 | 14.2401 | 4.997237 | 0.01588967
1520 | 14.2501 | 0.992505 | 0.003155858972
1521 | 14.2601 | 2.998567 | 0.009534514296
1522 | 14.2701 | 5.999543 | 0.01907669
1523 | 14.2801 | 4.998915 | 0.015895
1524 | 14.2901 | 7.003651 | 0.02226944
1525 | 14.3001 | 7.002982 | 0.02226731741
1526 | 14.3101 | 5.002175 | 0.01590537
1527 | 14.3201 | 7.00596 | 0.02227678592
1528 | 14.3301 | 3.998758 | 0.01271481328
1529 | 14.3401 | 2.992637 | 0.009515659265
1530 | 14.3501 | 9.00196 | 0.02862345
1531 | 14.3601 | 0.9942498 | 0.003161406778
1532 | 14.3701 | 3.998721 | 0.0127147
1533 | 14.3801 | 4.001714 | 0.01272421
1534 | 14.3901 | 9.004342 | 0.02863102
1535 | 14.4001 | 6.00328 | 0.01908857446
1536 | 14.4101 | 5.001499 | 0.01590322
1537 | 14.4201 | 7.00328 | 0.02226826
1538 | 14.4301 | 4.001507 | 0.01272356
1539 | 14.4401 | 3.997535 | 0.01271092
1540 | 14.4501 | 3.999786 | 0.01271808
1541 | 14.4601 | 2.99935 | 0.009537006418
1542 | 14.4701 | 5.000154 | 0.01589894
1543 | 14.4801 | 2.996965 | 0.009529423053
1544 | 14.4901 | 9.002691 | 0.02862577
1545 | 14.5001 | 4.999459 | 0.01589673
1546 | 14.5101 | 1.999385 | 0.006357424716
1547 | 14.5201 | 4.002361 | 0.01272627
1548 | 14.5301 | 1.998635 | 0.006355042046
1549 | 14.5401 | 5.001758 | 0.01590404
1550 | 14.5501 | 4.998838 | 0.01589476
1551 | 14.5601 | 5.999291 | 0.01907589
1552 | 14.5701 | 4.999538 | 0.01589699
1553 | 14.5801 | 11.0015 | 0.03498136
1554 | 14.5901 | 2.99869 | 0.009534906866
1555 | 14.6001 | 3.001534 | 0.009543951183
1556 | 14.6101 | 1.9973 | 0.006350795556
1557 | 14.6201 | 5.002197 | 0.01590544
1558 | 14.6301 | 7.004203 | 0.0222712
1559 | 14.6401 | 1.996422 | 0.006348004814
1560 | 14.6501 | 4.999006 | 0.01589529
1561 | 14.6601 | 6.001044 | 0.01908146
1562 | 14.6701 | 4.998102 | 0.01589241738
1563 | 14.6801 | 6.999459 | 0.02225612
1564 | 14.6901 | 5.001201 | 0.01590227
1565 | 14.7001 | 4.001423 | 0.01272329
1566 | 14.7101 | 4.002555 | 0.01272689
1567 | 14.7201 | 5.004094 | 0.01591147
1568 | 14.7301 | -6.63416e-07 | -2.109e-09
1569 | 14.7401 | 5.002014 | 0.01590486
1570 | 14.7501 | 7.004214 | 0.02227123
1571 | 14.7601 | 4.000771 | 0.01272121
1572 | 14.7701 | 6.00355 | 0.01908943347
1573 | 14.7801 | 6.000865 | 0.01908089311
1574 | 14.7901 | 4.000584 | 0.01272062
1575 | 14.8001 | 3.000309 | 0.009540053376
1576 | 14.8101 | 3.999664 | 0.0127177
1577 | 14.8201 | 7.003447 | 0.02226879
1578 | 14.8301 | 3.001953 | 0.009545283273
1579 | 14.8401 | 4.001464 | 0.01272342
1580 | 14.8501 | 10.00651 | 0.03181761
1581 | 14.8601 | 5.002051 | 0.01590497
1582 | 14.8701 | 3.998866 | 0.01271516
1583 | 14.8801 | 10.00075 | 0.03179930595
1584 | 14.8901 | 8.002113 | 0.02544424
1585 | 14.9001 | 5.002323 | 0.01590584
1586 | 14.9101 | 7.004968 | 0.02227363
1587 | 14.9201 | 2.999924 | 0.009538831784
1588 | 14.9301 | 5.00043 | 0.01589982
1589 | 14.9401 | 2.99764 | 0.009531568412
1590 | 14.9501 | 4.997999 | 0.01589209
1591 | 14.9601 | 4.999096 | 0.01589558
1592 | 14.9701 | 9.003382 | 0.02862796988
1593 | 14.9801 | 5.00175 | 0.01590402
1594 | 14.9901 | 4.002099 | 0.01272544
1595 | 15.0001 | 0.9982877 | 0.003174246049
1596 | 15.0101 | 5.000158 | 0.01589896
1597 | 15.0201 | 1.999925 | 0.006359142232
1598 | 15.0301 | 2.999489 | 0.009537446892
1599 | 15.0401 | 4.000263 | 0.0127196
1600 | 15.0501 | 5.00193 | 0.01590459
1601 | 15.0601 | 5.000714 | 0.01590072
1602 | 15.0701 | 5.001061 | 0.01590183
1603 | 15.0801 | 4.001684 | 0.01272412
1604 | 15.0901 | 6.004069 | 0.01909108
1605 | 15.1001 | 4.001605 | 0.01272386761
1606 | 15.1101 | 0.000726911507 | 2.311354e-06
1607 | 15.1201 | 1.000291 | 0.003180616188
1608 | 15.1301 | 0.9988222 | 0.003175945583
1609 | 15.1401 | 9.00492 | 0.02863286
1610 | 15.1501 | 6.001009 | 0.01908135306
1611 | 15.1601 | 2.996813 | 0.009528937209
1612 | 15.1701 | 5.999595 | 0.01907686
1613 | 15.1801 | 7.004672 | 0.02227269
1614 | 15.1901 | 5.004642 | 0.01591321326
1615 | 15.2001 | 1.000926 | 0.003182635455
1616 | 15.2101 | 7.006181 | 0.02227749
1617 | 15.2201 | 2.997879 | 0.009532327277
1618 | 15.2301 | 3.995496 | 0.01270444
1619 | 15.2401 | 1.996094 | 0.006346961217
1620 | 15.2501 | 1.997264 | 0.006350682661
1621 | 15.2601 | 6.002649 | 0.01908657
1622 | 15.2701 | 5.002403 | 0.01590609
1623 | 15.2801 | 3.001183 | 0.00954283354
1624 | 15.2901 | 6.004129 | 0.01909127
1625 | 15.3001 | 2.001091 | 0.006362848813
1626 | 15.3101 | 3.999738 | 0.01271793
1627 | 15.3201 | 0 | 0
1628 | 15.3301 | 3.998095 | 0.01271271
1629 | 15.3401 | 3.998609 | 0.01271434
1630 | 15.3501 | 5.001754 | 0.01590403
1631 | 15.3601 | 1.999618 | 0.006358165911
1632 | 15.3701 | 3.000513 | 0.009540703712
1633 | 15.3801 | 4.001827 | 0.01272457
1634 | 15.3901 | 4.002262 | 0.01272595
1635 | 15.4001 | 1.999342 | 0.006357290319
1636 | 15.4101 | 4.002426 | 0.01272648
1637 | 15.4201 | 7.005354 | 0.02227486
1638 | 15.4301 | 3.998468 | 0.01271389142
1639 | 15.4401 | 2.996357 | 0.009527489735
1640 | 15.4501 | 4.99819 | 0.0158927
1641 | 15.4601 | 3.999825 | 0.01271821
1642 | 15.4701 | 0 | 0
1643 | 15.4801 | 6.003184 | 0.01908827
1644 | 15.4901 | 3.999065 | 0.01271579
1645 | 15.5001 | 2.999821 | 0.009538503659
1646 | 15.5101 | 0 | 0
1647 | 15.5201 | 2.999549 | 0.00953763918
1648 | 15.5301 | 0.9967468 | 0.003169346379
1649 | 15.5401 | 0.9981817 | 0.003173909157
1650 | 15.5501 | 4.000733 | 0.01272109194
1651 | 15.5601 | 4.999353 | 0.0158964
1652 | 15.5701 | 2.999677 | 0.009538045586
1653 | 15.5801 | 4.00145 | 0.01272337
1654 | 15.5901 | 4.001297 | 0.01272289
1655 | 15.6001 | 3.999656 | 0.01271767
1656 | 15.6101 | 6.002489 | 0.01908605711
1657 | 15.6201 | 1.999678 | 0.006358358767
1658 | 15.6301 | 3.001696 | 0.009544464955
1659 | 15.6401 | 5.002925 | 0.01590775
1660 | 15.6501 | 4.002483 | 0.01272666
1661 | 15.6601 | 0.9990814 | 0.003176769862
1662 | 15.6701 | 1.998293 | 0.0063539526
1663 | 15.6801 | 2.999969 | 0.009538973447
1664 | 15.6901 | 7.004933 | 0.02227352
1665 | 15.7001 | 1.999841 | 0.00635887644
1666 | 15.7101 | 2.000577 | 0.006361217441
1667 | 15.7201 | 4.001667 | 0.01272406
1668 | 15.7301 | 0 | 0
1669 | 15.7401 | 1.999571 | 0.006358017625
1670 | 15.7501 | 0.9990759 | 0.003176752188
1671 | 15.7601 | 2.001106 | 0.006362898939
1672 | 15.7701 | 4.003571 | 0.01273011615
1673 | 15.7801 | 1.997801 | 0.006352388923
1674 | 15.7901 | 1.998085 | 0.006353290958
1675 | 15.8001 | 2.998262 | 0.009533544529
1676 | 15.8101 | 3.997907 | 0.01271211
1677 | 15.8201 | 2.99834 | 0.009533793046
1678 | 15.8301 | 1.996426 | 0.006348018043
1679 | 15.8401 | 2.997608 | 0.009531466807
1680 | 15.8501 | 0.9994093 | 0.003177812365
1681 | 15.8601 | 2.001617 | 0.006364524404
1682 | 15.8701 | 1.000904 | 0.003182566306
1683 | 15.8801 | 4.00173 | 0.01272426
1684 | 15.8901 | 4.002252 | 0.01272592
1685 | 15.9001 | 5.002236 | 0.01590556
1686 | 15.9101 | 5.001675 | 0.01590378
1687 | 15.9201 | 1.998433 | 0.006354398051
1688 | 15.9301 | 0 | 0
1689 | 15.9401 | 0 | 0
1690 | 15.9501 | 0.9994298 | 0.003177877686
1691 | 15.9601 | 3.001677 | 0.009544404927
1692 | 15.9701 | 0.9973113 | 0.003171141604
1693 | 15.9801 | 1.997958 | 0.006352888156
1694 | 15.9901 | 5.000931 | 0.01590141
1695 | 16.0001 | 5.001825 | 0.01590426
1696 | 16.0101 | 0.9998726 | 0.003179285741
1697 | 16.0201 | 4.002249 | 0.01272592
1698 | 16.0301 | 3.000208 | 0.009539733885
1699 | 16.0401 | 1.999724 | 0.006358504527
1700 | 16.0501 | 3.000352 | 0.009540189964
1701 | 16.0601 | 0.9993118 | 0.003177502271
1702 | 16.0701 | 0 | 0
1703 | 16.0801 | 3.999589 | 0.01271745613
1704 | 16.0901 | 7.004491 | 0.02227211
1705 | 16.1001 | 2.001354 | 0.006363686907
1706 | 16.1101 | 4.002439 | 0.01272652
1707 | 16.1201 | 1.997241 | 0.006350607045
1708 | 16.1301 | 0.9976508 | 0.003172220938
1709 | 16.1401 | 3.000376 | 0.009540267505
1710 | 16.1501 | 0.9959225 | 0.003166725337
1711 | 16.1601 | 1.998054 | 0.006353192762
1712 | 16.1701 | 0.9990327 | 0.003176614823
1713 | 16.1801 | 1.000109 | 0.003180036976
1714 | 16.1901 | 5.001213 | 0.01590231
1715 | 16.2001 | 0.9973822 | 0.003171366919
1716 | 16.2101 | 1.998357 | 0.006354155745
1717 | 16.2201 | 1.999447 | 0.006357623649
1718 | 16.2301 | 4.000949 | 0.01272178
1719 | 16.2401 | 3.001681 | 0.009544417102
1720 | 16.2501 | 3.002387 | 0.009546663236
1721 | 16.2601 | 0.9992819 | 0.003177407452
1722 | 16.2701 | 0.9968983 | 0.003169828134
1723 | 16.2801 | 2.999761 | 0.009538312214
1724 | 16.2901 | 1.999401 | 0.006357476798
1725 | 16.3001 | 4.002178 | 0.01272568901
1726 | 16.3101 | 3.002248 | 0.009546219667
1727 | 16.3201 | 3.001332 | 0.009543305877
1728 | 16.3301 | 6.003393 | 0.01908893379
1729 | 16.3401 | 0.999948 | 0.003179525262
1730 | 16.3501 | 0.9982202 | 0.003174031436
1731 | 16.3601 | 4.001909 | 0.01272483
1732 | 16.3701 | 0.9981751 | 0.003173888206
1733 | 16.3801 | 1.999974 | 0.006359299088
1734 | 16.3901 | 3.999607 | 0.01271751
1735 | 16.4001 | 3.000613 | 0.00954102251
1736 | 16.4101 | 1.999326 | 0.006357239789
1737 | 16.4201 | 4.00239 | 0.01272636
1738 | 16.4301 | 4.003074 | 0.01272854
1739 | 16.4401 | 1.000467 | 0.003181174989
1740 | 16.4501 | 0.9997225 | 0.003178808433
1741 | 16.4601 | 0 | 0
1742 | 16.4701 | 0 | 0
1743 | 16.4801 | 0.9996775 | 0.003178665212
1744 | 16.4901 | 0.9980935 | 0.00317362864
1745 | 16.5001 | 0 | 0
1746 | 16.5101 | 0.9986573 | 0.003175421405
1747 | 16.5201 | 0 | 0
1748 | 16.5301 | 3.000523 | 0.009540734966
1749 | 16.5401 | 0.000354520892 | 1.127267e-06
1750 | 16.5501 | 1.000439 | 0.003181085571
1751 | 16.5601 | 2.000028 | 0.006359471453
1752 | 16.5701 | 0.9997571 | 0.003178918257
1753 | 16.5801 | 0 | 0
1754 | 16.5901 | 1.999288 | 0.006357116543
1755 | 16.6001 | 0.9994893 | 0.003178066736
1756 | 16.6101 | 0.9999542 | 0.003179544964
1757 | 16.6201 | 3.000726 | 0.009541381319
1758 | 16.6301 | 6.004165 | 0.01909139
1759 | 16.6401 | 1.999954 | 0.006359236162
1760 | 16.6501 | 0.9993327 | 0.003177568973
1761 | 16.6601 | 0.9990512 | 0.003176673885
1762 | 16.6701 | 3.000607 | 0.009541000798
1763 | 16.6801 | 3.000424 | 0.009540420995
1764 | 16.6901 | 3.001319 | 0.009543265035
1765 | 16.7001 | 4.00261 | 0.01272706
1766 | 16.7101 | 3.000051 | 0.009539234372
1767 | 16.7201 | 3.000476 | 0.009540586943
1768 | 16.7301 | 0.9998681 | 0.00317927125
1769 | 16.7401 | 0.9999419 | 0.003179505825
1770 | 16.7501 | 2.000915 | 0.006362290702
1771 | 16.7601 | 3.000028 | 0.009539162088
1772 | 16.7701 | 0 | 0
1773 | 16.7801 | 2.000531 | 0.006361068747
1774 | 16.7901 | 1.000326 | 0.003180727576
1775 | 16.8001 | 1.000561 | 0.003181475932
1776 | 16.8101 | 2.001658 | 0.006364651979
1777 | 16.8201 | 1.000511 | 0.003181315623
1778 | 16.8301 | 0 | 0
1779 | 16.8401 | 0 | 0
1780 | 16.8501 | 0.9981662 | 0.00317385982
1781 | 16.8601 | 0 | 0
1782 | 16.8701 | 0 | 0
1783 | 16.8801 | 0.9995988 | 0.003178414838
1784 | 16.8901 | 1.000314 | 0.003180690572
1785 | 16.9001 | 2.000413 | 0.006360695017
1786 | 16.9101 | 3.001715 | 0.0095445265
1787 | 16.9201 | 3.000936 | 0.009542049764
1788 | 16.9301 | 0 | 0
1789 | 16.9401 | 0 | 0
1790 | 16.9501 | 0 | 0
1791 | 16.9601 | 0 | 0
1792 | 16.9701 | 4.002475 | 0.01272663
1793 | 16.9801 | 5.003961 | 0.01591105
1794 | 16.9901 | 2.001225 | 0.00636327571
1795 | 17.0001 | 2.000086 | 0.006359655325
1796 | 17.0101 | 0.9997617 | 0.003178933095
1797 | 17.0201 | 2.000932 | 0.006362346225
1798 | 17.0301 | 0.9991181 | 0.003176886634
1799 | 17.0401 | 0.9998524 | 0.003179221334
1800 | 17.0501 | 0.000152069095 | 4.83533e-07
1801 | 17.0601 | 3.001821 | 0.009544862372
1802 | 17.0701 | 1.000117 | 0.003180063259
1803 | 17.0801 | 4.001873 | 0.01272472
1804 | 17.0901 | 2.000652 | 0.006361455005
1805 | 17.1001 | 1.000287 | 0.003180601784
1806 | 17.1101 | 1.000377 | 0.003180890636
1807 | 17.1201 | 1.000335 | 0.00318075654
1808 | 17.1301 | 1.000375 | 0.003180883682
1809 | 17.1401 | 0.9993147 | 0.003177511518
1810 | 17.1501 | 1.999624 | 0.00635818473
1811 | 17.1601 | 0 | 0
1812 | 17.1701 | 0 | 0
1813 | 17.1801 | 4.001816 | 0.01272454
1814 | 17.1901 | 4.001624 | 0.01272392743
1815 | 17.2001 | 4.002612 | 0.01272707
1816 | 17.2101 | 1.000398 | 0.003180955774
1817 | 17.2201 | 1.000314 | 0.003180689243
1818 | 17.2301 | 2.000228 | 0.006360105174
1819 | 17.2401 | 4.002524 | 0.01272678669
1820 | 17.2501 | 1.000141 | 0.003180137738
1821 | 17.2601 | 2.000134 | 0.006359808251
1822 | 17.2701 | 2.000825 | 0.006362003481
1823 | 17.2801 | 3.002107 | 0.009545770269
1824 | 17.2901 | 1.000185 | 0.003180280205
1825 | 17.3001 | 2.001082 | 0.006362822372
1826 | 17.3101 | 4.001906 | 0.01272482
1827 | 17.3201 | 0.9996983 | 0.003178731211
1828 | 17.3301 | 1.000062 | 0.003179887467
1829 | 17.3401 | 1.000064 | 0.003179893478
1830 | 17.3501 | 3.002041 | 0.009545563074
1831 | 17.3601 | 1.000387 | 0.003180921501
1832 | 17.3701 | 1.000179 | 0.003180259059
1833 | 17.3801 | 0 | 0
1834 | 17.3901 | 1.000132 | 0.003180110971
1835 | 17.4001 | 0 | 0
1836 | 17.4101 | 0.9996557 | 0.003178595876
1837 | 17.4201 | 2.000999 | 0.006362559401
1838 | 17.4301 | 1.000141 | 0.003180140001
1839 | 17.4401 | 7.4728757e-05 | 2.37614e-07
1840 | 17.4501 | 1.000441 | 0.003181094366
1841 | 17.4601 | 0.000191213624 | 6.08e-07
1842 | 17.4701 | 1.000238 | 0.003180447167
1843 | 17.4801 | 2.001068 | 0.006362777453
1844 | 17.4901 | 1.000314 | 0.003180687583
1845 | 17.5001 | 0.9993176 | 0.003177520787
1846 | 17.5101 | 0 | 0
1847 | 17.5201 | 0.000122814035 | 3.90511e-07
1848 | 17.5301 | 4.00292 | 0.01272805
1849 | 17.5401 | 2.00016 | 0.006359889746
1850 | 17.5501 | 3.001847 | 0.009544943801
1851 | 17.5601 | 3.00215 | 0.009545907963
1852 | 17.5701 | 2.000249 | 0.006360173637
1853 | 17.5801 | 4.002789 | 0.01272763144
1854 | 17.5901 | 3.002294 | 0.009546367149
1855 | 17.6001 | 0 | 0
1856 | 17.6101 | 0 | 0
1857 | 17.6201 | 0 | 0
1858 | 17.6301 | 1.999676 | 0.006358350877
1859 | 17.6401 | 0 | 0
1860 | 17.6501 | 1.000356 | 0.003180822102
1861 | 17.6601 | 1.000324 | 0.003180721359
1862 | 17.6701 | 2.00136 | 0.006363706643
1863 | 17.6801 | 2.001363 | 0.006363716045
1864 | 17.6901 | 0 | 0
1865 | 17.7001 | 1.000381 | 0.003180900755
1866 | 17.7101 | 0.000112071806 | 3.56354e-07
1867 | 17.7201 | 3.001957 | 0.009545295056
1868 | 17.7301 | 2.001323 | 0.006363588965
1869 | 17.7401 | 2.001302 | 0.00636352117
1870 | 17.7501 | 0.9992286 | 0.003177237778
1871 | 17.7601 | 0 | 0
1872 | 17.7701 | 1.000182 | 0.003180270399
1873 | 17.7801 | 1.999234 | 0.006356945269
1874 | 17.7901 | 0.9995584 | 0.003178286645
1875 | 17.8001 | 1.000409 | 0.003180990433
1876 | 17.8101 | 6.2486133e-05 | 1.98687e-07
1877 | 17.8201 | 2.001201 | 0.006363198736
1878 | 17.8301 | 3.001285 | 0.009543157453
1879 | 17.8401 | 0 | 0
1880 | 17.8501 | 0 | 0
1881 | 17.8601 | 1.000197 | 0.003180317183
1882 | 17.8701 | 4.00287 | 0.01272789
1883 | 17.8801 | 1.00025 | 0.003180486336
1884 | 17.8901 | 1.000277 | 0.003180570356
1885 | 17.9001 | 4.002949 | 0.01272814
1886 | 17.9101 | 2.0012 | 0.006363196244
1887 | 17.9201 | 1.000314 | 0.003180688679
1888 | 17.9301 | 0 | 0
1889 | 17.9401 | 3.002062 | 0.009545629535
1890 | 17.9501 | 2.00118 | 0.006363133754
1891 | 17.9601 | 2.001174 | 0.006363115232
1892 | 17.9701 | 1.000291 | 0.003180616074
1893 | 17.9801 | 2.001184 | 0.006363146366
1894 | 17.9901 | 0 | 0
1895 | 18.0001 | 0 | 0
1896 | 18.0101 | 1.00028 | 0.00318058182
1897 | 18.0201 | 3.002048 | 0.009545584683
1898 | 18.0301 | 1.000288 | 0.003180607584
1899 | 18.0401 | 1.000272 | 0.00318055449
1900 | 18.0501 | 0 | 0
1901 | 18.0601 | 0 | 0
1902 | 18.0701 | 1.000206 | 0.003180345828
1903 | 18.0801 | 1.000204 | 0.003180337955
1904 | 18.0901 | 0 | 0
1905 | 18.1001 | 2.0011 | 0.006362879896
1906 | 18.1101 | 0 | 0
1907 | 18.1201 | 2.001116 | 0.006362928622
1908 | 18.1301 | 0 | 0
1909 | 18.1401 | 3.002022 | 0.009545501459
1910 | 18.1501 | 0 | 0
1911 | 18.1601 | 2.001135 | 0.006362991251
1912 | 18.1701 | 0 | 0
1913 | 18.1801 | 0 | 0
1914 | 18.1901 | 0 | 0
1915 | 18.2001 | 1.000351 | 0.003180807193
1916 | 18.2101 | 3.002157 | 0.0095459296
1917 | 18.2201 | 1.000409 | 0.003180991978
1918 | 18.2301 | 0 | 0
1919 | 18.2401 | 2.001302 | 0.006363520709
1920 | 18.2501 | 2.001309 | 0.006363544173
1921 | 18.2601 | 1.000422 | 0.003181031419
1922 | 18.2701 | 1.000415 | 0.003181011299
1923 | 18.2801 | 1.000425 | 0.003181041801
1924 | 18.2901 | 0 | 0
1925 | 18.3001 | 0 | 0
1926 | 18.3101 | 1.000422 | 0.003181032155
1927 | 18.3201 | 0 | 0
1928 | 18.3301 | 1.000435 | 0.003181072932
1929 | 18.3401 | 1.000421 | 0.003181028905
1930 | 18.3501 | 0 | 0
1931 | 18.3601 | 0 | 0
1932 | 18.3701 | 1.000352 | 0.003180809047
1933 | 18.3801 | 0 | 0
1934 | 18.3901 | 1.000302 | 0.003180652269
1935 | 18.4001 | 0 | 0
1936 | 18.4101 | 1.000292 | 0.003180617979
1937 | 18.4201 | 1.000286 | 0.003180600462
1938 | 18.4301 | 1.000266 | 0.003180537779
1939 | 18.4401 | 0 | 0
1940 | 18.4501 | 0 | 0
1941 | 18.4601 | 2.001187 | 0.006363156317
1942 | 18.4701 | 1.000301 | 0.003180646344
1943 | 18.4801 | 0 | 0
1944 | 18.4901 | 0 | 0
1945 | 18.5001 | 0 | 0
1946 | 18.5101 | 2.001269 | 0.006363415415
1947 | 18.5201 | 1.000391 | 0.003180933482
1948 | 18.5301 | 0 | 0
1949 | 18.5401 | 0 | 0
1950 | 18.5501 | 0 | 0
1951 | 18.5601 | 0 | 0
1952 | 18.5701 | 0 | 0
1953 | 18.5801 | 1.000499 | 0.003181278886
1954 | 18.5901 | 2.001393 | 0.006363812031
1955 | 18.6001 | 1.000511 | 0.003181314395
1956 | 18.6101 | 2.001385 | 0.006363785227
1957 | 18.6201 | 0 | 0
1958 | 18.6301 | 1.000474 | 0.003181197748
1959 | 18.6401 | 0 | 0
1960 | 18.6501 | 1.000443 | 0.00318109936
1961 | 18.6601 | 0 | 0
1962 | 18.6701 | 1.000429 | 0.003181053329
1963 | 18.6801 | 1.000434 | 0.003181069801
1964 | 18.6901 | 1.000435 | 0.003181074136
1965 | 18.7001 | 0 | 0
1966 | 18.7101 | 1.000405 | 0.003180978523
1967 | 18.7201 | 0 | 0
1968 | 18.7301 | 0 | 0
1969 | 18.7401 | 0 | 0
1970 | 18.7501 | 1.000363 | 0.003180843666
1971 | 18.7601 | 0 | 0
1972 | 18.7701 | 0 | 0
1973 | 18.7801 | 1.000409 | 0.003180991439
1974 | 18.7901 | 0 | 0
1975 | 18.8001 | 0 | 0
1976 | 18.8101 | 0 | 0
1977 | 18.8201 | 0 | 0
1978 | 18.8301 | 1.000437 | 0.003181078842
1979 | 18.8401 | 0 | 0
1980 | 18.8501 | 0 | 0
1981 | 18.8601 | 0 | 0
1982 | 18.8701 | 0 | 0
1983 | 18.8801 | 0 | 0
1984 | 18.8901 | 1.000488 | 0.003181241333
1985 | 18.9001 | 1.000472 | 0.003181190161
1986 | 18.9101 | 1.000446 | 0.003181107259
1987 | 18.9201 | 0 | 0
1988 | 18.9301 | 1.000415 | 0.003181009153
1989 | 18.9401 | 1.000397 | 0.00318095362
1990 | 18.9501 | 0 | 0
1991 | 18.9601 | 0 | 0
1992 | 18.9701 | 0 | 0
1993 | 18.9801 | 1.000408 | 0.003180987254
1994 | 18.9901 | 0 | 0
1995 | 19.0001 | 0 | 0
1996 | 19.0101 | 1.000419 | 0.003181024308
1997 | 19.0201 | 0 | 0
1998 | 19.0301 | 0 | 0
1999 | 19.0401 | 0 | 0
2000 | 19.0501 | 0 | 0
2001 | 19.0601 | 1.000436 | 0.003181077983
2002 | 19.0701 | 0 | 0
2003 | 19.0801 | 0 | 0
2004 | 19.0901 | 0 | 0
2005 | 19.1001 | 0 | 0
2006 | 19.1101 | 0 | 0
2007 | 19.1201 | 0 | 0
2008 | 19.1301 | 0 | 0
2009 | 19.1401 | 0 | 0
2010 | 19.1501 | 1.000529 | 0.003181373748
2011 | 19.1601 | 0 | 0
2012 | 19.1701 | 0 | 0
2013 | 19.1801 | 0 | 0
2014 | 19.1901 | 0 | 0
2015 | 19.2001 | 0 | 0
2016 | 19.2101 | 0 | 0
2017 | 19.2201 | 0 | 0
2018 | 19.2301 | 0 | 0
2019 | 19.2401 | 0 | 0
2020 | 19.2501 | 1.00053 | 0.003181375098
2021 | 19.2601 | 0 | 0
2022 | 19.2701 | 0 | 0
2023 | 19.2801 | 0 | 0
2024 | 19.2901 | 1.000448 | 0.003181116744
2025 | 19.3001 | 0 | 0
2026 | 19.3101 | 0 | 0
2027 | 19.3201 | 1.000441 | 0.003181091606
2028 | 19.3301 | 0 | 0
2029 | 19.3401 | 0 | 0
2030 | 19.3501 | 1.000497 | 0.003181269434
2031 | 19.3601 | 0 | 0
2032 | 19.3701 | 1.000551 | 0.003181442637
2033 | 19.3801 | 1.000548 | 0.003181431776
2034 | 19.3901 | 0 | 0
2035 | 19.4001 | 0 | 0
2036 | 19.4101 | 0 | 0
2037 | 19.4201 | 0 | 0
2038 | 19.4301 | 0 | 0
2039 | 19.4401 | 0 | 0
2040 | 19.4501 | 0 | 0
2041 | 19.4601 | 0 | 0
2042 | 19.4701 | 0 | 0
2043 | 19.4801 | 0 | 0
2044 | 19.4901 | 0 | 0
2045 | 19.5001 | 1.000532 | 0.003181383122
2046 | 19.5101 | 0 | 0
2047 | 19.5201 | 0 | 0
2048 | 19.5301 | 2.001445 | 0.006363974488
2049 | 19.5401 | 0 | 0
2050 | 19.5501 | 0 | 0
2051 | 19.5601 | 0 | 0
2052 | 19.5701 | 0 | 0
2053 | 19.5801 | 1.00054 | 0.003181407218
2054 | 19.5901 | 0 | 0
2055 | 19.6001 | 0 | 0
2056 | 19.6101 | 0 | 0
2057 | 19.6201 | 0 | 0
2058 | 19.6301 | 0 | 0
2059 | 19.6401 | 0 | 0
2060 | 19.6501 | 0 | 0
2061 | 19.6601 | 0 | 0
2062 | 19.6701 | 0 | 0
2063 | 19.6801 | 0 | 0
2064 | 19.6901 | 0 | 0
2065 | 19.7001 | 0 | 0
2066 | 19.7101 | 0 | 0
2067 | 19.7201 | 0 | 0
2068 | 19.7301 | 0 | 0
2069 | 19.7401 | 0 | 0
2070 | 19.7501 | 0 | 0
2071 | 19.7601 | 0 | 0
2072 | 19.7701 | 0 | 0
2073 | 19.7801 | 0 | 0
2074 | 19.7901 | 0 | 0
2075 | 19.8001 | 0 | 0
2076 | 19.8101 | 0 | 0
2077 | 19.8201 | 0 | 0
2078 | 19.8301 | 0 | 0
2079 | 19.8401 | 0 | 0
2080 | 19.8501 | 0 | 0
2081 | 19.8601 | 0 | 0
2082 | 19.8701 | 0 | 0
2083 | 19.8801 | 0 | 0
2084 | 19.8901 | 0 | 0
2085 | 19.9001 | 0 | 0
2086 | 19.9101 | 0 | 0