## Spectrum
Bruker Nano Berlin, Germany |  |  | 10/8/2019
Esprit
Spectrum: | Map
Date: | 10/7/2019
Primary energy: |  | 20 | keV
Tilt angle: |  | 0 | °
Take off angle: |  | 35 | °
Azimut angle: |  | 45 | °
Real time: |  | 314496 | ms
Life time: |  | 311872 | ms
Detector type: |  | XFlash 6¦60
Si dead layer: |  | 0.029 | µm
Detector thickness: |  | 0.45 | mm
Window type: |  | slew AP3.3
Fano factor: |  | 0.1110682
Mn FWHM: |  | 125.3183 | eV
Calibration, lin.: |  | 10 | eV
Calibration, abs.: |  | -949.9 | eV
Channels: |  | 2081
Channel | Energy | Counts | CPS
0 | -0.9499 | 0 | 0
1 | -0.9399 | 0 | 0
2 | -0.9299 | 0 | 0
3 | -0.9199 | 0 | 0
4 | -0.9099 | 0 | 0
5 | -0.8999 | 0 | 0
6 | -0.8899 | 0 | 0
7 | -0.8799 | 0 | 0
8 | -0.8699 | 0 | 0
9 | -0.8599 | 0 | 0
10 | -0.8499 | 0 | 0
11 | -0.8399 | 0 | 0
12 | -0.8299 | 0 | 0
13 | -0.8199 | 0 | 0
14 | -0.8099 | 0 | 0
15 | -0.7999 | 0 | 0
16 | -0.7899 | 0 | 0
17 | -0.7799 | 0 | 0
18 | -0.7699 | 0 | 0
19 | -0.7599 | 0 | 0
20 | -0.7499 | 0 | 0
21 | -0.7399 | 0 | 0
22 | -0.7299 | 0 | 0
23 | -0.7199 | 0 | 0
24 | -0.7099 | 0 | 0
25 | -0.6999 | 0 | 0
26 | -0.6899 | 0 | 0
27 | -0.6799 | 0 | 0
28 | -0.6699 | 0 | 0
29 | -0.6599 | 0 | 0
30 | -0.6499 | 0 | 0
31 | -0.6399 | 0 | 0
32 | -0.6299 | 0 | 0
33 | -0.6199 | 0 | 0
34 | -0.6099 | 0 | 0
35 | -0.5999 | 0 | 0
36 | -0.5899 | 0 | 0
37 | -0.5799 | 0 | 0
38 | -0.5699 | 0 | 0
39 | -0.5599 | 0 | 0
40 | -0.5499 | 0 | 0
41 | -0.5399 | 0 | 0
42 | -0.5299 | 0 | 0
43 | -0.5199 | 0 | 0
44 | -0.5099 | 0 | 0
45 | -0.4999 | 0 | 0
46 | -0.4899 | 0 | 0
47 | -0.4799 | 0 | 0
48 | -0.4699 | 0 | 0
49 | -0.4599 | 0 | 0
50 | -0.4499 | 0 | 0
51 | -0.4399 | 0 | 0
52 | -0.4299 | 0 | 0
53 | -0.4199 | 0 | 0
54 | -0.4099 | 0 | 0
55 | -0.3999 | 0 | 0
56 | -0.3899 | 0 | 0
57 | -0.3799 | 0 | 0
58 | -0.3699 | 0 | 0
59 | -0.3599 | 0 | 0
60 | -0.3499 | 0 | 0
61 | -0.3399 | 0 | 0
62 | -0.3299 | 0 | 0
63 | -0.3199 | 0 | 0
64 | -0.3099 | 0 | 0
65 | -0.2999 | 0 | 0
66 | -0.2899 | 0 | 0
67 | -0.2799 | 0 | 0
68 | -0.2699 | 0 | 0
69 | -0.2599 | 0 | 0
70 | -0.2499 | 0 | 0
71 | -0.2399 | 0 | 0
72 | -0.2299 | 0 | 0
73 | -0.2199 | 0 | 0
74 | -0.2099 | 0 | 0
75 | -0.1999 | 0 | 0
76 | -0.1899 | 0 | 0
77 | -0.1799 | 0 | 0
78 | -0.1699 | 0 | 0
79 | -0.1599 | 0 | 0
80 | -0.1499 | 1 | 0.00317969068
81 | -0.1399 | 1 | 0.00317969068
82 | -0.1299 | 2 | 0.006359381359
83 | -0.1199 | 0 | 0
84 | -0.1099 | 2 | 0.006359381359
85 | -0.0999 | 3 | 0.009539072039
86 | -0.0899 | 1 | 0.00317969068
87 | -0.0799 | 2 | 0.006359381359
88 | -0.0699 | 3 | 0.009539072039
89 | -0.0599 | 20 | 0.06359381
90 | -0.0499 | 256 | 0.8140008
91 | -0.0399 | 1828 | 5.812475
92 | -0.0299 | 8141 | 25.88586
93 | -0.0199 | 24556 | 78.08048
94 | -0.0099 | 50057 | 159.1658
95 | 0.0001 | 70654 | 224.6579
96 | 0.0101 | 69527 | 221.0744
97 | 0.0201 | 49042 | 155.9384
98 | 0.0301 | 24829 | 78.94854
99 | 0.0401 | 9119 | 28.9956
100 | 0.0501 | 2492 | 7.923789
101 | 0.0601 | 524 | 1.666158
102 | 0.0701 | 75 | 0.2384768
103 | 0.0801 | 5 | 0.01589845
104 | 0.0901 | 0.9999853 | 0.003179644004
105 | 0.1001 | 98.52515 | 0.3132795
106 | 0.1101 | 174.2585 | 0.5540883
107 | 0.1201 | 115.5923 | 0.3675478
108 | 0.1301 | 54.84685 | 0.174396
109 | 0.1401 | 25.30862 | 0.08047359
110 | 0.1501 | 18.38122 | 0.05844658
111 | 0.1601 | 14.95524 | 0.04755305
112 | 0.1701 | 20.54923 | 0.06534021
113 | 0.1801 | 26.07955 | 0.0829249
114 | 0.1901 | 21.91773 | 0.0696916
115 | 0.2001 | 24.06261 | 0.07651167
116 | 0.2101 | 20.04604 | 0.0637402
117 | 0.2201 | 28.8143 | 0.09162056
118 | 0.2301 | 49.67504 | 0.1579513
119 | 0.2401 | 73.25047 | 0.2329138
120 | 0.2501 | 101.2532 | 0.3219539
121 | 0.2601 | 164.6842 | 0.5236448
122 | 0.2701 | 260.7414 | 0.8290771
123 | 0.2801 | 270.7836 | 0.8610082
124 | 0.2901 | 231.0046 | 0.7345233
125 | 0.3001 | 186.0557 | 0.5915995
126 | 0.3101 | 142.4589 | 0.4529754
127 | 0.3201 | 71.6288 | 0.2277574
128 | 0.3301 | 52.02538 | 0.1654246
129 | 0.3401 | 34.09722 | 0.1084186
130 | 0.3501 | 22.07024 | 0.07017652751
131 | 0.3601 | 30.38682 | 0.09662067
132 | 0.3701 | 39.94948 | 0.127027
133 | 0.3801 | 51.49604 | 0.1637415
134 | 0.3901 | 45.33148 | 0.1441401
135 | 0.4001 | 49.59154 | 0.1576857
136 | 0.4101 | 56.92697 | 0.1810102
137 | 0.4201 | 56.81284 | 0.1806472
138 | 0.4301 | 68.26489 | 0.2170612
139 | 0.4401 | 83.33682 | 0.2649853
140 | 0.4501 | 103.9268 | 0.3304552
141 | 0.4601 | 169.8481 | 0.5400645
142 | 0.4701 | 327.8677 | 1.042518
143 | 0.4801 | 668.1799 | 2.124605
144 | 0.4901 | 1327.813 | 4.222034
145 | 0.5001 | 2269.197 | 7.215345
146 | 0.5101 | 3614.245 | 11.49218
147 | 0.5201 | 4795.761 | 15.24904
148 | 0.5301 | 5255.727 | 16.71159
149 | 0.5401 | 4766.831 | 15.15705
150 | 0.5501 | 3602.227 | 11.45397
151 | 0.5601 | 2144.302 | 6.818216
152 | 0.5701 | 1215.292 | 3.864254
153 | 0.5801 | 579.5825 | 1.842893
154 | 0.5901 | 228.6537 | 0.727048
155 | 0.6001 | 85.40729 | 0.2715688
156 | 0.6101 | 42.63594 | 0.1355691
157 | 0.6201 | 42.22715 | 0.1342693
158 | 0.6301 | 42.30118 | 0.1345047
159 | 0.6401 | 38.70184 | 0.1230599
160 | 0.6501 | 34.24353 | 0.1088838
161 | 0.6601 | 38.84204 | 0.1235057
162 | 0.6701 | 42.53036 | 0.1352334
163 | 0.6801 | 50.5173 | 0.1606294
164 | 0.6901 | 46.80786 | 0.1488345
165 | 0.7001 | 55.58863 | 0.1767547
166 | 0.7101 | 60.15263 | 0.1912667
167 | 0.7201 | 71.2335 | 0.2265005
168 | 0.7301 | 64.2257 | 0.2042179
169 | 0.7401 | 77.75208 | 0.2472276
170 | 0.7501 | 57.9502 | 0.1842637
171 | 0.7601 | 51.18153 | 0.1627414
172 | 0.7701 | 65.3628 | 0.2078335
173 | 0.7801 | 74.12212 | 0.2356854
174 | 0.7901 | 63.92513 | 0.2032621
175 | 0.8001 | 53.65364 | 0.170602
176 | 0.8101 | 58.66708 | 0.1865432
177 | 0.8201 | 67.34187 | 0.2141263
178 | 0.8301 | 73.23166 | 0.232854
179 | 0.8401 | 74.71903 | 0.2375834
180 | 0.8501 | 85.89816 | 0.2731296
181 | 0.8601 | 80.3312 | 0.2554284
182 | 0.8701 | 60.51902 | 0.1924318
183 | 0.8801 | 71.18626 | 0.2263503
184 | 0.8901 | 94.83372 | 0.3015419
185 | 0.9001 | 96.47033 | 0.3067458
186 | 0.9101 | 102.0775 | 0.3245748
187 | 0.9201 | 92.28767 | 0.2934462
188 | 0.9301 | 102.3472 | 0.3254324
189 | 0.9401 | 79.45508 | 0.2526426
190 | 0.9501 | 104.1133 | 0.3310481223
191 | 0.9601 | 117.8477 | 0.3747194
192 | 0.9701 | 97.43449 | 0.3098115
193 | 0.9801 | 114.1898 | 0.3630883
194 | 0.9901 | 137.5018 | 0.4372133
195 | 1.0001 | 149.4587 | 0.4752323
196 | 1.0101 | 175.7057 | 0.5586899
197 | 1.0201 | 237.2498 | 0.754381
198 | 1.0301 | 296.5752 | 0.9430175
199 | 1.0401 | 336.3391 | 1.069454
200 | 1.0501 | 377.0248 | 1.198822
201 | 1.0601 | 369.0487 | 1.173461
202 | 1.0701 | 321.7867 | 1.023182
203 | 1.0801 | 245.9505 | 0.7820464
204 | 1.0901 | 225.3141 | 0.7164291
205 | 1.1001 | 185.0019 | 0.5882488
206 | 1.1101 | 134.3988 | 0.4273466
207 | 1.1201 | 131.6235 | 0.418522
208 | 1.1301 | 143.8666 | 0.4574511
209 | 1.1401 | 133.7497 | 0.4252825
210 | 1.1501 | 120.1923 | 0.3821742
211 | 1.1601 | 123.4203 | 0.3924383
212 | 1.1701 | 141.0665 | 0.4485477
213 | 1.1801 | 158.1473 | 0.5028595
214 | 1.1901 | 146.0842 | 0.4645026
215 | 1.2001 | 177.1266 | 0.5632079
216 | 1.2101 | 163.4721 | 0.5197907
217 | 1.2201 | 179.6004 | 0.5710737
218 | 1.2301 | 249.5832 | 0.7935973
219 | 1.2401 | 265.9202 | 0.8455441
220 | 1.2501 | 305.5611 | 0.9715897
221 | 1.2601 | 282.7147 | 0.8989454
222 | 1.2701 | 286.4091 | 0.9106924
223 | 1.2801 | 272.0721 | 0.8651052
224 | 1.2901 | 263.1721 | 0.8368059
225 | 1.3001 | 257.0705 | 0.8174047
226 | 1.3101 | 205.4126 | 0.6531487
227 | 1.3201 | 188.97 | 0.6008661
228 | 1.3301 | 201.2649 | 0.63996
229 | 1.3401 | 173.1466 | 0.5505527
230 | 1.3501 | 172.5183 | 0.5485547
231 | 1.3601 | 172.6421 | 0.5489483
232 | 1.3701 | 169.8461 | 0.5400582
233 | 1.3801 | 171.1848 | 0.5443146
234 | 1.3901 | 196.2178 | 0.623912
235 | 1.4001 | 208.7631 | 0.6638022
236 | 1.4101 | 249.7693 | 0.7941891
237 | 1.4201 | 338.9884 | 1.077878
238 | 1.4301 | 461.7711 | 1.468289
239 | 1.4401 | 730.0299 | 2.321269
240 | 1.4501 | 1038.104 | 3.300849
241 | 1.4601 | 1565.747 | 4.978592
242 | 1.4701 | 2125.578 | 6.758682
243 | 1.4801 | 2450.781 | 7.792725
244 | 1.4901 | 2712.4 | 8.624592
245 | 1.5001 | 2744.335 | 8.726137
246 | 1.5101 | 2487.158 | 7.908395
247 | 1.5201 | 2012.335 | 6.398602
248 | 1.5301 | 1524.179 | 4.846418
249 | 1.5401 | 1115.721 | 3.547647
250 | 1.5501 | 781.9423 | 2.486335
251 | 1.5601 | 525.5506 | 1.671088
252 | 1.5701 | 421.4782 | 1.34017
253 | 1.5801 | 338.2894 | 1.075656
254 | 1.5901 | 287.3221 | 0.9135955
255 | 1.6001 | 233.9103 | 0.7437625
256 | 1.6101 | 233.3968 | 0.7421298
257 | 1.6201 | 250.376 | 0.7961184
258 | 1.6301 | 251.2447 | 0.7988803
259 | 1.6401 | 256.3345 | 0.8150643
260 | 1.6501 | 368.2758 | 1.171003
261 | 1.6601 | 548.8117 | 1.745052
262 | 1.6701 | 1010.86 | 3.214222
263 | 1.6801 | 1874.215 | 5.959424
264 | 1.6901 | 3262.363 | 10.37331
265 | 1.7001 | 5117.807 | 16.27304
266 | 1.7101 | 7714.993 | 24.53129
267 | 1.7201 | 10357.62 | 32.93402
268 | 1.7301 | 12426.04 | 39.51097
269 | 1.7401 | 13974.41 | 44.4343
270 | 1.7501 | 14209.87 | 45.18298
271 | 1.7601 | 13077.75 | 41.5832
272 | 1.7701 | 11048.79 | 35.13172
273 | 1.7801 | 8632.728 | 27.44941
274 | 1.7901 | 6054.144 | 19.25031
275 | 1.8001 | 4088.155 | 12.99907
276 | 1.8101 | 2702.922 | 8.594455
277 | 1.8201 | 1792.537 | 5.699714
278 | 1.8301 | 1213.104 | 3.857296
279 | 1.8401 | 908.426 | 2.888514
280 | 1.8501 | 732.5506 | 2.329284
281 | 1.8601 | 582.0842 | 1.850848
282 | 1.8701 | 472.3559 | 1.501946
283 | 1.8801 | 369.6221 | 1.175284
284 | 1.8901 | 272.5802 | 0.8667206
285 | 1.9001 | 200.0231 | 0.6360115
286 | 1.9101 | 134.5883 | 0.4279492
287 | 1.9201 | 115.2977 | 0.3666109
288 | 1.9301 | 112.6598 | 0.3582234
289 | 1.9401 | 102.9717 | 0.327418
290 | 1.9501 | 106.409 | 0.3383477
291 | 1.9601 | 94.64586 | 0.3009446
292 | 1.9701 | 104.7579 | 0.3330977
293 | 1.9801 | 98.7287 | 0.3139267
294 | 1.9901 | 107.1838 | 0.3408114
295 | 2.0001 | 101.4054 | 0.3224377
296 | 2.0101 | 93.19252 | 0.2963234
297 | 2.0201 | 103.8275 | 0.3301392
298 | 2.0301 | 121.1578 | 0.3852443
299 | 2.0401 | 110.4997 | 0.3513547
300 | 2.0501 | 97.75923 | 0.3108441
301 | 2.0601 | 91.9385 | 0.292336
302 | 2.0701 | 81.17583 | 0.258114
303 | 2.0801 | 95.364 | 0.303228
304 | 2.0901 | 93.40447 | 0.2969973
305 | 2.1001 | 89.98182 | 0.2861143
306 | 2.1101 | 98.89138 | 0.314444
307 | 2.1201 | 90.70126 | 0.288402
308 | 2.1301 | 105.6111 | 0.3358106
309 | 2.1401 | 114.1843 | 0.3630708
310 | 2.1501 | 98.96341 | 0.314673
311 | 2.1601 | 106.5387 | 0.3387601
312 | 2.1701 | 103.1839 | 0.3280929
313 | 2.1801 | 104.2409 | 0.3314538
314 | 2.1901 | 109.8193 | 0.3491913
315 | 2.2001 | 109.0871 | 0.3468633
316 | 2.2101 | 108.3696 | 0.3445819
317 | 2.2201 | 113.2901 | 0.3602276
318 | 2.2301 | 110.9873 | 0.3529053
319 | 2.2401 | 112.3471 | 0.357229
320 | 2.2501 | 108.581 | 0.3452541
321 | 2.2601 | 100.818 | 0.3205702
322 | 2.2701 | 101.8156 | 0.3237423
323 | 2.2801 | 106.9412 | 0.3400398
324 | 2.2901 | 112.7446 | 0.358493
325 | 2.3001 | 111.2667 | 0.3537937
326 | 2.3101 | 106.5261 | 0.3387201
327 | 2.3201 | 106.4208 | 0.3383851
328 | 2.3301 | 96.40538 | 0.3065393
329 | 2.3401 | 101.6427 | 0.3231924
330 | 2.3501 | 108.9249 | 0.3463474
331 | 2.3601 | 108.5641 | 0.3452004
332 | 2.3701 | 112.3675 | 0.3572939
333 | 2.3801 | 100.7769 | 0.3204395
334 | 2.3901 | 102.1119 | 0.3246843
335 | 2.4001 | 113.1414 | 0.3597547
336 | 2.4101 | 101.4031 | 0.3224304
337 | 2.4201 | 108.1451 | 0.3438681
338 | 2.4301 | 105.5159 | 0.3355078
339 | 2.4401 | 91.90373 | 0.2922254
340 | 2.4501 | 93.44008 | 0.2971105
341 | 2.4601 | 101.1623 | 0.3216648
342 | 2.4701 | 113.0459 | 0.3594509
343 | 2.4801 | 108.866 | 0.3461602
344 | 2.4901 | 103.5995 | 0.3294143
345 | 2.5001 | 99.35942 | 0.3159322
346 | 2.5101 | 94.95168 | 0.301917
347 | 2.5201 | 98.29485 | 0.3125472
348 | 2.5301 | 100.5815 | 0.319818
349 | 2.5401 | 106.696 | 0.3392604
350 | 2.5501 | 108.4653 | 0.3448862
351 | 2.5601 | 103.4601 | 0.328971
352 | 2.5701 | 93.76929 | 0.2981573
353 | 2.5801 | 106.9337 | 0.3400162
354 | 2.5901 | 115.2799 | 0.3665543
355 | 2.6001 | 112.0596 | 0.3563147
356 | 2.6101 | 127.6974 | 0.4060382
357 | 2.6201 | 132.2923 | 0.4206487
358 | 2.6301 | 122.3692 | 0.3890964
359 | 2.6401 | 105.69 | 0.3360614
360 | 2.6501 | 103.3288 | 0.3285535
361 | 2.6601 | 114.1231 | 0.3628761
362 | 2.6701 | 121.0477 | 0.3848942
363 | 2.6801 | 112.6173 | 0.3580882
364 | 2.6901 | 96.35347 | 0.3063742
365 | 2.7001 | 99.19215 | 0.3154004
366 | 2.7101 | 103.1397 | 0.3279523
367 | 2.7201 | 98.76835 | 0.3140528
368 | 2.7301 | 108.4349 | 0.3447895
369 | 2.7401 | 107.3142 | 0.3412258
370 | 2.7501 | 100.5103 | 0.3195916
371 | 2.7601 | 107.4898 | 0.3417844
372 | 2.7701 | 107.0902 | 0.3405136
373 | 2.7801 | 106.66 | 0.3391459
374 | 2.7901 | 110.8837 | 0.3525758
375 | 2.8001 | 113.7304 | 0.3616275
376 | 2.8101 | 107.1671 | 0.3407582
377 | 2.8201 | 99.48211 | 0.3163223
378 | 2.8301 | 103.5512 | 0.3292607
379 | 2.8401 | 109.312 | 0.3475784
380 | 2.8501 | 117.1392 | 0.3724664
381 | 2.8601 | 125.7924 | 0.3999811
382 | 2.8701 | 121.2159 | 0.385429
383 | 2.8801 | 111.4774 | 0.3544637
384 | 2.8901 | 109.1774 | 0.3471504
385 | 2.9001 | 94.49689 | 0.3004709
386 | 2.9101 | 88.19153 | 0.2804218
387 | 2.9201 | 102.6368 | 0.3263532
388 | 2.9301 | 112.0654 | 0.3563332
389 | 2.9401 | 98.09828 | 0.3119222
390 | 2.9501 | 98.61216 | 0.3135562
391 | 2.9601 | 102.9649 | 0.3273965
392 | 2.9701 | 99.79455 | 0.3173158
393 | 2.9801 | 101.2731 | 0.322017
394 | 2.9901 | 108.4806 | 0.3449346
395 | 3.0001 | 106.8446 | 0.3397328
396 | 3.0101 | 113.504 | 0.3609077
397 | 3.0201 | 107.5864 | 0.3420916
398 | 3.0301 | 94.66611 | 0.3010089
399 | 3.0401 | 100.4096 | 0.3192716
400 | 3.0501 | 104.2455 | 0.3314684
401 | 3.0601 | 98.96025 | 0.314663
402 | 3.0701 | 101.5779 | 0.3229862
403 | 3.0801 | 105.5136 | 0.3355005
404 | 3.0901 | 99.63468 | 0.3168075
405 | 3.1001 | 107.0126 | 0.340267
406 | 3.1101 | 101.7278 | 0.323463
407 | 3.1201 | 99.57769 | 0.3166263
408 | 3.1301 | 109.9486 | 0.3496025
409 | 3.1401 | 102.8227 | 0.3269445
410 | 3.1501 | 97.16373 | 0.3089506
411 | 3.1601 | 100.3044 | 0.3189369
412 | 3.1701 | 100.5246 | 0.3196371
413 | 3.1801 | 94.96419 | 0.3019567
414 | 3.1901 | 113.373 | 0.3604912
415 | 3.2001 | 127.0751 | 0.4040595
416 | 3.2101 | 142.4177 | 0.4528443
417 | 3.2201 | 180.5719 | 0.5741629
418 | 3.2301 | 234.0961 | 0.7443531
419 | 3.2401 | 324.9465 | 1.033229
420 | 3.2501 | 427.0053 | 1.357745
421 | 3.2601 | 586.4618 | 1.864767
422 | 3.2701 | 718.2201 | 2.283718
423 | 3.2801 | 938.3749 | 2.983742
424 | 3.2901 | 1098.868 | 3.494059
425 | 3.3001 | 1206.95 | 3.837728
426 | 3.3101 | 1294.203 | 4.115166
427 | 3.3201 | 1291.769 | 4.107426
428 | 3.3301 | 1256.128 | 3.994097
429 | 3.3401 | 1160.418 | 3.689771
430 | 3.3501 | 990.7018 | 3.150125
431 | 3.3601 | 842.9854 | 2.680433
432 | 3.3701 | 650.5951 | 2.068691
433 | 3.3801 | 467.1171 | 1.485288
434 | 3.3901 | 365.3175 | 1.161597
435 | 3.4001 | 282.6285 | 0.8986711
436 | 3.4101 | 227.22 | 0.7224894
437 | 3.4201 | 161.6255 | 0.513919
438 | 3.4301 | 125.6954 | 0.3996726
439 | 3.4401 | 116.5478 | 0.3705859
440 | 3.4501 | 107.4588 | 0.3416856
441 | 3.4601 | 95.68824 | 0.304259
442 | 3.4701 | 99.98426 | 0.317919
443 | 3.4801 | 112.0063 | 0.3561455
444 | 3.4901 | 108.5251 | 0.3450763
445 | 3.5001 | 110.8143 | 0.3523552
446 | 3.5101 | 122.3412 | 0.3890073
447 | 3.5201 | 124.9762 | 0.3973856
448 | 3.5301 | 136.7607 | 0.4348568
449 | 3.5401 | 159.3739 | 0.5067597
450 | 3.5501 | 189.9141 | 0.6038681
451 | 3.5601 | 182.6836 | 0.5808772
452 | 3.5701 | 193.054 | 0.6138518
453 | 3.5801 | 224.2653 | 0.7130942
454 | 3.5901 | 248.4811 | 0.7900929
455 | 3.6001 | 239.3881 | 0.7611802
456 | 3.6101 | 243.2764 | 0.7735438
457 | 3.6201 | 234.2608 | 0.7448768
458 | 3.6301 | 208.0754 | 0.6616153
459 | 3.6401 | 198.175 | 0.6301354
460 | 3.6501 | 200.25 | 0.6367331
461 | 3.6601 | 197.715 | 0.6286725
462 | 3.6701 | 180.2413 | 0.5731114
463 | 3.6801 | 174.4689 | 0.5547572
464 | 3.6901 | 174.3947 | 0.5545213
465 | 3.7001 | 164.943 | 0.5244678
466 | 3.7101 | 162.5143 | 0.5167451
467 | 3.7201 | 143.9745 | 0.4577944
468 | 3.7301 | 136.3969 | 0.4337
469 | 3.7401 | 142.5508 | 0.4532674
470 | 3.7501 | 124.6106 | 0.3962230581
471 | 3.7601 | 120.8693 | 0.384327
472 | 3.7701 | 98.16363 | 0.31213
473 | 3.7801 | 83.613 | 0.2658635
474 | 3.7901 | 94.44911 | 0.300319
475 | 3.8001 | 82.32221 | 0.2617591
476 | 3.8101 | 78.61251 | 0.2499635
477 | 3.8201 | 75.58664 | 0.2403421
478 | 3.8301 | 69.27185 | 0.2202631
479 | 3.8401 | 77.94997 | 0.2478568
480 | 3.8501 | 84.1401 | 0.2675395
481 | 3.8601 | 84.19572 | 0.2677163
482 | 3.8701 | 88.85449 | 0.2825298
483 | 3.8801 | 85.40844 | 0.2715724
484 | 3.8901 | 74.03293 | 0.2354018
485 | 3.9001 | 71.71527 | 0.2280324
486 | 3.9101 | 81.37239 | 0.258739
487 | 3.9201 | 85.74838 | 0.2726533
488 | 3.9301 | 84.77374 | 0.2695543
489 | 3.9401 | 88.64877 | 0.2818757
490 | 3.9501 | 86.04473 | 0.2735956
491 | 3.9601 | 90.55745 | 0.2879447
492 | 3.9701 | 86.89372 | 0.2762951
493 | 3.9801 | 83.56991 | 0.2657265
494 | 3.9901 | 92.38285 | 0.2937489
495 | 4.0001 | 92.32447 | 0.2935633
496 | 4.0101 | 92.32006 | 0.2935492
497 | 4.0201 | 85.86769 | 0.2730327
498 | 4.0301 | 79.12147 | 0.2515818
499 | 4.0401 | 80.10358 | 0.2547046
500 | 4.0501 | 76.67693 | 0.2438089
501 | 4.0601 | 75.49511 | 0.2400511
502 | 4.0701 | 87.72246 | 0.2789303012
503 | 4.0801 | 87.06467 | 0.2768387
504 | 4.0901 | 73.33882 | 0.2331948
505 | 4.1001 | 69.06792 | 0.2196146
506 | 4.1101 | 74.35218 | 0.2364169
507 | 4.1201 | 74.22799 | 0.236022
508 | 4.1301 | 69.95874 | 0.2224472
509 | 4.1401 | 71.71007 | 0.2280158
510 | 4.1501 | 82.4146 | 0.2620529
511 | 4.1601 | 87.33091 | 0.2776853
512 | 4.1701 | 72.08678 | 0.2292137
513 | 4.1801 | 78.93183 | 0.2509788
514 | 4.1901 | 82.81503 | 0.2633262
515 | 4.2001 | 70.78054 | 0.2250602
516 | 4.2101 | 72.0665 | 0.2291491861
517 | 4.2201 | 69.58623 | 0.2212627
518 | 4.2301 | 70.91925 | 0.2255013
519 | 4.2401 | 80.13329 | 0.2547991
520 | 4.2501 | 88.62911 | 0.2818132
521 | 4.2601 | 73.04843 | 0.2322714
522 | 4.2701 | 65.28775 | 0.2075948
523 | 4.2801 | 78.57121 | 0.2498321
524 | 4.2901 | 79.95275 | 0.254225
525 | 4.3001 | 75.8836 | 0.2412864
526 | 4.3101 | 70.66119 | 0.2246807
527 | 4.3201 | 74.9846 | 0.2384278
528 | 4.3301 | 75.24658 | 0.2392609
529 | 4.3401 | 73.54034 | 0.2338355
530 | 4.3501 | 70.21285 | 0.2232552
531 | 4.3601 | 71.25293 | 0.2265623
532 | 4.3701 | 76.54456 | 0.243388
533 | 4.3801 | 69.85573 | 0.2221196
534 | 4.3901 | 63.80578 | 0.2028826
535 | 4.4001 | 62.00557 | 0.1971585
536 | 4.4101 | 67.353 | 0.2141617
537 | 4.4201 | 75.21014 | 0.239145
538 | 4.4301 | 79.09188 | 0.2514877
539 | 4.4401 | 67.78629 | 0.2155394
540 | 4.4501 | 65.65361 | 0.2087582
541 | 4.4601 | 80.91971 | 0.2572996
542 | 4.4701 | 80.25479 | 0.2551854
543 | 4.4801 | 78.8129 | 0.2506006
544 | 4.4901 | 83.54518 | 0.2656478
545 | 4.5001 | 77.65369 | 0.2469147
546 | 4.5101 | 67.44035 | 0.2144394
547 | 4.5201 | 76.75335 | 0.2440519
548 | 4.5301 | 77.10841 | 0.2451809
549 | 4.5401 | 81.19882 | 0.2581871
550 | 4.5501 | 81.02859 | 0.2576459
551 | 4.5601 | 74.82618 | 0.2379241
552 | 4.5701 | 78.7702 | 0.2504649
553 | 4.5801 | 77.72914 | 0.2471546
554 | 4.5901 | 71.36305 | 0.2269124
555 | 4.6001 | 69.06879 | 0.2196174
556 | 4.6101 | 67.7822 | 0.2155264
557 | 4.6201 | 65.15749 | 0.2071807
558 | 4.6301 | 70.34331 | 0.22367
559 | 4.6401 | 65.07371 | 0.2069143
560 | 4.6501 | 69.55609 | 0.2211668
561 | 4.6601 | 72.07623 | 0.2291801
562 | 4.6701 | 69.61495 | 0.221354
563 | 4.6801 | 56.04721 | 0.1782128
564 | 4.6901 | 73.24311 | 0.2328904
565 | 4.7001 | 70.21502 | 0.2232621
566 | 4.7101 | 56.39943 | 0.1793328
567 | 4.7201 | 53.82604 | 0.1711502
568 | 4.7301 | 52.51144 | 0.1669701
569 | 4.7401 | 55.71911 | 0.1771695
570 | 4.7501 | 53.2471 | 0.1693093
571 | 4.7601 | 53.07953 | 0.1687765
572 | 4.7701 | 63.35328 | 0.2014438
573 | 4.7801 | 68.54488 | 0.2179515
574 | 4.7901 | 76.30881 | 0.2426384
575 | 4.8001 | 66.43164 | 0.2112321
576 | 4.8101 | 65.04919 | 0.2068363
577 | 4.8201 | 65.38767 | 0.2079126
578 | 4.8301 | 69.86339 | 0.222144
579 | 4.8401 | 77.07559 | 0.2450765
580 | 4.8501 | 68.72689 | 0.2185302
581 | 4.8601 | 67.00696 | 0.2130614
582 | 4.8701 | 64.1378 | 0.2039384
583 | 4.8801 | 64.65273 | 0.2055757
584 | 4.8901 | 63.77468 | 0.2027838
585 | 4.9001 | 59.02659 | 0.1876863
586 | 4.9101 | 65.02069 | 0.2067457
587 | 4.9201 | 64.48091 | 0.2050293
588 | 4.9301 | 57.11431 | 0.1816058
589 | 4.9401 | 46.04752 | 0.1464169
590 | 4.9501 | 65.94751 | 0.2096927
591 | 4.9601 | 60.00678 | 0.190803
592 | 4.9701 | 63.03595 | 0.2004348
593 | 4.9801 | 61.10569 | 0.1942972
594 | 4.9901 | 56.29779 | 0.1790096
595 | 5.0001 | 60.3425 | 0.1918705
596 | 5.0101 | 59.42201 | 0.1889436
597 | 5.0201 | 64.50671 | 0.2051114
598 | 5.0301 | 63.97207 | 0.2034114
599 | 5.0401 | 56.23185 | 0.1787999
600 | 5.0501 | 55.36539 | 0.1760448
601 | 5.0601 | 62.16106 | 0.1976529
602 | 5.0701 | 64.2317 | 0.2042369
603 | 5.0801 | 52.13561 | 0.1657751
604 | 5.0901 | 49.65851 | 0.1578987
605 | 5.1001 | 67.36895 | 0.2142124
606 | 5.1101 | 63.9432 | 0.2033196
607 | 5.1201 | 60.5608 | 0.1925646
608 | 5.1301 | 61.39547 | 0.1952186
609 | 5.1401 | 55.49147 | 0.1764457
610 | 5.1501 | 58.279 | 0.1853092
611 | 5.1601 | 58.89663 | 0.1872731
612 | 5.1701 | 53.87692 | 0.1713119
613 | 5.1801 | 53.58779 | 0.1703926
614 | 5.1901 | 56.30626 | 0.1790365
615 | 5.2001 | 56.19731 | 0.17869
616 | 5.2101 | 51.27131 | 0.1630269
617 | 5.2201 | 65.36659 | 0.2078455
618 | 5.2301 | 55.89153 | 0.1777178
619 | 5.2401 | 50.67157 | 0.1611199
620 | 5.2501 | 52.55353 | 0.167104
621 | 5.2601 | 47.81141 | 0.1520255
622 | 5.2701 | 63.75636 | 0.2027255
623 | 5.2801 | 66.1167 | 0.2102307
624 | 5.2901 | 56.01853 | 0.1781216
625 | 5.3001 | 55.10806 | 0.1752266
626 | 5.3101 | 53.66269 | 0.1706308
627 | 5.3201 | 72.8621 | 0.2316789
628 | 5.3301 | 58.43522 | 0.1858059
629 | 5.3401 | 50.50854 | 0.1606015
630 | 5.3501 | 58.98894 | 0.1875666
631 | 5.3601 | 52.5727 | 0.1671649
632 | 5.3701 | 50.7892 | 0.1614939
633 | 5.3801 | 55.25529 | 0.1756947
634 | 5.3901 | 52.02825 | 0.1654337
635 | 5.4001 | 65.52602 | 0.2083525
636 | 5.4101 | 61.15447 | 0.1944523
637 | 5.4201 | 54.36811 | 0.1728738
638 | 5.4301 | 50.42717 | 0.1603428
639 | 5.4401 | 54.92484 | 0.174644
640 | 5.4501 | 60.84636 | 0.1934726
641 | 5.4601 | 51.45398 | 0.1636077
642 | 5.4701 | 54.4082 | 0.1730013
643 | 5.4801 | 50.3261 | 0.1600214
644 | 5.4901 | 59.45888 | 0.1890608
645 | 5.5001 | 37.65764 | 0.1197396
646 | 5.5101 | 46.59596 | 0.1481607
647 | 5.5201 | 61.0863 | 0.1942355
648 | 5.5301 | 51.27066 | 0.1630248
649 | 5.5401 | 44.62753 | 0.1419017
650 | 5.5501 | 52.51579 | 0.166984
651 | 5.5601 | 57.62465 | 0.1832286
652 | 5.5701 | 52.89553 | 0.1681914
653 | 5.5801 | 51.04713 | 0.1623141
654 | 5.5901 | 53.24936 | 0.1693165
655 | 5.6001 | 67.19398 | 0.2136561
656 | 5.6101 | 45.14204 | 0.1435377
657 | 5.6201 | 59.72524 | 0.1899078
658 | 5.6301 | 55.96837 | 0.1779621
659 | 5.6401 | 55.34112 | 0.1759677
660 | 5.6501 | 46.46989 | 0.1477599
661 | 5.6601 | 54.00369 | 0.171715
662 | 5.6701 | 53.79288 | 0.1710447
663 | 5.6801 | 50.42142 | 0.1603245
664 | 5.6901 | 59.45295 | 0.189042
665 | 5.7001 | 67.944 | 0.2160409
666 | 5.7101 | 65.31222 | 0.2076727
667 | 5.7201 | 49.38637 | 0.1570334
668 | 5.7301 | 58.41491 | 0.1857413
669 | 5.7401 | 44.9482 | 0.1429214
670 | 5.7501 | 45.09134 | 0.1433765
671 | 5.7601 | 48.04411 | 0.1527654
672 | 5.7701 | 49.11839 | 0.1561813
673 | 5.7801 | 53.93909 | 0.1715096
674 | 5.7901 | 50.78801 | 0.1614902
675 | 5.8001 | 42.0214 | 0.133615
676 | 5.8101 | 44.01897 | 0.1399667
677 | 5.8201 | 49.22019 | 0.156505
678 | 5.8301 | 66.04989 | 0.2100182
679 | 5.8401 | 69.74346 | 0.2217626
680 | 5.8501 | 43.06158 | 0.1369225
681 | 5.8601 | 51.98291 | 0.1652896
682 | 5.8701 | 44.98118 | 0.1430262
683 | 5.8801 | 41.98167 | 0.1334887
684 | 5.8901 | 52.11821 | 0.1657198
685 | 5.9001 | 40.09235 | 0.1274813
686 | 5.9101 | 47.09835 | 0.1497582
687 | 5.9201 | 56.09879 | 0.1783768
688 | 5.9301 | 51.07972 | 0.1624177
689 | 5.9401 | 52.10137 | 0.1656662
690 | 5.9501 | 47.11869 | 0.1498229
691 | 5.9601 | 46.13064 | 0.1466812
692 | 5.9701 | 42.07298 | 0.1337791
693 | 5.9801 | 58.11238 | 0.1847794
694 | 5.9901 | 46.05088 | 0.1464276
695 | 6.0001 | 58.12335 | 0.1848143
696 | 6.0101 | 43.09447 | 0.1370271
697 | 6.0201 | 46.15128 | 0.1467468
698 | 6.0301 | 44.12003 | 0.1402881
699 | 6.0401 | 50.12383 | 0.1593783
700 | 6.0501 | 47.06026 | 0.1496371
701 | 6.0601 | 38.02262 | 0.1209002
702 | 6.0701 | 51.11234 | 0.1625214
703 | 6.0801 | 53.14742 | 0.1689924
704 | 6.0901 | 60.13887 | 0.191223
705 | 6.1001 | 61.13022 | 0.1943752
706 | 6.1101 | 49.07119 | 0.1560312
707 | 6.1201 | 32.05409 | 0.1019221
708 | 6.1301 | 47.12188 | 0.149833
709 | 6.1401 | 44.08834 | 0.1401873
710 | 6.1501 | 40.07173 | 0.1274157
711 | 6.1601 | 48.07099 | 0.1528509
712 | 6.1701 | 51.10566 | 0.1625002
713 | 6.1801 | 50.09757 | 0.1592948
714 | 6.1901 | 50.10179 | 0.1593082
715 | 6.2001 | 44.08004 | 0.1401609
716 | 6.2101 | 47.07688 | 0.1496899
717 | 6.2201 | 51.11472 | 0.162529
718 | 6.2301 | 60.13327 | 0.1912052
719 | 6.2401 | 55.12441 | 0.1752786
720 | 6.2501 | 39.09381 | 0.1243062
721 | 6.2601 | 50.07564 | 0.159225
722 | 6.2701 | 48.04768 | 0.1527768
723 | 6.2801 | 55.05599 | 0.175061
724 | 6.2901 | 48.09496 | 0.1529271
725 | 6.3001 | 50.14824 | 0.1594559
726 | 6.3101 | 51.12081 | 0.1625484
727 | 6.3201 | 59.11867 | 0.1879791
728 | 6.3301 | 51.06413 | 0.1623681
729 | 6.3401 | 73.13411 | 0.2325439
730 | 6.3501 | 63.12033 | 0.2007031
731 | 6.3601 | 63.14808 | 0.2007914
732 | 6.3701 | 92.24248 | 0.2933026
733 | 6.3801 | 85.2137 | 0.2709532
734 | 6.3901 | 94.24765 | 0.2996784
735 | 6.4001 | 95.23215 | 0.3028088
736 | 6.4101 | 92.2408 | 0.2932972
737 | 6.4201 | 76.1972 | 0.2422835
738 | 6.4301 | 86.23328 | 0.2741951
739 | 6.4401 | 67.12335 | 0.2134315
740 | 6.4501 | 70.10903 | 0.222925
741 | 6.4601 | 59.08699 | 0.1878784
742 | 6.4701 | 55.09585 | 0.1751878
743 | 6.4801 | 50.08766 | 0.1592633
744 | 6.4901 | 49.08909 | 0.1560881
745 | 6.5001 | 53.10554 | 0.1688592
746 | 6.5101 | 48.10156 | 0.1529481
747 | 6.5201 | 43.08303 | 0.1369907
748 | 6.5301 | 55.12514 | 0.1752809
749 | 6.5401 | 59.11195 | 0.1879577
750 | 6.5501 | 47.0566 | 0.1496254
751 | 6.5601 | 51.09815 | 0.1624763
752 | 6.5701 | 36.05018 | 0.1146284
753 | 6.5801 | 45.08731 | 0.1433637
754 | 6.5901 | 45.05176 | 0.1432507
755 | 6.6001 | 44.04441 | 0.1400476
756 | 6.6101 | 40.01994 | 0.127251
757 | 6.6201 | 29.99651 | 0.09537962
758 | 6.6301 | 31.01975 | 0.09863322
759 | 6.6401 | 40.06938 | 0.1274082
760 | 6.6501 | 45.08812 | 0.1433663
761 | 6.6601 | 36.07924 | 0.1147208
762 | 6.6701 | 53.10904 | 0.1688703
763 | 6.6801 | 43.05871 | 0.1369134
764 | 6.6901 | 39.02209 | 0.1240782
765 | 6.7001 | 35.03144 | 0.1113891
766 | 6.7101 | 45.08094 | 0.1433434
767 | 6.7201 | 35.06659 | 0.1115009
768 | 6.7301 | 42.08362 | 0.1338129
769 | 6.7401 | 51.07907 | 0.1624156
770 | 6.7501 | 33.0572 | 0.1051117
771 | 6.7601 | 31.05092 | 0.09873231
772 | 6.7701 | 31.02843 | 0.0986608
773 | 6.7801 | 47.03068 | 0.149543
774 | 6.7901 | 41.02584 | 0.1304495
775 | 6.8001 | 39.05608 | 0.1241862
776 | 6.8101 | 45.11208 | 0.1434425
777 | 6.8201 | 38.08747 | 0.1211064
778 | 6.8301 | 25.03559 | 0.07960542
779 | 6.8401 | 33.00086 | 0.1049325
780 | 6.8501 | 38.01046 | 0.1208615
781 | 6.8601 | 42.03159 | 0.1336474
782 | 6.8701 | 36.03834 | 0.1145908
783 | 6.8801 | 47.0609 | 0.1496391
784 | 6.8901 | 42.06019 | 0.1337384
785 | 6.9001 | 54.09888 | 0.1720177
786 | 6.9101 | 38.05847 | 0.1210142
787 | 6.9201 | 33.0242 | 0.1050067
788 | 6.9301 | 35.04347 | 0.1114274
789 | 6.9401 | 50.08574 | 0.1592572
790 | 6.9501 | 39.0477 | 0.1241596
791 | 6.9601 | 40.05493 | 0.1273623
792 | 6.9701 | 34.02951 | 0.1082033
793 | 6.9801 | 34.0294 | 0.108203
794 | 6.9901 | 44.05049 | 0.1400669
795 | 7.0001 | 34.02971 | 0.1082039
796 | 7.0101 | 51.08723 | 0.1624416
797 | 7.0201 | 46.06763 | 0.1464808
798 | 7.0301 | 51.06718 | 0.1623778
799 | 7.0401 | 37.02211 | 0.1177189
800 | 7.0501 | 44.05534 | 0.1400823
801 | 7.0601 | 45.08584 | 0.143359
802 | 7.0701 | 42.07371 | 0.1337814
803 | 7.0801 | 41.06019 | 0.1305587
804 | 7.0901 | 39.0476 | 0.1241593
805 | 7.1001 | 50.08191 | 0.159245
806 | 7.1101 | 36.04863 | 0.1146235
807 | 7.1201 | 36.04965 | 0.1146267
808 | 7.1301 | 33.02884 | 0.1050215
809 | 7.1401 | 37.02171 | 0.1177176
810 | 7.1501 | 36.04471 | 0.114611
811 | 7.1601 | 32.04683 | 0.101899
812 | 7.1701 | 39.06193 | 0.1242049
813 | 7.1801 | 39.0257 | 0.1240897
814 | 7.1901 | 26.98575 | 0.08580634
815 | 7.2001 | 26.00827 | 0.08269826
816 | 7.2101 | 37.04713 | 0.1177984
817 | 7.2201 | 29.05385 | 0.09238227
818 | 7.2301 | 37.07068 | 0.1178733
819 | 7.2401 | 39.04723 | 0.1241581
820 | 7.2501 | 56.06692 | 0.1782755
821 | 7.2601 | 35.02579 | 0.1113712
822 | 7.2701 | 37.04751 | 0.1177996
823 | 7.2801 | 40.05936 | 0.1273764
824 | 7.2901 | 46.04668 | 0.1464142
825 | 7.3001 | 30.01703 | 0.09544486
826 | 7.3101 | 33.02465 | 0.1050082
827 | 7.3201 | 27.02216 | 0.08592212
828 | 7.3301 | 40.04394 | 0.1273273
829 | 7.3401 | 36.02379 | 0.1145445
830 | 7.3501 | 39.05411 | 0.12418
831 | 7.3601 | 25.01944 | 0.07955408552
832 | 7.3701 | 43.07226 | 0.1369565
833 | 7.3801 | 40.0557 | 0.1273647
834 | 7.3901 | 37.0493 | 0.1178053
835 | 7.4001 | 34.03316 | 0.1082149
836 | 7.4101 | 35.01905 | 0.1113497
837 | 7.4201 | 30.01707 | 0.095445
838 | 7.4301 | 40.03662 | 0.1273041
839 | 7.4401 | 29.0273 | 0.09229784
840 | 7.4501 | 32.02143 | 0.1018182
841 | 7.4601 | 26.01238 | 0.08271133
842 | 7.4701 | 37.03881 | 0.117772
843 | 7.4801 | 38.0486 | 0.1209828
844 | 7.4901 | 37.04124 | 0.1177797
845 | 7.5001 | 27.02911 | 0.0859442
846 | 7.5101 | 29.03035 | 0.09230754
847 | 7.5201 | 39.04769 | 0.1241596
848 | 7.5301 | 26.01179 | 0.08270944
849 | 7.5401 | 32.02451 | 0.101828
850 | 7.5501 | 32.03997 | 0.1018772
851 | 7.5601 | 43.05476 | 0.1369008
852 | 7.5701 | 32.04015 | 0.1018778
853 | 7.5801 | 30.01956 | 0.0954529
854 | 7.5901 | 32.02131 | 0.1018179
855 | 7.6001 | 28.03676 | 0.08914822
856 | 7.6101 | 24.02786 | 0.07640115
857 | 7.6201 | 29.02598 | 0.09229363
858 | 7.6301 | 29.00174 | 0.09221657
859 | 7.6401 | 33.01089 | 0.1049644
860 | 7.6501 | 26.01964 | 0.08273442
861 | 7.6601 | 35.06027 | 0.1114808
862 | 7.6701 | 39.04868 | 0.1241627
863 | 7.6801 | 33.03722 | 0.1050481
864 | 7.6901 | 37.03624 | 0.1177638
865 | 7.7001 | 28.99968 | 0.09221002
866 | 7.7101 | 26.9918 | 0.08582558
867 | 7.7201 | 38.02022 | 0.1208925
868 | 7.7301 | 33.02913 | 0.1050224
869 | 7.7401 | 34.0521 | 0.1082751
870 | 7.7501 | 32.02915 | 0.1018428
871 | 7.7601 | 26.00597 | 0.08269095
872 | 7.7701 | 19.98802 | 0.06355572
873 | 7.7801 | 30.02858 | 0.0954816
874 | 7.7901 | 23.01131 | 0.07316886
875 | 7.8001 | 36.03825 | 0.1145905
876 | 7.8101 | 38.02728 | 0.120915
877 | 7.8201 | 23.99926 | 0.07631021
878 | 7.8301 | 28.01925 | 0.08909255
879 | 7.8401 | 34.03757 | 0.1082289
880 | 7.8501 | 29.03238 | 0.09231399
881 | 7.8601 | 37.04261 | 0.117784
882 | 7.8701 | 23.01438 | 0.0731786
883 | 7.8801 | 27.01459 | 0.08589805
884 | 7.8901 | 32.0232 | 0.1018239
885 | 7.9001 | 26.99761 | 0.08584405
886 | 7.9101 | 36.01526 | 0.1145174
887 | 7.9201 | 27.02444 | 0.08592937
888 | 7.9301 | 33.02947 | 0.1050235
889 | 7.9401 | 28.04117 | 0.08916225
890 | 7.9501 | 31.03009 | 0.09866609
891 | 7.9601 | 34.02772 | 0.1081976
892 | 7.9701 | 21.01282 | 0.06681428
893 | 7.9801 | 36.02874 | 0.1145603
894 | 7.9901 | 30.01429 | 0.09543616
895 | 8.0001 | 22.99236 | 0.07310858
896 | 8.0101 | 40.02671 | 0.1272726
897 | 8.0201 | 35.04326 | 0.1114267
898 | 8.0301 | 43.04441 | 0.1368679
899 | 8.0401 | 25.99757 | 0.08266424
900 | 8.0501 | 20.97484 | 0.06669350717
901 | 8.0601 | 36.03068 | 0.1145664
902 | 8.0701 | 31.03861 | 0.09869319
903 | 8.0801 | 34.05172 | 0.1082739
904 | 8.0901 | 37.0405 | 0.1177773
905 | 8.1001 | 31.01225 | 0.09860937
906 | 8.1101 | 23.99241 | 0.0762884578
907 | 8.1201 | 28.99838 | 0.09220589
908 | 8.1301 | 26.01076 | 0.08270617
909 | 8.1401 | 21.00054 | 0.06677523
910 | 8.1501 | 29.02026 | 0.09227545
911 | 8.1601 | 25.00824 | 0.07951846
912 | 8.1701 | 24.99555 | 0.07947813
913 | 8.1801 | 22.99635 | 0.07312129
914 | 8.1901 | 39.02499 | 0.1240874
915 | 8.2001 | 39.02892 | 0.1240999
916 | 8.2101 | 33.03368 | 0.1050369
917 | 8.2201 | 32.03249 | 0.1018534
918 | 8.2301 | 32.02623 | 0.1018335
919 | 8.2401 | 29.00524 | 0.09222768
920 | 8.2501 | 24.99877 | 0.07948834
921 | 8.2601 | 25.01414 | 0.07953724
922 | 8.2701 | 27.01519 | 0.08589994
923 | 8.2801 | 19.00921 | 0.06044339735
924 | 8.2901 | 31.02594 | 0.09865289
925 | 8.3001 | 33.0241 | 0.1050064
926 | 8.3101 | 23.00943 | 0.07316288
927 | 8.3201 | 31.02263 | 0.09864236
928 | 8.3301 | 27.02551 | 0.08593276
929 | 8.3401 | 38.03905 | 0.1209524
930 | 8.3501 | 32.02397 | 0.1018263
931 | 8.3601 | 36.02589 | 0.1145512
932 | 8.3701 | 35.02624 | 0.1113726029
933 | 8.3801 | 26.01043 | 0.08270513
934 | 8.3901 | 23.01152 | 0.07316952
935 | 8.4001 | 24.99779 | 0.07948525
936 | 8.4101 | 16.9786 | 0.05398668
937 | 8.4201 | 21.99061 | 0.06992334
938 | 8.4301 | 26.01117 | 0.08270747
939 | 8.4401 | 30.02661 | 0.09547534
940 | 8.4501 | 22.02227 | 0.070024
941 | 8.4601 | 23.00777 | 0.07315759
942 | 8.4701 | 16.99353 | 0.05403418
943 | 8.4801 | 18.98628 | 0.06037051
944 | 8.4901 | 31.00803 | 0.09859594
945 | 8.5001 | 16.99839 | 0.05404963
946 | 8.5101 | 21.00978 | 0.0668046
947 | 8.5201 | 28.02375 | 0.08910687
948 | 8.5301 | 36.03288 | 0.1145734
949 | 8.5401 | 27.99968 | 0.08903032
950 | 8.5501 | 21.99322 | 0.06993164
951 | 8.5601 | 19.00829 | 0.06044048
952 | 8.5701 | 22.0185 | 0.07001201
953 | 8.5801 | 22.02423 | 0.07003025
954 | 8.5901 | 39.02629 | 0.1240915
955 | 8.6001 | 34.01963 | 0.1081719
956 | 8.6101 | 31.01916 | 0.09863135
957 | 8.6201 | 27.01788 | 0.0859085
958 | 8.6301 | 33.03496 | 0.105041
959 | 8.6401 | 26.00218 | 0.08267889
960 | 8.6501 | 20.99898 | 0.06677027576
961 | 8.6601 | 22.99707 | 0.07312358
962 | 8.6701 | 31.0115 | 0.09860698
963 | 8.6801 | 19.00599 | 0.06043318
964 | 8.6901 | 23.01003 | 0.07316476
965 | 8.7001 | 28.01057 | 0.08906495
966 | 8.7101 | 23.013 | 0.07317422287
967 | 8.7201 | 28.02468 | 0.08910981
968 | 8.7301 | 26.03015 | 0.08276783
969 | 8.7401 | 29.02931 | 0.09230424
970 | 8.7501 | 28.0077 | 0.08905581
971 | 8.7601 | 22.99871 | 0.07312878
972 | 8.7701 | 26.00001 | 0.08267199
973 | 8.7801 | 27.00778 | 0.08587639
974 | 8.7901 | 30.00657 | 0.09541162
975 | 8.8001 | 23.00153 | 0.07313775
976 | 8.8101 | 14.99681 | 0.04768522
977 | 8.8201 | 21.00619 | 0.06679319
978 | 8.8301 | 22.00323 | 0.06996347
979 | 8.8401 | 21.00809 | 0.06679921256
980 | 8.8501 | 20.01364 | 0.06363717
981 | 8.8601 | 23.00433 | 0.07314665619
982 | 8.8701 | 19.00659 | 0.06043509
983 | 8.8801 | 25.00654 | 0.07951306558
984 | 8.8901 | 31.0181 | 0.09862796475
985 | 8.9001 | 21.0007 | 0.06677574
986 | 8.9101 | 20.99816 | 0.06676764
987 | 8.9201 | 21.00171 | 0.06677894
988 | 8.9301 | 34.0303 | 0.1082058
989 | 8.9401 | 29.02776 | 0.09229929213
990 | 8.9501 | 20.0134 | 0.06363643
991 | 8.9601 | 25.01169 | 0.07952942901
992 | 8.9701 | 14.99359 | 0.047674966
993 | 8.9801 | 15.98871 | 0.05083916
994 | 8.9901 | 25.00414 | 0.07950544
995 | 9.0001 | 28.01837 | 0.08908974
996 | 9.0101 | 25.01774 | 0.07954868
997 | 9.0201 | 20.01368 | 0.06363730242
998 | 9.0301 | 22.01463 | 0.06999972
999 | 9.0401 | 32.02223 | 0.1018208
1000 | 9.0501 | 24.00404 | 0.07632541
1001 | 9.0601 | 26.00256 | 0.08268011
1002 | 9.0701 | 19.99344 | 0.06357295
1003 | 9.0801 | 26.00162 | 0.08267711
1004 | 9.0901 | 27.01846 | 0.08591033
1005 | 9.1001 | 15.00711 | 0.04771796
1006 | 9.1101 | 22.00958 | 0.06998364
1007 | 9.1201 | 15.99836 | 0.05086982386
1008 | 9.1301 | 21.99455 | 0.06993587
1009 | 9.1401 | 17.99817 | 0.05722862
1010 | 9.1501 | 23.00222 | 0.07313995
1011 | 9.1601 | 28.007 | 0.08905361
1012 | 9.1701 | 23.01443 | 0.07317878
1013 | 9.1801 | 26.01228 | 0.08271101901
1014 | 9.1901 | 18.99442 | 0.0603964
1015 | 9.2001 | 27.0146 | 0.08589808711
1016 | 9.2101 | 22.00637 | 0.06997345
1017 | 9.2201 | 20.00251 | 0.06360181
1018 | 9.2301 | 18.00469 | 0.05724934
1019 | 9.2401 | 22.00357 | 0.06996456
1020 | 9.2501 | 15.99292 | 0.05085254
1021 | 9.2601 | 18.00788 | 0.05725949
1022 | 9.2701 | 18.00453 | 0.05724882
1023 | 9.2801 | 22.00733 | 0.0699765
1024 | 9.2901 | 19.00092 | 0.06041705
1025 | 9.3001 | 14.98591 | 0.04765054
1026 | 9.3101 | 21.00887 | 0.06680171
1027 | 9.3201 | 11.99855 | 0.03815167
1028 | 9.3301 | 23.00928 | 0.0731624
1029 | 9.3401 | 22.01125 | 0.06998897
1030 | 9.3501 | 11.99063 | 0.0381265
1031 | 9.3601 | 16.99744 | 0.0540466
1032 | 9.3701 | 19.00516 | 0.06043052
1033 | 9.3801 | 27.01343 | 0.08589436
1034 | 9.3901 | 25.00796 | 0.07951759
1035 | 9.4001 | 15.00128 | 0.047699415
1036 | 9.4101 | 11.99803 | 0.03815003
1037 | 9.4201 | 27.00697 | 0.08587381
1038 | 9.4301 | 17.97893 | 0.05716744
1039 | 9.4401 | 21.9973 | 0.06994462
1040 | 9.4501 | 30.00651 | 0.09541143
1041 | 9.4601 | 28.01225 | 0.08907028
1042 | 9.4701 | 28.0173 | 0.08908634
1043 | 9.4801 | 22.00662 | 0.06997426
1044 | 9.4901 | 13.99795 | 0.04450914
1045 | 9.5001 | 25.01257 | 0.07953224
1046 | 9.5101 | 25.01105 | 0.0795274
1047 | 9.5201 | 25.00804 | 0.07951782
1048 | 9.5301 | 15.99281 | 0.05085219
1049 | 9.5401 | 23.0165 | 0.07318536
1050 | 9.5501 | 18.00903 | 0.05726313
1051 | 9.5601 | 25.0173 | 0.07954728
1052 | 9.5701 | 22.00871 | 0.06998089
1053 | 9.5801 | 16.98635 | 0.05401134
1054 | 9.5901 | 17.0004 | 0.05405601
1055 | 9.6001 | 16.0043 | 0.05088873
1056 | 9.6101 | 18.00791 | 0.0572596
1057 | 9.6201 | 19.01313 | 0.06045588
1058 | 9.6301 | 20.00599 | 0.06361284
1059 | 9.6401 | 17.99869 | 0.05723027
1060 | 9.6501 | 28.01154 | 0.08906805
1061 | 9.6601 | 22.01021 | 0.06998565
1062 | 9.6701 | 12.99919 | 0.04133339
1063 | 9.6801 | 22.01084 | 0.06998765
1064 | 9.6901 | 6.987559 | 0.02221827728
1065 | 9.7001 | 20.99991 | 0.0667732
1066 | 9.7101 | 20.00527 | 0.06361057
1067 | 9.7201 | 15.00333 | 0.04770594
1068 | 9.7301 | 22.01175 | 0.06999057
1069 | 9.7401 | 21.0098 | 0.066804673
1070 | 9.7501 | 28.0141 | 0.08907618
1071 | 9.7601 | 26.00839 | 0.08269865
1072 | 9.7701 | 12.99366 | 0.04131584
1073 | 9.7801 | 23.00748 | 0.07315668
1074 | 9.7901 | 27.01919 | 0.08591266
1075 | 9.8001 | 30.0172 | 0.09544542
1076 | 9.8101 | 13.9997 | 0.04451471
1077 | 9.8201 | 14.99289 | 0.04767277
1078 | 9.8301 | 12.99021 | 0.04130484
1079 | 9.8401 | 20.00009 | 0.0635941
1080 | 9.8501 | 22.00459 | 0.0699678
1081 | 9.8601 | 24.01511 | 0.07636063
1082 | 9.8701 | 25.01585 | 0.07954267
1083 | 9.8801 | 18.0059 | 0.05725318583
1084 | 9.8901 | 24.01431 | 0.07635808
1085 | 9.9001 | 18.00114 | 0.05723807
1086 | 9.9101 | 22.00001 | 0.06995323
1087 | 9.9201 | 26.00801 | 0.08269741
1088 | 9.9301 | 19.99963 | 0.06359263
1089 | 9.9401 | 22.01539 | 0.07000212
1090 | 9.9501 | 22.01784 | 0.07000992
1091 | 9.9601 | 14.99901 | 0.04769222
1092 | 9.9701 | 16.00463 | 0.05088976914
1093 | 9.9801 | 17.99999 | 0.05723439
1094 | 9.9901 | 25.0089 | 0.07952056
1095 | 10.0001 | 20.00975 | 0.0636248
1096 | 10.0101 | 13.99464 | 0.04449864
1097 | 10.0201 | 20.00482 | 0.06360913
1098 | 10.0301 | 14.00425 | 0.04452918
1099 | 10.0401 | 15.99625 | 0.05086312
1100 | 10.0501 | 17.00845 | 0.05408161
1101 | 10.0601 | 16.00499 | 0.05089091
1102 | 10.0701 | 17.00528 | 0.05407154
1103 | 10.0801 | 11.99434 | 0.0381383
1104 | 10.0901 | 16.99551 | 0.05404045
1105 | 10.1001 | 18.00134 | 0.0572387
1106 | 10.1101 | 19.99671 | 0.06358336
1107 | 10.1201 | 19.99688 | 0.06358389
1108 | 10.1301 | 22.0026 | 0.06996148
1109 | 10.1401 | 16.99645 | 0.05404346
1110 | 10.1501 | 28.01861 | 0.08909052
1111 | 10.1601 | 26.01664 | 0.08272487734
1112 | 10.1701 | 24.0164 | 0.07636473
1113 | 10.1801 | 19.00923 | 0.06044347
1114 | 10.1901 | 17.99971 | 0.05723352
1115 | 10.2001 | 13.99884 | 0.04451199
1116 | 10.2101 | 23.00808 | 0.07315856
1117 | 10.2201 | 19.00478 | 0.06042931
1118 | 10.2301 | 25.01525 | 0.07954077
1119 | 10.2401 | 21.01049 | 0.06680685
1120 | 10.2501 | 18.0027 | 0.05724303
1121 | 10.2601 | 19.00249 | 0.06042204
1122 | 10.2701 | 14.99294 | 0.0476729
1123 | 10.2801 | 15.0023 | 0.04770267
1124 | 10.2901 | 26.01767 | 0.08272816
1125 | 10.3001 | 20.00727 | 0.06361692
1126 | 10.3101 | 11.99746 | 0.03814821
1127 | 10.3201 | 12.99661 | 0.04132518516
1128 | 10.3301 | 9.992338 | 0.03177254365
1129 | 10.3401 | 23.00558 | 0.07315064
1130 | 10.3501 | 15.99724 | 0.05086627
1131 | 10.3601 | 17.00472 | 0.05406974054
1132 | 10.3701 | 15.00105 | 0.0476987
1133 | 10.3801 | 12.99956 | 0.04133457
1134 | 10.3901 | 26.01488 | 0.08271929
1135 | 10.4001 | 15.99631 | 0.05086332
1136 | 10.4101 | 23.0005 | 0.07313447
1137 | 10.4201 | 20.00475 | 0.06360893
1138 | 10.4301 | 13.00144 | 0.04134055
1139 | 10.4401 | 16.00425 | 0.05088855
1140 | 10.4501 | 19.01059 | 0.06044778
1141 | 10.4601 | 11.99858 | 0.03815178
1142 | 10.4701 | 12.99608 | 0.04132352
1143 | 10.4801 | 7.989386 | 0.02540378
1144 | 10.4901 | 12.9995 | 0.0413344
1145 | 10.5001 | 23.00807 | 0.07315854
1146 | 10.5101 | 19.0031 | 0.06042397
1147 | 10.5201 | 21.01 | 0.06680531083
1148 | 10.5301 | 18.00305 | 0.05724413
1149 | 10.5401 | 25.0134 | 0.07953489
1150 | 10.5501 | 19.00811 | 0.0604399
1151 | 10.5601 | 15.00031 | 0.04769634
1152 | 10.5701 | 17.0082 | 0.0540808
1153 | 10.5801 | 20.00897 | 0.06362234
1154 | 10.5901 | 13.00452 | 0.04135035
1155 | 10.6001 | 10.99871 | 0.0349725
1156 | 10.6101 | 21.00739 | 0.06679699
1157 | 10.6201 | 11.99598 | 0.03814349
1158 | 10.6301 | 20.003 | 0.06360334
1159 | 10.6401 | 13.99082 | 0.04448647
1160 | 10.6501 | 17.99306 | 0.05721238
1161 | 10.6601 | 17.99626 | 0.05722253
1162 | 10.6701 | 17.00658 | 0.05407567
1163 | 10.6801 | 11.00544 | 0.03499389
1164 | 10.6901 | 12.00356 | 0.03816762
1165 | 10.7001 | 12.99706 | 0.04132664
1166 | 10.7101 | 15.99547 | 0.05086065
1167 | 10.7201 | 15.00129 | 0.04769945
1168 | 10.7301 | 19.01136 | 0.06045025
1169 | 10.7401 | 16.00582 | 0.05089356
1170 | 10.7501 | 12.00621 | 0.03817604
1171 | 10.7601 | 13.00383 | 0.04134814
1172 | 10.7701 | 11.99366 | 0.03813613
1173 | 10.7801 | 12.99422 | 0.04131762
1174 | 10.7901 | 15.99992 | 0.05087478
1175 | 10.8001 | 18.00707 | 0.05725691
1176 | 10.8101 | 18.01154 | 0.05727113
1177 | 10.8201 | 20.01118 | 0.06362935
1178 | 10.8301 | 21.01588 | 0.06682401
1179 | 10.8401 | 11.99755 | 0.0381485
1180 | 10.8501 | 12.99571 | 0.04132232
1181 | 10.8601 | 17.00265 | 0.05406317
1182 | 10.8701 | 16.99829 | 0.0540493
1183 | 10.8801 | 22.0092 | 0.06998246
1184 | 10.8901 | 13.00283 | 0.04134497752
1185 | 10.9001 | 21.01448 | 0.06681955
1186 | 10.9101 | 20.01307 | 0.06363536
1187 | 10.9201 | 9.997373 | 0.03178855
1188 | 10.9301 | 18.00378 | 0.05724644
1189 | 10.9401 | 21.00546 | 0.06679087
1190 | 10.9501 | 12.00194 | 0.03816245
1191 | 10.9601 | 17.00068 | 0.05405691453
1192 | 10.9701 | 15.99796 | 0.05086857
1193 | 10.9801 | 11.99252 | 0.03813251
1194 | 10.9901 | 18.00477 | 0.05724961
1195 | 11.0001 | 18.01529 | 0.05728305
1196 | 11.0101 | 9.999141 | 0.03179418
1197 | 11.0201 | 15.0012 | 0.04769918
1198 | 11.0301 | 14.0005 | 0.04451725
1199 | 11.0401 | 15.99801 | 0.05086871
1200 | 11.0501 | 21.00991 | 0.06680502
1201 | 11.0601 | 9.003469 | 0.02862825
1202 | 11.0701 | 14.00226 | 0.04452285
1203 | 11.0801 | 15.0018 | 0.04770109
1204 | 11.0901 | 12.00472 | 0.03817131
1205 | 11.1001 | 18.00624 | 0.05725429
1206 | 11.1101 | 14.99877 | 0.04769145
1207 | 11.1201 | 11.99642 | 0.0381449
1208 | 11.1301 | 16.00411 | 0.05088812
1209 | 11.1401 | 20.00852 | 0.0636209
1210 | 11.1501 | 13.00571 | 0.04135415
1211 | 11.1601 | 13.99842 | 0.04451065
1212 | 11.1701 | 21.0044 | 0.06678751
1213 | 11.1801 | 29.01309 | 0.09225266
1214 | 11.1901 | 15.00098 | 0.04769849187
1215 | 11.2001 | 22.01249 | 0.06999291
1216 | 11.2101 | 15.00217 | 0.04770226
1217 | 11.2201 | 15.00518 | 0.04771184
1218 | 11.2301 | 16.00461 | 0.0508897
1219 | 11.2401 | 15.00054 | 0.04769708
1220 | 11.2501 | 12.00547 | 0.03817369242
1221 | 11.2601 | 13.00098 | 0.0413391
1222 | 11.2701 | 14.99899 | 0.04769215983
1223 | 11.2801 | 17.00616 | 0.05407433
1224 | 11.2901 | 6.992749 | 0.02223478
1225 | 11.3001 | 11.99838 | 0.03815115
1226 | 11.3101 | 9.00121 | 0.02862106
1227 | 11.3201 | 13.00108 | 0.04133939742
1228 | 11.3301 | 21.00718 | 0.06679633
1229 | 11.3401 | 7.99514 | 0.02542207
1230 | 11.3501 | 10.99228 | 0.03495205
1231 | 11.3601 | 11.00304 | 0.03498626
1232 | 11.3701 | 8.000119 | 0.02543790527
1233 | 11.3801 | 12.99883 | 0.04133224
1234 | 11.3901 | 14.00263 | 0.04452404
1235 | 11.4001 | 13.00139 | 0.0413404
1236 | 11.4101 | 9.998637 | 0.03179257
1237 | 11.4201 | 12.00329 | 0.03816676
1238 | 11.4301 | 9.996095 | 0.03178448883
1239 | 11.4401 | 14.00502 | 0.04453164
1240 | 11.4501 | 15.00475 | 0.04771047
1241 | 11.4601 | 10.00213 | 0.03180367
1242 | 11.4701 | 9.998651 | 0.03179262
1243 | 11.4801 | 10.99867 | 0.03497238
1244 | 11.4901 | 10.99816 | 0.03497075
1245 | 11.5001 | 11.99795 | 0.0381497601
1246 | 11.5101 | 13.99424 | 0.04449736518
1247 | 11.5201 | 12.99306 | 0.04131392
1248 | 11.5301 | 12.99789 | 0.04132928
1249 | 11.5401 | 9.000358 | 0.02861835
1250 | 11.5501 | 15.00753 | 0.04771931
1251 | 11.5601 | 11.00675 | 0.03499805
1252 | 11.5701 | 17.00649 | 0.05407538
1253 | 11.5801 | 13.99562 | 0.04450174
1254 | 11.5901 | 15.00355 | 0.04770665
1255 | 11.6001 | 13.00153 | 0.04134084
1256 | 11.6101 | 9.001872 | 0.02862317
1257 | 11.6201 | 12.00941 | 0.03818622
1258 | 11.6301 | 12.0084 | 0.038183
1259 | 11.6401 | 10.00075 | 0.03179929
1260 | 11.6501 | 13.0024 | 0.04134361326
1261 | 11.6601 | 14.99858 | 0.04769084
1262 | 11.6701 | 12.99922 | 0.04133351
1263 | 11.6801 | 15.00352 | 0.04770656
1264 | 11.6901 | 4.994427 | 0.01588073
1265 | 11.7001 | 7.994959 | 0.0254215
1266 | 11.7101 | 13.99751 | 0.04450774
1267 | 11.7201 | 7.996002 | 0.02542481
1268 | 11.7301 | 14.00526 | 0.04453241
1269 | 11.7401 | 10.00022 | 0.03179761
1270 | 11.7501 | 8.997853 | 0.02861039
1271 | 11.7601 | 14.99961 | 0.04769412
1272 | 11.7701 | 9.992395 | 0.03177273
1273 | 11.7801 | 6.992424 | 0.02223375
1274 | 11.7901 | 17.00788 | 0.05407979
1275 | 11.8001 | 6.00021 | 0.01907881
1276 | 11.8101 | 11.00854 | 0.03500374
1277 | 11.8201 | 10.00046 | 0.03179836
1278 | 11.8301 | 15.99961 | 0.05087382
1279 | 11.8401 | 15.00093 | 0.04769832
1280 | 11.8501 | 11.99471 | 0.03813947
1281 | 11.8601 | 18.00916 | 0.05726357
1282 | 11.8701 | 16.00619 | 0.05089474
1283 | 11.8801 | 14.00027 | 0.04451653
1284 | 11.8901 | 15.00814 | 0.04772124
1285 | 11.9001 | 9.00332 | 0.02862777
1286 | 11.9101 | 11.00463 | 0.03499132
1287 | 11.9201 | 7.995663 | 0.02542373
1288 | 11.9301 | 10.00166 | 0.0318022
1289 | 11.9401 | 14.00391 | 0.04452811
1290 | 11.9501 | 8.993202 | 0.0285956
1291 | 11.9601 | 12.00064 | 0.03815833
1292 | 11.9701 | 11.00084 | 0.03497926
1293 | 11.9801 | 9.997115 | 0.03178773213
1294 | 11.9901 | 9.001274 | 0.02862127
1295 | 12.0001 | 11.99785 | 0.03814945
1296 | 12.0101 | 11.9976 | 0.03814865949
1297 | 12.0201 | 16.00852 | 0.05090215
1298 | 12.0301 | 6.994692 | 0.02224096
1299 | 12.0401 | 9.002968 | 0.02862665
1300 | 12.0501 | 12.00874 | 0.03818408
1301 | 12.0601 | 12.00481 | 0.0381716
1302 | 12.0701 | 10.99909 | 0.03497372
1303 | 12.0801 | 12.00065 | 0.03815835
1304 | 12.0901 | 12.99932 | 0.04133382
1305 | 12.1001 | 12.99974 | 0.04133515
1306 | 12.1101 | 8.999609 | 0.02861597428
1307 | 12.1201 | 13.00457 | 0.0413505
1308 | 12.1301 | 10.00295 | 0.03180628
1309 | 12.1401 | 8.997675 | 0.02860982
1310 | 12.1501 | 15.0062 | 0.04771509
1311 | 12.1601 | 15.0051 | 0.04771158
1312 | 12.1701 | 8.997205 | 0.02860833
1313 | 12.1801 | 9.002625 | 0.02862556
1314 | 12.1901 | 11.00504 | 0.03499263
1315 | 12.2001 | 7.000499 | 0.02225942
1316 | 12.2101 | 10.99897 | 0.03497331
1317 | 12.2201 | 11.99987 | 0.03815589
1318 | 12.2301 | 11.99942 | 0.03815445
1319 | 12.2401 | 7.998279 | 0.02543205
1320 | 12.2501 | 12.00469 | 0.03817121
1321 | 12.2601 | 11.00227 | 0.03498381737
1322 | 12.2701 | 7.997891 | 0.02543082
1323 | 12.2801 | 11.00011 | 0.03497694
1324 | 12.2901 | 8.001122 | 0.02544109
1325 | 12.3001 | 8.00317 | 0.02544761
1326 | 12.3101 | 11.00261 | 0.03498488644
1327 | 12.3201 | 5.994127 | 0.01905947
1328 | 12.3301 | 9.997133 | 0.03178779
1329 | 12.3401 | 5.99712 | 0.01906898685
1330 | 12.3501 | 12.00399 | 0.03816897
1331 | 12.3601 | 11.00433 | 0.03499036
1332 | 12.3701 | 13.00077 | 0.04133843
1333 | 12.3801 | 11.002 | 0.03498294
1334 | 12.3901 | 16.00628 | 0.05089503
1335 | 12.4001 | 16.00149 | 0.05087978
1336 | 12.4101 | 15.00693 | 0.04771739
1337 | 12.4201 | 7.000322 | 0.02225886
1338 | 12.4301 | 5.998101 | 0.01907211
1339 | 12.4401 | 8.001681 | 0.02544287
1340 | 12.4501 | 13.0008 | 0.04133851
1341 | 12.4601 | 11.99682 | 0.03814619
1342 | 12.4701 | 5.996142 | 0.01906588
1343 | 12.4801 | 5.994522 | 0.01906073
1344 | 12.4901 | 10.00339 | 0.03180768
1345 | 12.5001 | 4.003909 | 0.01273119
1346 | 12.5101 | 7.000184 | 0.02225841914
1347 | 12.5201 | 12.00329 | 0.03816674
1348 | 12.5301 | 10.99735 | 0.03496816
1349 | 12.5401 | 7.991049 | 0.02540907
1350 | 12.5501 | 6.992391 | 0.02223364
1351 | 12.5601 | 5.993376 | 0.01905708
1352 | 12.5701 | 7.996494 | 0.02542638
1353 | 12.5801 | 3.998216 | 0.01271309
1354 | 12.5901 | 12.008 | 0.03818173
1355 | 12.6001 | 10.00194 | 0.03180306
1356 | 12.6101 | 7.999784 | 0.02543684
1357 | 12.6201 | 11.99952 | 0.03815475
1358 | 12.6301 | 7.99497 | 0.02542153
1359 | 12.6401 | 7.996 | 0.02542481
1360 | 12.6501 | 4.990753 | 0.01586905
1361 | 12.6601 | 5.996973 | 0.01906852
1362 | 12.6701 | 10.00589 | 0.03181563
1363 | 12.6801 | 10.00465 | 0.03181168776
1364 | 12.6901 | 11.00615 | 0.03499615
1365 | 12.7001 | 4.994642 | 0.01588142
1366 | 12.7101 | 11.99977 | 0.03815556
1367 | 12.7201 | 12.00204 | 0.03816277
1368 | 12.7301 | 14.00463 | 0.04453038
1369 | 12.7401 | 7.003574 | 0.0222692
1370 | 12.7501 | 2.997758 | 0.00953194175
1371 | 12.7601 | 10.99814 | 0.0349706675
1372 | 12.7701 | 8.997105 | 0.02860801
1373 | 12.7801 | 8.998237 | 0.02861161
1374 | 12.7901 | 12.0015 | 0.03816105
1375 | 12.8001 | 4.999069 | 0.01589549
1376 | 12.8101 | 3.998899 | 0.01271526
1377 | 12.8201 | 11.00552 | 0.03499416
1378 | 12.8301 | 10.00226 | 0.03180408
1379 | 12.8401 | 2.99232 | 0.009514651225
1380 | 12.8501 | 9.002272 | 0.02862444
1381 | 12.8601 | 11.00365 | 0.0349882
1382 | 12.8701 | 11.00494 | 0.03499229
1383 | 12.8801 | 7.000833 | 0.02226048411
1384 | 12.8901 | 9.00048 | 0.02861874
1385 | 12.9001 | 4.994277 | 0.01588026
1386 | 12.9101 | 13.00104 | 0.04133927
1387 | 12.9201 | 9.997856 | 0.03179009
1388 | 12.9301 | 9.998741 | 0.0317929
1389 | 12.9401 | 7.998864 | 0.02543391
1390 | 12.9501 | 7.000603 | 0.02225975
1391 | 12.9601 | 9.002115 | 0.02862394
1392 | 12.9701 | 5.999201 | 0.0190756
1393 | 12.9801 | 9.002819 | 0.02862618
1394 | 12.9901 | 8.998724 | 0.02861316
1395 | 13.0001 | 2.992898 | 0.009516490039
1396 | 13.0101 | 10.0023 | 0.03180422
1397 | 13.0201 | 10.00309 | 0.03180673071
1398 | 13.0301 | 5.999472 | 0.01907647
1399 | 13.0401 | 10.00257 | 0.03180508
1400 | 13.0501 | 8.999217 | 0.02861473
1401 | 13.0601 | 6.000357 | 0.01907928
1402 | 13.0701 | 8.003208 | 0.02544772
1403 | 13.0801 | 9.000868 | 0.02861998
1404 | 13.0901 | 9.003083 | 0.02862702
1405 | 13.1001 | 13.00421 | 0.04134938
1406 | 13.1101 | 1.997129 | 0.006350253174
1407 | 13.1201 | 7.004371 | 0.02227173
1408 | 13.1301 | 10.00329 | 0.03180737
1409 | 13.1401 | 7.998868 | 0.02543393
1410 | 13.1501 | 5.999142 | 0.01907542
1411 | 13.1601 | 6.99618 | 0.02224569
1412 | 13.1701 | 4.993933 | 0.01587916144
1413 | 13.1801 | 11.00334 | 0.03498722
1414 | 13.1901 | 3.995789 | 0.01270537
1415 | 13.2001 | 8.001617 | 0.02544267
1416 | 13.2101 | 4.000955 | 0.0127218
1417 | 13.2201 | 11.00405 | 0.03498947
1418 | 13.2301 | 8.003549 | 0.02544881
1419 | 13.2401 | 9.005096 | 0.02863342
1420 | 13.2501 | 7.999741 | 0.0254367
1421 | 13.2601 | 14.00496 | 0.04453143
1422 | 13.2701 | 11.00039 | 0.03497783
1423 | 13.2801 | 8.999272 | 0.0286149
1424 | 13.2901 | 5.99931 | 0.01907595
1425 | 13.3001 | 6.002155 | 0.019085
1426 | 13.3101 | 2.999355 | 0.009537019625
1427 | 13.3201 | 8.004755 | 0.02545265
1428 | 13.3301 | 11.00672 | 0.03499798
1429 | 13.3401 | 2.999203 | 0.009536537801
1430 | 13.3501 | 6.998744 | 0.02225384079
1431 | 13.3601 | 2.996256 | 0.009527166707
1432 | 13.3701 | 2.997403 | 0.009530813693
1433 | 13.3801 | 1.991281 | 0.006331657851
1434 | 13.3901 | 7.001684 | 0.02226319
1435 | 13.4001 | 4.997686 | 0.0158911
1436 | 13.4101 | 11.0015 | 0.03498136
1437 | 13.4201 | 7.003728 | 0.02226969
1438 | 13.4301 | 7.000998 | 0.02226100886
1439 | 13.4401 | 5.997705 | 0.01907085
1440 | 13.4501 | 10.00329 | 0.03180737
1441 | 13.4601 | 11.00265 | 0.03498501
1442 | 13.4701 | 7.000519 | 0.02225949
1443 | 13.4801 | 6.001913 | 0.01908423
1444 | 13.4901 | 7.999313 | 0.02543534
1445 | 13.5001 | 7.998706 | 0.02543341
1446 | 13.5101 | 10.00219 | 0.03180388
1447 | 13.5201 | 10.0033 | 0.03180741
1448 | 13.5301 | 9.004929 | 0.02863289
1449 | 13.5401 | 6.002139 | 0.01908495
1450 | 13.5501 | 4.999623 | 0.01589726
1451 | 13.5601 | 2.992141 | 0.00951408371
1452 | 13.5701 | 7.997084 | 0.02542825
1453 | 13.5801 | 11.00519 | 0.03499309
1454 | 13.5901 | 8.004435 | 0.02545163
1455 | 13.6001 | 10.00542 | 0.03181413
1456 | 13.6101 | 1.997751 | 0.006352229497
1457 | 13.6201 | 8.00295 | 0.02544691
1458 | 13.6301 | 9.998709 | 0.0317928
1459 | 13.6401 | 1.994814 | 0.006342892733
1460 | 13.6501 | 2.996292 | 0.009527282862
1461 | 13.6601 | 4.997772 | 0.01589137
1462 | 13.6701 | 10.00755 | 0.03182091
1463 | 13.6801 | 1.995593 | 0.006345368362
1464 | 13.6901 | 6.996722 | 0.02224741
1465 | 13.7001 | 10.00099 | 0.03180006
1466 | 13.7101 | 7.000593 | 0.02225972
1467 | 13.7201 | 6.000225 | 0.01907886
1468 | 13.7301 | 8.000277 | 0.0254384
1469 | 13.7401 | 4.998254 | 0.0158929
1470 | 13.7501 | 10.00041 | 0.0317982
1471 | 13.7601 | 6.997649 | 0.02225036
1472 | 13.7701 | 2.994537 | 0.009521702024
1473 | 13.7801 | 10.00199 | 0.03180323
1474 | 13.7901 | 1.997586 | 0.006351706415
1475 | 13.8001 | 2.998218 | 0.009533407246
1476 | 13.8101 | 5.002122 | 0.0159052
1477 | 13.8201 | 9.004914 | 0.02863284
1478 | 13.8301 | 5.000705 | 0.01590069
1479 | 13.8401 | 8.004189 | 0.02545085
1480 | 13.8501 | 8.001734 | 0.02544304
1481 | 13.8601 | 4.996099 | 0.01588605
1482 | 13.8701 | 4.996656 | 0.01588782
1483 | 13.8801 | 4.99935 | 0.01589639
1484 | 13.8901 | 8.004379 | 0.02545144854
1485 | 13.9001 | 3.000812 | 0.009541654003
1486 | 13.9101 | 6.002407 | 0.0190858
1487 | 13.9201 | 8.002115 | 0.02544425
1488 | 13.9301 | 2.997313 | 0.009530529512
1489 | 13.9401 | 3.998924 | 0.01271534
1490 | 13.9501 | 3.999413 | 0.01271689
1491 | 13.9601 | 9.005799 | 0.02863566
1492 | 13.9701 | 6.000074 | 0.01907838
1493 | 13.9801 | 8.001921 | 0.02544363
1494 | 13.9901 | 4.999853 | 0.01589799
1495 | 14.0001 | 3.99748 | 0.01271075
1496 | 14.0101 | 4.995716 | 0.01588483
1497 | 14.0201 | 6.998034 | 0.02225158
1498 | 14.0301 | 6.998716 | 0.02225375
1499 | 14.0401 | 2.994831 | 0.009522636163
1500 | 14.0501 | 1.998521 | 0.006354679271
1501 | 14.0601 | 6.001882 | 0.01908412828
1502 | 14.0701 | 8.001046 | 0.02544085
1503 | 14.0801 | 8.003221 | 0.02544777
1504 | 14.0901 | 2.998829 | 0.009535347362
1505 | 14.1001 | 5.001022 | 0.0159017
1506 | 14.1101 | 4.998651 | 0.01589416
1507 | 14.1201 | 9.002383 | 0.02862479
1508 | 14.1301 | 2.998386 | 0.009533940166
1509 | 14.1401 | 6.002359 | 0.01908565
1510 | 14.1501 | 9.006948 | 0.02863931
1511 | 14.1601 | 3.998902 | 0.01271527
1512 | 14.1701 | 4.998818 | 0.0158947
1513 | 14.1801 | 4.998589 | 0.01589397
1514 | 14.1901 | 4.99846 | 0.01589356
1515 | 14.2001 | 8.002214 | 0.02544456
1516 | 14.2101 | 8.002064 | 0.02544409
1517 | 14.2201 | 5.001955 | 0.01590467
1518 | 14.2301 | 8.00428 | 0.02545114
1519 | 14.2401 | 3.997227 | 0.01270994
1520 | 14.2501 | 0.9981715 | 0.003173876507
1521 | 14.2601 | 7.000325 | 0.02225887
1522 | 14.2701 | 6.001061 | 0.01908151738
1523 | 14.2801 | 10.00339 | 0.03180769
1524 | 14.2901 | 9.003995 | 0.02862992
1525 | 14.3001 | 8.002433 | 0.02544526
1526 | 14.3101 | 8.002577 | 0.02544572
1527 | 14.3201 | 8.005424 | 0.02545477
1528 | 14.3301 | 4.002519 | 0.01272677
1529 | 14.3401 | 2.996759 | 0.009528766887
1530 | 14.3501 | 7.002873 | 0.02226697
1531 | 14.3601 | 6.00289 | 0.01908733
1532 | 14.3701 | 8.004225 | 0.02545095848
1533 | 14.3801 | 6.003057 | 0.01908786
1534 | 14.3901 | 6.999786 | 0.02225715
1535 | 14.4001 | 9.003306 | 0.02862773
1536 | 14.4101 | 4.99974 | 0.01589763
1537 | 14.4201 | 1.99802 | 0.00635308413
1538 | 14.4301 | 4.001269 | 0.01272279636
1539 | 14.4401 | 2.996298 | 0.009527299257
1540 | 14.4501 | 6.999842 | 0.02225733
1541 | 14.4601 | 6.001767 | 0.01908376
1542 | 14.4701 | 6.002781 | 0.0190869861
1543 | 14.4801 | 5.001571 | 0.01590345
1544 | 14.4901 | 0.9992914 | 0.003177437582
1545 | 14.5001 | 5.002834 | 0.01590747
1546 | 14.5101 | 9.003345 | 0.02862785
1547 | 14.5201 | 6.000876 | 0.01908093
1548 | 14.5301 | 4.997811 | 0.01589149
1549 | 14.5401 | 5.996838 | 0.01906809
1550 | 14.5501 | 3.999744 | 0.01271795
1551 | 14.5601 | 2.998447 | 0.009534135316
1552 | 14.5701 | 3.001158 | 0.009542754747
1553 | 14.5801 | 5.003731 | 0.01591032
1554 | 14.5901 | 7.001501 | 0.02226260686
1555 | 14.6001 | 1.998737 | 0.006355364379
1556 | 14.6101 | 4.999955 | 0.01589831
1557 | 14.6201 | 2.99797 | 0.009532617159
1558 | 14.6301 | 4.999784 | 0.01589777
1559 | 14.6401 | 4.99835 | 0.01589320672
1560 | 14.6501 | 7.001618 | 0.02226298
1561 | 14.6601 | 6.001348 | 0.01908243
1562 | 14.6701 | 7.002333 | 0.02226525
1563 | 14.6801 | 6.001295 | 0.01908226
1564 | 14.6901 | 5.000745 | 0.01590082
1565 | 14.7001 | 4.001034 | 0.01272205
1566 | 14.7101 | 5.003442 | 0.01590939688
1567 | 14.7201 | 3.998555 | 0.01271417
1568 | 14.7301 | 2.997826 | 0.009532160721
1569 | 14.7401 | 7.00226 | 0.02226502
1570 | 14.7501 | 6.000187 | 0.01907874
1571 | 14.7601 | 4.000653 | 0.01272084
1572 | 14.7701 | 3.000687 | 0.009541255898
1573 | 14.7801 | 4.000358 | 0.0127199
1574 | 14.7901 | 5.000838 | 0.01590112
1575 | 14.8001 | 6.000287 | 0.01907906
1576 | 14.8101 | 1.99764 | 0.006351876931
1577 | 14.8201 | 1.998379 | 0.006354226509
1578 | 14.8301 | 5.000708 | 0.01590071
1579 | 14.8401 | 3.001083 | 0.009542516035
1580 | 14.8501 | 6.000703 | 0.01908038
1581 | 14.8601 | 0.9941498 | 0.00316108891
1582 | 14.8701 | 1.997284 | 0.006350746228
1583 | 14.8801 | 5.001724 | 0.01590394
1584 | 14.8901 | 6.001037 | 0.01908144
1585 | 14.9001 | 3.000431 | 0.00954044307
1586 | 14.9101 | 7.003926 | 0.02227032
1587 | 14.9201 | 6.000374 | 0.01907933
1588 | 14.9301 | 4.000284 | 0.01271967
1589 | 14.9401 | 5.000958 | 0.0159015
1590 | 14.9501 | 2.995299 | 0.009524123525
1591 | 14.9601 | 1.998727 | 0.00635533331
1592 | 14.9701 | 5.002585 | 0.01590667
1593 | 14.9801 | 1.998429 | 0.006354385535
1594 | 14.9901 | 2.000637 | 0.006361406038
1595 | 15.0001 | 5.002306 | 0.01590578
1596 | 15.0101 | 4.000298 | 0.01271971
1597 | 15.0201 | 6.001506 | 0.01908293
1598 | 15.0301 | 3.998508 | 0.01271402
1599 | 15.0401 | 2.999939 | 0.00953887711
1600 | 15.0501 | 0.9996224 | 0.003178489872
1601 | 15.0601 | 3.001916 | 0.009545163075
1602 | 15.0701 | 0.9971615 | 0.003170665063
1603 | 15.0801 | 1.999448 | 0.006357625241
1604 | 15.0901 | 1.999522 | 0.00635786178
1605 | 15.1001 | 5.001945 | 0.01590464
1606 | 15.1101 | 2.997784 | 0.009532025631
1607 | 15.1201 | 2.99328 | 0.009517704587
1608 | 15.1301 | 7.001625 | 0.022263
1609 | 15.1401 | 0.9979812 | 0.003173271381
1610 | 15.1501 | 6.001416 | 0.01908265
1611 | 15.1601 | 5.00255 | 0.01590656
1612 | 15.1701 | 0.9974846 | 0.003171692622
1613 | 15.1801 | 3.999837 | 0.01271825
1614 | 15.1901 | 4.998892 | 0.01589493
1615 | 15.2001 | 3.999897 | 0.01271843
1616 | 15.2101 | 5.001198 | 0.01590226
1617 | 15.2201 | 2.997905 | 0.009532411798
1618 | 15.2301 | 1.997876 | 0.00635262701
1619 | 15.2401 | 6.002796 | 0.01908703505
1620 | 15.2501 | 5.000009 | 0.01589848
1621 | 15.2601 | 4.000669 | 0.01272089
1622 | 15.2701 | 4.001557 | 0.01272371
1623 | 15.2801 | 1.998355 | 0.00635415195
1624 | 15.2901 | 1.999295 | 0.006357140727
1625 | 15.3001 | 2.999493 | 0.009537459752
1626 | 15.3101 | 8.003112 | 0.02544742
1627 | 15.3201 | 5.001917 | 0.01590455
1628 | 15.3301 | 0.9978154 | 0.003172744441
1629 | 15.3401 | 1.99813 | 0.006353435938
1630 | 15.3501 | 3.00109 | 0.009542539395
1631 | 15.3601 | 2.998777 | 0.009535184719
1632 | 15.3701 | 1.997705 | 0.006352083449
1633 | 15.3801 | 7.002664 | 0.02226630398
1634 | 15.3901 | 2.9999 | 0.009538755216
1635 | 15.4001 | 5.002455 | 0.01590626
1636 | 15.4101 | 4.000861 | 0.0127215
1637 | 15.4201 | 0 | 0
1638 | 15.4301 | 6.002702 | 0.01908674
1639 | 15.4401 | 7.003401 | 0.02226865
1640 | 15.4501 | 4.999826 | 0.0158979
1641 | 15.4601 | 2.99974 | 0.009538244605
1642 | 15.4701 | 4.002384 | 0.01272634
1643 | 15.4801 | 6.004344 | 0.01909195559
1644 | 15.4901 | 4.002925 | 0.01272806
1645 | 15.5001 | 6.001645 | 0.01908338
1646 | 15.5101 | 5.000042 | 0.01589859
1647 | 15.5201 | 5.001511 | 0.01590326
1648 | 15.5301 | 4.001013 | 0.01272199
1649 | 15.5401 | 1.998346 | 0.006354120712
1650 | 15.5501 | 3.001094 | 0.009542552181
1651 | 15.5601 | 0.9983432 | 0.003174422706
1652 | 15.5701 | 2.999371 | 0.009537072453
1653 | 15.5801 | 1.999487 | 0.006357749028
1654 | 15.5901 | 0.9997434 | 0.003178874696
1655 | 15.6001 | 3.000922 | 0.009542002506
1656 | 15.6101 | 5.000333 | 0.01589951
1657 | 15.6201 | 3.999381 | 0.01271679
1658 | 15.6301 | 1.9987 | 0.006355247069
1659 | 15.6401 | 0.9974026 | 0.003171431699
1660 | 15.6501 | 0.9984368 | 0.003174720137
1661 | 15.6601 | 1.999984 | 0.006359331413
1662 | 15.6701 | 3.00181 | 0.009544827292
1663 | 15.6801 | 3.001168 | 0.009542786458
1664 | 15.6901 | 1.99908 | 0.006356455833
1665 | 15.7001 | 1.999551 | 0.006357954556
1666 | 15.7101 | 0.9973759 | 0.00317134682
1667 | 15.7201 | 5.001273 | 0.0159025
1668 | 15.7301 | 2.999165 | 0.009536417419
1669 | 15.7401 | 2.996797 | 0.00952888812
1670 | 15.7501 | 4.000184 | 0.01271935
1671 | 15.7601 | 6.004321 | 0.01909188
1672 | 15.7701 | 5.002783 | 0.0159073
1673 | 15.7801 | 5.003749 | 0.01591037
1674 | 15.7901 | 5.002197 | 0.01590544
1675 | 15.8001 | 0.9980776 | 0.003173578032
1676 | 15.8101 | 2.999904 | 0.009538765744
1677 | 15.8201 | 5.001723 | 0.01590393164
1678 | 15.8301 | 1.998349 | 0.006354130762
1679 | 15.8401 | 1.999239 | 0.006356960737
1680 | 15.8501 | 0.9999471 | 0.003179522391
1681 | 15.8601 | 4.003172 | 0.01272885
1682 | 15.8701 | 3.000524 | 0.00954073929
1683 | 15.8801 | 1.999673 | 0.006358341276
1684 | 15.8901 | 0.9977061 | 0.003172396778
1685 | 15.9001 | 0 | 0
1686 | 15.9101 | 3.998953 | 0.01271543
1687 | 15.9201 | 2.997762 | 0.009531956147
1688 | 15.9301 | 2.9996 | 0.009537799856
1689 | 15.9401 | 2.999637 | 0.009537917671
1690 | 15.9501 | 3.000473 | 0.009540576131
1691 | 15.9601 | 2.998893 | 0.009535552329
1692 | 15.9701 | 0.9990026 | 0.003176519126
1693 | 15.9801 | 1.999739 | 0.006358550016
1694 | 15.9901 | 5.001846 | 0.01590432
1695 | 16.0001 | 0 | 0
1696 | 16.0101 | 5.002186 | 0.0159054
1697 | 16.0201 | 0.9995091 | 0.003178129676
1698 | 16.0301 | 4.002846 | 0.01272781
1699 | 16.0401 | 1.000047 | 0.003179839276
1700 | 16.0501 | 4.000315 | 0.01271976
1701 | 16.0601 | 1.999647 | 0.006358257367
1702 | 16.0701 | 0 | 0
1703 | 16.0801 | 0 | 0
1704 | 16.0901 | 5.002909 | 0.0159077
1705 | 16.1001 | 0.999407 | 0.003177805249
1706 | 16.1101 | 1.000228 | 0.003180416511
1707 | 16.1201 | 0.9978338 | 0.003172802973
1708 | 16.1301 | 0.9980312 | 0.003173430652
1709 | 16.1401 | 5.000797 | 0.01590099
1710 | 16.1501 | 1.997573 | 0.00635166305
1711 | 16.1601 | 2.998848 | 0.009535408488
1712 | 16.1701 | 0.9975187 | 0.003171800755
1713 | 16.1801 | 0.9995054 | 0.003178117945
1714 | 16.1901 | 5.004057 | 0.01591135
1715 | 16.2001 | 3.002366 | 0.00954659452
1716 | 16.2101 | 0.9991946 | 0.003177129671
1717 | 16.2201 | 0.9985805 | 0.003175177222
1718 | 16.2301 | 2.00025 | 0.006360175617
1719 | 16.2401 | 0.9977876 | 0.003172655984
1720 | 16.2501 | 0.9994131 | 0.003177824544
1721 | 16.2601 | 3.002165 | 0.009545955397
1722 | 16.2701 | 2.000048 | 0.006359533439
1723 | 16.2801 | 4.002303 | 0.01272609
1724 | 16.2901 | 5.001516 | 0.01590327
1725 | 16.3001 | 0.9962268137 | 0.003167693114
1726 | 16.3101 | 2.999696 | 0.009538105794
1727 | 16.3201 | 0 | 0
1728 | 16.3301 | 0.999905 | 0.003179388661
1729 | 16.3401 | 4.00233 | 0.01272617
1730 | 16.3501 | 0.997107 | 0.003170491839
1731 | 16.3601 | 3.000715 | 0.009541346737
1732 | 16.3701 | 1.999772 | 0.006358657766
1733 | 16.3801 | 2.999267 | 0.009536742367
1734 | 16.3901 | 4.002224 | 0.01272583
1735 | 16.4001 | 2.000346 | 0.006360482558
1736 | 16.4101 | 2.000708 | 0.006361631862
1737 | 16.4201 | 2.00137 | 0.0063637368
1738 | 16.4301 | 3.000095 | 0.009539374224
1739 | 16.4401 | 1.998992 | 0.006356176519
1740 | 16.4501 | 0.9986539 | 0.003175410398
1741 | 16.4601 | 0 | 0
1742 | 16.4701 | 4.001016 | 0.01272199
1743 | 16.4801 | 1.99977 | 0.006358649887
1744 | 16.4901 | 2.000544 | 0.006361111965
1745 | 16.5001 | 2.999837 | 0.009538552509
1746 | 16.5101 | 0.9983201 | 0.003174349154
1747 | 16.5201 | 0.9987513 | 0.003175720251
1748 | 16.5301 | 2.000645 | 0.006361433277
1749 | 16.5401 | 2.001352 | 0.006363681644
1750 | 16.5501 | 3.0024 | 0.009546704058
1751 | 16.5601 | 2.001277 | 0.006363441591
1752 | 16.5701 | 2.00006 | 0.006359573527
1753 | 16.5801 | 1.999423 | 0.00635754732
1754 | 16.5901 | 0 | 0
1755 | 16.6001 | 4.000922 | 0.01272169
1756 | 16.6101 | 4.002256 | 0.01272594
1757 | 16.6201 | 2.000302 | 0.006360340785
1758 | 16.6301 | 1.00029 | 0.003180612846
1759 | 16.6401 | 3.000198 | 0.009539700617
1760 | 16.6501 | 0.9992258 | 0.003177228823
1761 | 16.6601 | 2.001059 | 0.006362748079
1762 | 16.6701 | 2.998951 | 0.00953573725
1763 | 16.6801 | 0.9987857 | 0.003175829545
1764 | 16.6901 | 2.001014 | 0.00636260491
1765 | 16.7001 | 5.003499 | 0.01590958
1766 | 16.7101 | 0 | 0
1767 | 16.7201 | 0.9994284 | 0.003177873299
1768 | 16.7301 | 2.000855 | 0.006362099408
1769 | 16.7401 | 0 | 0
1770 | 16.7501 | 1.000303 | 0.003180653133
1771 | 16.7601 | 1.000704 | 0.003181928519
1772 | 16.7701 | 2.001197 | 0.006363188719
1773 | 16.7801 | 3.00169 | 0.009544444594
1774 | 16.7901 | 0.000198351301 | 6.30696e-07
1775 | 16.8001 | 0 | 0
1776 | 16.8101 | 0 | 0
1777 | 16.8201 | 4.002236 | 0.01272587
1778 | 16.8301 | 1.000419 | 0.003181024299
1779 | 16.8401 | 0.9983769 | 0.003174529697
1780 | 16.8501 | 0.9996861 | 0.003178692478
1781 | 16.8601 | 4.001272 | 0.01272281
1782 | 16.8701 | 7.002979 | 0.02226731
1783 | 16.8801 | 0.9985621 | 0.003175118589
1784 | 16.8901 | 2.000655 | 0.006361465403
1785 | 16.9001 | 3.001823 | 0.00954486907
1786 | 16.9101 | 0.9983376 | 0.003174404827
1787 | 16.9201 | 2.999417 | 0.009537216978
1788 | 16.9301 | 2.000393 | 0.006360630699
1789 | 16.9401 | 4.00286 | 0.01272786
1790 | 16.9501 | 1.000153 | 0.003180177969
1791 | 16.9601 | 2.001202 | 0.006363203219
1792 | 16.9701 | 3.000977 | 0.009542178265
1793 | 16.9801 | 1.999331 | 0.006357254976
1794 | 16.9901 | 0.9986832 | 0.003175503694
1795 | 17.0001 | 3.001611 | 0.009544194908
1796 | 17.0101 | 1.000272 | 0.003180555318
1797 | 17.0201 | 1.000716 | 0.003181966446
1798 | 17.0301 | 2.001586 | 0.006364423757
1799 | 17.0401 | 0.9982193 | 0.003174028681
1800 | 17.0501 | 1.999 | 0.006356201225
1801 | 17.0601 | 1.999329 | 0.006357249291
1802 | 17.0701 | 0.9965583 | 0.003168747271
1803 | 17.0801 | 2.000103 | 0.006359709208
1804 | 17.0901 | 2.001625 | 0.006364549452
1805 | 17.1001 | 0.000716323363 | 2.277687e-06
1806 | 17.1101 | 3.002688 | 0.009547618969
1807 | 17.1201 | 2.000616 | 0.006361340569
1808 | 17.1301 | 1.998542 | 0.006354745272
1809 | 17.1401 | 0.9990212 | 0.003176578427
1810 | 17.1501 | 0.9978694 | 0.003172915979
1811 | 17.1601 | 1.999076 | 0.006356443865
1812 | 17.1701 | 0.9999333 | 0.003179478483
1813 | 17.1801 | 1.000335 | 0.003180754513
1814 | 17.1901 | 1.000178 | 0.003180257944
1815 | 17.2001 | 3.002088 | 0.009545709871
1816 | 17.2101 | 0.9992757 | 0.003177387552
1817 | 17.2201 | 0 | 0
1818 | 17.2301 | 2.819737e-06 | 8.966e-09
1819 | 17.2401 | 0 | 0
1820 | 17.2501 | 3.001692 | 0.009544452642
1821 | 17.2601 | 1.999949 | 0.006359219623
1822 | 17.2701 | 0.9995695 | 0.003178321791
1823 | 17.2801 | 0.9999393 | 0.003179497814
1824 | 17.2901 | 2.00087 | 0.006362147081
1825 | 17.3001 | 5.3272499e-05 | 1.6939e-07
1826 | 17.3101 | 2.001137 | 0.006362996544
1827 | 17.3201 | 2.001331 | 0.006363613275
1828 | 17.3301 | 1.000557 | 0.003181461633
1829 | 17.3401 | 0.000216907254 | 6.89698e-07
1830 | 17.3501 | 1.000126 | 0.003180090349
1831 | 17.3601 | 3.001857 | 0.00954497635
1832 | 17.3701 | 1.998992 | 0.006356175645
1833 | 17.3801 | 0.998244 | 0.003174107225
1834 | 17.3901 | 2.000521 | 0.006361038844
1835 | 17.4001 | 1.000066 | 0.003179899827
1836 | 17.4101 | 1.000226 | 0.003180408199
1837 | 17.4201 | 0.000411356614 | 1.307987e-06
1838 | 17.4301 | 1.000547 | 0.003181429371
1839 | 17.4401 | 2.001184 | 0.006363147372
1840 | 17.4501 | 1.000408 | 0.003180987343
1841 | 17.4601 | 2.001189 | 0.006363161737
1842 | 17.4701 | 1.000011 | 0.003179724892
1843 | 17.4801 | 1.999807 | 0.006358768618
1844 | 17.4901 | 4.002193 | 0.01272574
1845 | 17.5001 | 0.9979734 | 0.003173246578
1846 | 17.5101 | 0 | 0
1847 | 17.5201 | 1.000453 | 0.003181130161
1848 | 17.5301 | 0.000488581897 | 1.553539e-06
1849 | 17.5401 | 2.001195 | 0.0063631805
1850 | 17.5501 | 1.000541 | 0.003181410877
1851 | 17.5601 | 0.9993333 | 0.003177570773
1852 | 17.5701 | 0.9976913 | 0.003172349734
1853 | 17.5801 | 2.00014 | 0.006359825571
1854 | 17.5901 | 1.000086 | 0.003179964654
1855 | 17.6001 | 0 | 0
1856 | 17.6101 | 0 | 0
1857 | 17.6201 | 2.001476 | 0.006364073464
1858 | 17.6301 | 1.000289 | 0.003180610174
1859 | 17.6401 | 2.001112 | 0.006362916902
1860 | 17.6501 | 2.001196 | 0.006363184479
1861 | 17.6601 | 3.001927 | 0.009545197925
1862 | 17.6701 | 3.001873 | 0.009545027997
1863 | 17.6801 | 1.000136 | 0.003180123287
1864 | 17.6901 | 2.001014 | 0.00636260654
1865 | 17.7001 | 1.000146 | 0.003180155683
1866 | 17.7101 | 3.001933 | 0.009545218279
1867 | 17.7201 | 0 | 0
1868 | 17.7301 | 1.00017 | 0.003180229828
1869 | 17.7401 | 1.000183 | 0.003180273934
1870 | 17.7501 | 1.000204 | 0.003180340895
1871 | 17.7601 | 1.000201 | 0.003180329419
1872 | 17.7701 | 0 | 0
1873 | 17.7801 | 0 | 0
1874 | 17.7901 | 0 | 0
1875 | 17.8001 | 2.001104 | 0.006362890712
1876 | 17.8101 | 0 | 0
1877 | 17.8201 | 3.002016 | 0.009545482841
1878 | 17.8301 | 2.001127 | 0.006362965834
1879 | 17.8401 | 0 | 0
1880 | 17.8501 | 1.000245 | 0.003180469198
1881 | 17.8601 | 0 | 0
1882 | 17.8701 | 3.001988 | 0.009545393978
1883 | 17.8801 | 1.00052 | 0.003181345294
1884 | 17.8901 | 2.001363 | 0.006363714065
1885 | 17.9001 | 2.001141 | 0.006363010707
1886 | 17.9101 | 2.001232 | 0.006363299179
1887 | 17.9201 | 2.001231 | 0.006363296551
1888 | 17.9301 | 0 | 0
1889 | 17.9401 | 0 | 0
1890 | 17.9501 | 0 | 0
1891 | 17.9601 | 0.9992734 | 0.003177380281
1892 | 17.9701 | 0.9999662 | 0.003179583363
1893 | 17.9801 | 0.000505838995 | 1.608412e-06
1894 | 17.9901 | 2.00138 | 0.006363768003
1895 | 18.0001 | 7.23122e-05 | 2.2993e-07
1896 | 18.0101 | 0.000170699744 | 5.42772e-07
1897 | 18.0201 | 1.000254 | 0.003180499572
1898 | 18.0301 | 0 | 0
1899 | 18.0401 | 2.000837 | 0.006362041972
1900 | 18.0501 | 3.00214 | 0.009545875882
1901 | 18.0601 | 1.000281 | 0.003180584345
1902 | 18.0701 | 1.000259 | 0.003180514609
1903 | 18.0801 | 0 | 0
1904 | 18.0901 | 0.9992679 | 0.003177362821
1905 | 18.1001 | 3.001582 | 0.009544101114
1906 | 18.1101 | 0 | 0
1907 | 18.1201 | 1.000235 | 0.003180439167
1908 | 18.1301 | 2.001131 | 0.006362978201
1909 | 18.1401 | 0 | 0
1910 | 18.1501 | 1.000235 | 0.003180439291
1911 | 18.1601 | 0 | 0
1912 | 18.1701 | 0 | 0
1913 | 18.1801 | 2.00113 | 0.00636297375
1914 | 18.1901 | 1.000244 | 0.003180466941
1915 | 18.2001 | 1.000243 | 0.003180464145
1916 | 18.2101 | 2.001145 | 0.006363023627
1917 | 18.2201 | 1.000289 | 0.003180608845
1918 | 18.2301 | 1.00029 | 0.003180611782
1919 | 18.2401 | 0 | 0
1920 | 18.2501 | 2.001174 | 0.006363113132
1921 | 18.2601 | 1.00033 | 0.003180740252
1922 | 18.2701 | 1.000338 | 0.003180766808
1923 | 18.2801 | 0 | 0
1924 | 18.2901 | 0 | 0
1925 | 18.3001 | 0 | 0
1926 | 18.3101 | 0 | 0
1927 | 18.3201 | 1.000306 | 0.00318066216
1928 | 18.3301 | 1.000284 | 0.003180592866
1929 | 18.3401 | 2.001164 | 0.006363082655
1930 | 18.3501 | 1.000271 | 0.00318055204
1931 | 18.3601 | 0 | 0
1932 | 18.3701 | 1.000266 | 0.003180535401
1933 | 18.3801 | 0 | 0
1934 | 18.3901 | 2.001178 | 0.006363125617
1935 | 18.4001 | 0 | 0
1936 | 18.4101 | 0 | 0
1937 | 18.4201 | 3.002041 | 0.009545562902
1938 | 18.4301 | 0 | 0
1939 | 18.4401 | 0 | 0
1940 | 18.4501 | 0 | 0
1941 | 18.4601 | 2.001233 | 0.006363302067
1942 | 18.4701 | 0 | 0
1943 | 18.4801 | 0 | 0
1944 | 18.4901 | 0 | 0
1945 | 18.5001 | 0 | 0
1946 | 18.5101 | 0 | 0
1947 | 18.5201 | 0 | 0
1948 | 18.5301 | 0 | 0
1949 | 18.5401 | 0 | 0
1950 | 18.5501 | 2.001294 | 0.006363494608
1951 | 18.5601 | 2.001278 | 0.006363445148
1952 | 18.5701 | 0 | 0
1953 | 18.5801 | 0 | 0
1954 | 18.5901 | 2.001194 | 0.006363179456
1955 | 18.6001 | 0 | 0
1956 | 18.6101 | 2.001154 | 0.00636305121
1957 | 18.6201 | 2.00114 | 0.0063630049
1958 | 18.6301 | 1.000273 | 0.003180558169
1959 | 18.6401 | 0 | 0
1960 | 18.6501 | 0 | 0
1961 | 18.6601 | 2.001185 | 0.006363150229
1962 | 18.6701 | 2.001207 | 0.00636322074
1963 | 18.6801 | 0 | 0
1964 | 18.6901 | 0 | 0
1965 | 18.7001 | 0 | 0
1966 | 18.7101 | 0 | 0
1967 | 18.7201 | 1.00033 | 0.003180739682
1968 | 18.7301 | 1.000332 | 0.003180746766
1969 | 18.7401 | 1.00035 | 0.003180803858
1970 | 18.7501 | 0 | 0
1971 | 18.7601 | 0 | 0
1972 | 18.7701 | 0 | 0
1973 | 18.7801 | 0 | 0
1974 | 18.7901 | 2.001269 | 0.006363417844
1975 | 18.8001 | 1.000397 | 0.00318095294
1976 | 18.8101 | 1.00041 | 0.003180994113
1977 | 18.8201 | 3.002178 | 0.009545997371
1978 | 18.8301 | 0 | 0
1979 | 18.8401 | 0 | 0
1980 | 18.8501 | 0 | 0
1981 | 18.8601 | 0 | 0
1982 | 18.8701 | 1.000389 | 0.003180926715
1983 | 18.8801 | 2.001291 | 0.00636348692
1984 | 18.8901 | 0 | 0
1985 | 18.9001 | 2.001312 | 0.006363552849
1986 | 18.9101 | 1.000437 | 0.00318108143
1987 | 18.9201 | 0 | 0
1988 | 18.9301 | 0 | 0
1989 | 18.9401 | 0 | 0
1990 | 18.9501 | 0 | 0
1991 | 18.9601 | 1.000466 | 0.0031811736
1992 | 18.9701 | 0 | 0
1993 | 18.9801 | 0 | 0
1994 | 18.9901 | 0 | 0
1995 | 19.0001 | 0 | 0
1996 | 19.0101 | 1.000483 | 0.003181227662
1997 | 19.0201 | 0 | 0
1998 | 19.0301 | 0 | 0
1999 | 19.0401 | 0 | 0
2000 | 19.0501 | 0 | 0
2001 | 19.0601 | 0 | 0
2002 | 19.0701 | 0 | 0
2003 | 19.0801 | 0 | 0
2004 | 19.0901 | 0 | 0
2005 | 19.1001 | 0 | 0
2006 | 19.1101 | 0 | 0
2007 | 19.1201 | 2.001312 | 0.006363551864
2008 | 19.1301 | 1.000422 | 0.003181033872
2009 | 19.1401 | 0 | 0
2010 | 19.1501 | 0 | 0
2011 | 19.1601 | 0 | 0
2012 | 19.1701 | 0 | 0
2013 | 19.1801 | 0 | 0
2014 | 19.1901 | 0 | 0
2015 | 19.2001 | 0 | 0
2016 | 19.2101 | 0 | 0
2017 | 19.2201 | 0 | 0
2018 | 19.2301 | 1.000466 | 0.003181171015
2019 | 19.2401 | 0 | 0
2020 | 19.2501 | 2.001363 | 0.006363715162
2021 | 19.2601 | 0 | 0
2022 | 19.2701 | 0 | 0
2023 | 19.2801 | 0 | 0
2024 | 19.2901 | 0 | 0
2025 | 19.3001 | 0 | 0
2026 | 19.3101 | 1.000504 | 0.00318129213
2027 | 19.3201 | 2.001382 | 0.0063637748
2028 | 19.3301 | 0 | 0
2029 | 19.3401 | 0 | 0
2030 | 19.3501 | 1.000486 | 0.00318123688
2031 | 19.3601 | 0 | 0
2032 | 19.3701 | 0 | 0
2033 | 19.3801 | 0 | 0
2034 | 19.3901 | 0 | 0
2035 | 19.4001 | 0 | 0
2036 | 19.4101 | 0 | 0
2037 | 19.4201 | 0 | 0
2038 | 19.4301 | 0 | 0
2039 | 19.4401 | 0 | 0
2040 | 19.4501 | 0 | 0
2041 | 19.4601 | 0 | 0
2042 | 19.4701 | 0 | 0
2043 | 19.4801 | 0 | 0
2044 | 19.4901 | 0 | 0
2045 | 19.5001 | 0 | 0
2046 | 19.5101 | 0 | 0
2047 | 19.5201 | 0 | 0
2048 | 19.5301 | 0 | 0
2049 | 19.5401 | 0 | 0
2050 | 19.5501 | 0 | 0
2051 | 19.5601 | 0 | 0
2052 | 19.5701 | 0 | 0
2053 | 19.5801 | 0 | 0
2054 | 19.5901 | 0 | 0
2055 | 19.6001 | 0 | 0
2056 | 19.6101 | 0 | 0
2057 | 19.6201 | 0 | 0
2058 | 19.6301 | 0 | 0
2059 | 19.6401 | 0 | 0
2060 | 19.6501 | 0 | 0
2061 | 19.6601 | 0 | 0
2062 | 19.6701 | 0 | 0
2063 | 19.6801 | 2.001437 | 0.006363950891
2064 | 19.6901 | 0 | 0
2065 | 19.7001 | 0 | 0
2066 | 19.7101 | 1.000597 | 0.003181587644
2067 | 19.7201 | 0 | 0
2068 | 19.7301 | 0 | 0
2069 | 19.7401 | 0 | 0
2070 | 19.7501 | 0 | 0
2071 | 19.7601 | 0 | 0
2072 | 19.7701 | 0 | 0
2073 | 19.7801 | 1.000558 | 0.003181465835
2074 | 19.7901 | 0 | 0
2075 | 19.8001 | 0 | 0
2076 | 19.8101 | 0 | 0
2077 | 19.8201 | 0 | 0
2078 | 19.8301 | 0 | 0
2079 | 19.8401 | 1.00054 | 0.003181409094
2080 | 19.8501 | 0 | 0