## Spectrum
Bruker Nano Berlin, Germany |  |  | 10/23/2019
Esprit
Spectrum: | Ferrierite Oil.xlsx
Date: | 10/23/2019
Primary energy: |  | 10 | keV
Tilt angle: |  | 0 | °
Take off angle: |  | 35 | °
Azimut angle: |  | 45 | °
Real time: |  | 316801 | ms
Life time: |  | 316331 | ms
Detector type: |  | XFlash 6¦60
Si dead layer: |  | 0.029 | µm
Detector thickness: |  | 0.45 | mm
Window type: |  | slew AP3.3
Fano factor: |  | 0.1077436
Mn FWHM: |  | 123.5888 | eV
Calibration, lin.: |  | 9.997 | eV
Calibration, abs.: |  | -472.108325 | eV
Channels: |  | 1977
Channel | Energy | Counts | CPS
0 | -0.472108325 | 0 | 0
1 | -0.462111325 | 0 | 0
2 | -0.452114325 | 0 | 0
3 | -0.442117325 | 0 | 0
4 | -0.432120325 | 0 | 0
5 | -0.422123325 | 0 | 0
6 | -0.412126325 | 0 | 0
7 | -0.402129325 | 0 | 0
8 | -0.392132325 | 0 | 0
9 | -0.382135325 | 0 | 0
10 | -0.372138325 | 0 | 0
11 | -0.362141325 | 0 | 0
12 | -0.352144325 | 0 | 0
13 | -0.342147325 | 0 | 0
14 | -0.332150325 | 0 | 0
15 | -0.322153325 | 0 | 0
16 | -0.312156325 | 0 | 0
17 | -0.302159325 | 0 | 0
18 | -0.292162325 | 0 | 0
19 | -0.282165325 | 0 | 0
20 | -0.272168325 | 0 | 0
21 | -0.262171325 | 0 | 0
22 | -0.252174325 | 0 | 0
23 | -0.242177325 | 0 | 0
24 | -0.232180325 | 0 | 0
25 | -0.222183325 | 0 | 0
26 | -0.212186325 | 0 | 0
27 | -0.202189325 | 0 | 0
28 | -0.192192325 | 0 | 0
29 | -0.182195325 | 0 | 0
30 | -0.172198325 | 0 | 0
31 | -0.162201325 | 0 | 0
32 | -0.152204325 | 0 | 0
33 | -0.142207325 | 1 | 0.003156555693
34 | -0.132210325 | 1 | 0.003156555693
35 | -0.122213325 | 1 | 0.003156555693
36 | -0.112216325 | 0 | 0
37 | -0.102219325 | 2 | 0.006313111385
38 | -0.092222325 | 0 | 0
39 | -0.082225325 | 2 | 0.006313111385
40 | -0.072228325 | 2 | 0.006313111385
41 | -0.062231325 | 24 | 0.07575734
42 | -0.052234325 | 274 | 0.8648963
43 | -0.042237325 | 1870 | 5.902759
44 | -0.032240325 | 8511 | 26.86545
45 | -0.022243325 | 25188 | 79.50732
46 | -0.012246325 | 51470 | 162.4679
47 | -0.002249325 | 71656 | 226.1862
48 | 0.007747675 | 70686 | 223.1243
49 | 0.017744675 | 49059 | 154.8575
50 | 0.027741675 | 24603 | 77.66074
51 | 0.037738675 | 9123 | 28.79726
52 | 0.047735675 | 2498 | 7.885076
53 | 0.057732675 | 504 | 1.590904
54 | 0.067729675 | 85 | 0.2683072
55 | 0.077726675 | 19 | 0.05997456
56 | 0.087723675 | 1 | 0.003156555693
57 | 0.097720675 | 96.74359 | 0.3053765
58 | 0.107717675 | 167.7548 | 0.5295273
59 | 0.117714675 | 79.21529 | 0.2500475
60 | 0.127711675 | 28.17871 | 0.08894766
61 | 0.137708675 | 16.86341 | 0.05323028723
62 | 0.147705675 | 6.531458 | 0.02061691
63 | 0.157702675 | 9.302264 | 0.02936311
64 | 0.167699675 | 9.707833 | 0.03064332
65 | 0.177696675 | 12.47186 | 0.03936814
66 | 0.187693675 | 11.16872 | 0.0352547
67 | 0.197690675 | 11.28276 | 0.03561466
68 | 0.207687675 | 23.85367 | 0.07529545
69 | 0.217684675 | 38.56302 | 0.1217263
70 | 0.227681675 | 51.19299 | 0.1615935
71 | 0.237678675 | 93.05993 | 0.2937489
72 | 0.247675675 | 159.4338 | 0.5032618
73 | 0.257672675 | 297.9842 | 0.9406037
74 | 0.267669675 | 398.8624 | 1.259031
75 | 0.277666675 | 466.5069 | 1.472555
76 | 0.287663675 | 467.4458 | 1.475519
77 | 0.297660675 | 367.5426 | 1.160169
78 | 0.307657675 | 227.104 | 0.7168664
79 | 0.317654675 | 111.6589 | 0.3524577
80 | 0.327651675 | 59.3885 | 0.1874631
81 | 0.337648675 | 48.05214 | 0.1516792
82 | 0.347645675 | 29.76543 | 0.09395623
83 | 0.357642675 | 38.32044 | 0.1209606
84 | 0.367639675 | 31.83599 | 0.1004921
85 | 0.377636675 | 24.07738 | 0.07600158
86 | 0.387633675 | 15.18081 | 0.04791908
87 | 0.397630675 | 20.54812 | 0.06486128
88 | 0.407627675 | 26.53381 | 0.08375543823
89 | 0.417624675 | 19.66409 | 0.06207079
90 | 0.427621675 | 18.94035 | 0.05978628
91 | 0.437618675 | 27.22315 | 0.08593138
92 | 0.447615675 | 36.78318 | 0.1161082
93 | 0.457612675 | 40.11154 | 0.1266143
94 | 0.467609675 | 76.35109 | 0.2410065
95 | 0.477606675 | 192.7972 | 0.6085752
96 | 0.487603675 | 329.5692 | 1.040303
97 | 0.497600675 | 617.953 | 1.950603
98 | 0.507597675 | 915.0206 | 2.888314
99 | 0.517594675 | 1209.286 | 3.81718
100 | 0.527591675 | 1294.704 | 4.086806
101 | 0.537588675 | 1225.043 | 3.866915
102 | 0.547585675 | 945.0375 | 2.983064
103 | 0.557582675 | 546.9221 | 1.72639
104 | 0.567579675 | 309.0599 | 0.9755649
105 | 0.577576675 | 129.9502 | 0.410195
106 | 0.587573675 | 62.13407 | 0.1961297
107 | 0.597570675 | 34.0022 | 0.1073298
108 | 0.607567675 | 18.43487 | 0.0581907
109 | 0.617564675 | 24.73401 | 0.07807427
110 | 0.627561675 | 23.18825 | 0.07319502
111 | 0.637558675 | 16.67347 | 0.05263074
112 | 0.647555675 | 19.27518 | 0.06084317
113 | 0.657552675 | 24.76774 | 0.07818076
114 | 0.667549675 | 22.96187 | 0.07248042
115 | 0.677546675 | 23.56076 | 0.07437084
116 | 0.687543675 | 25.46249 | 0.08037376176
117 | 0.697540675 | 28.8386 | 0.09103066
118 | 0.707537675 | 36.32158 | 0.1146511
119 | 0.717534675 | 38.33362 | 0.1210022
120 | 0.727531675 | 34.80266 | 0.1098565
121 | 0.737528675 | 29.38197 | 0.09274583
122 | 0.747525675 | 31.58076 | 0.09968643
123 | 0.757522675 | 35.85805 | 0.1131879
124 | 0.767519675 | 29.11135 | 0.09189159
125 | 0.777516675 | 37.97308 | 0.1198642
126 | 0.787513675 | 32.84524 | 0.1036778
127 | 0.797510675 | 41.53163 | 0.1310969
128 | 0.807507675 | 31.47353 | 0.09934794
129 | 0.817504675 | 21.96271 | 0.06932652
130 | 0.827501675 | 32.52462 | 0.1026658
131 | 0.837498675 | 44.05874 | 0.1390738574
132 | 0.847495675 | 36.78367 | 0.1161097
133 | 0.857492675 | 35.39603 | 0.1117295
134 | 0.867489675 | 30.91479 | 0.09758427
135 | 0.877486675 | 43.42198 | 0.1370639
136 | 0.887483675 | 47.07876 | 0.1486067
137 | 0.897480675 | 28.40433 | 0.0896598627
138 | 0.907477675 | 30.00834 | 0.094723
139 | 0.917474675 | 30.94009 | 0.09766410563
140 | 0.927471675 | 40.99495 | 0.1294029
141 | 0.937468675 | 48.33296 | 0.1525657
142 | 0.947465675 | 33.83699 | 0.1068083
143 | 0.957462675 | 43.34897 | 0.1368334
144 | 0.967459675 | 33.81748 | 0.1067467625
145 | 0.977456675 | 47.62464 | 0.1503298
146 | 0.987453675 | 45.23201 | 0.1427774
147 | 0.997450675 | 54.86097 | 0.1731717
148 | 1.007447675 | 53.09448 | 0.1675957
149 | 1.017444675 | 51.84564 | 0.1636537
150 | 1.027441675 | 46.35436 | 0.1463201
151 | 1.037438675 | 59.01868 | 0.1862957
152 | 1.047435675 | 60.60935 | 0.1913168
153 | 1.057432675 | 53.13623 | 0.1677275
154 | 1.067429675 | 62.16215 | 0.1962183
155 | 1.077426675 | 52.59743 | 0.1660267
156 | 1.087423675 | 52.01186 | 0.1641783
157 | 1.097420675 | 48.60404 | 0.1534214
158 | 1.107417675 | 59.0802 | 0.1864899
159 | 1.117414675 | 36.62666 | 0.1156141
160 | 1.127411675 | 57.16031 | 0.1804297
161 | 1.137408675 | 52.35129 | 0.1652498
162 | 1.147405675 | 46.67266 | 0.1473248
163 | 1.157402675 | 62.56838 | 0.1975006
164 | 1.167399675 | 57.21362 | 0.180598
165 | 1.177396675 | 64.69276 | 0.2042063
166 | 1.187393675 | 59.50753 | 0.1878388
167 | 1.197390675 | 51.6048 | 0.1628934
168 | 1.207387675 | 68.63318 | 0.2166444
169 | 1.217384675 | 81.96426 | 0.2587247
170 | 1.227381675 | 79.59709 | 0.2512527
171 | 1.237378675 | 97.37201 | 0.3073602
172 | 1.247375675 | 106.3135 | 0.3355843
173 | 1.257372675 | 115.7851 | 0.3654821
174 | 1.267369675 | 101.3585 | 0.3199437
175 | 1.277366675 | 94.33939 | 0.2977875
176 | 1.287363675 | 94.21507 | 0.2973951
177 | 1.297360675 | 74.90531 | 0.2364428
178 | 1.307357675 | 81.62402 | 0.2576508
179 | 1.317354675 | 72.88027 | 0.2300506
180 | 1.327351675 | 68.52692 | 0.216309
181 | 1.337348675 | 71.09807 | 0.224425
182 | 1.347345675 | 69.96847 | 0.2208594
183 | 1.357342675 | 72.134 | 0.227695
184 | 1.367339675 | 73.06807 | 0.2306434
185 | 1.377336675 | 72.66565 | 0.2293732
186 | 1.387333675 | 56.72912 | 0.1790686
187 | 1.397330675 | 70.29339 | 0.221885
188 | 1.407327675 | 73.69216 | 0.2326134
189 | 1.417324675 | 78.31611 | 0.2472092
190 | 1.427321675 | 96.86748 | 0.3057676
191 | 1.437318675 | 134.7054 | 0.4252052
192 | 1.447315675 | 163.5519 | 0.5162607
193 | 1.457312675 | 246.5379 | 0.7782106
194 | 1.467309675 | 281.6885 | 0.8891655
195 | 1.477306675 | 334.5689 | 1.056085
196 | 1.487303675 | 351.1677 | 1.108481
197 | 1.497300675 | 385.616 | 1.217218
198 | 1.507297675 | 341.0251 | 1.076465
199 | 1.517294675 | 278.2928 | 0.8784466
200 | 1.527291675 | 236.361 | 0.7460866
201 | 1.537288675 | 178.5606 | 0.5636365
202 | 1.547285675 | 128.8302 | 0.4066598
203 | 1.557282675 | 112.2324 | 0.3542679
204 | 1.567279675 | 96.00863 | 0.3030566
205 | 1.577276675 | 76.92309 | 0.242812
206 | 1.587273675 | 90.97542 | 0.287169
207 | 1.597270675 | 87.35011 | 0.2757255
208 | 1.607267675 | 68.06355 | 0.2148464
209 | 1.617264675 | 70.11841 | 0.2213327
210 | 1.627261675 | 59.78465 | 0.1887136
211 | 1.637258675 | 76.91316 | 0.2427807
212 | 1.647255675 | 93.07898 | 0.293809
213 | 1.657252675 | 117.0377 | 0.369436
214 | 1.667249675 | 161.3433 | 0.5092892
215 | 1.677246675 | 312.6253 | 0.9868193
216 | 1.687243675 | 498.7381 | 1.574295
217 | 1.697240675 | 727.5237 | 2.296469
218 | 1.707237675 | 1075.247 | 3.394077
219 | 1.717234675 | 1382.199 | 4.36299
220 | 1.727231675 | 1709.53 | 5.396225
221 | 1.737228675 | 2001.722 | 6.318547
222 | 1.747225675 | 2005.219 | 6.329586
223 | 1.757222675 | 1801.599 | 5.686847
224 | 1.767219675 | 1529.093 | 4.826666
225 | 1.777216675 | 1254.278 | 3.959199
226 | 1.787213675 | 891.6922 | 2.814676
227 | 1.797210675 | 633.458 | 1.999545
228 | 1.807207675 | 404.4058 | 1.27653
229 | 1.817204675 | 284.2176 | 0.8971488
230 | 1.827201675 | 216.2225 | 0.6825182
231 | 1.837198675 | 176.676 | 0.5576876
232 | 1.847195675 | 143.1873 | 0.4519788
233 | 1.857192675 | 116.199 | 0.3667885
234 | 1.867189675 | 97.93582 | 0.3091399
235 | 1.877186675 | 80.88608 | 0.2553214
236 | 1.887183675 | 74.95868 | 0.2366112
237 | 1.897180675 | 59.12813 | 0.1866413
238 | 1.907177675 | 62.52628423 | 0.1973677
239 | 1.917174675 | 64.71238 | 0.2042682
240 | 1.927171675 | 47.60444 | 0.1502661
241 | 1.937168675 | 55.74108 | 0.1759498
242 | 1.947165675 | 46.74731 | 0.1475605
243 | 1.957162675 | 30.05424 | 0.09486788
244 | 1.967159675 | 32.94819 | 0.1040028
245 | 1.977156675 | 44.54586 | 0.1406115
246 | 1.987153675 | 47.04337 | 0.148495
247 | 1.997150675 | 41.87244 | 0.1321727
248 | 2.007147675 | 42.50824 | 0.1341796
249 | 2.017144675 | 51.70452 | 0.1632082
250 | 2.027141675 | 42.87345 | 0.1353324
251 | 2.037138675 | 49.27891 | 0.1555516
252 | 2.047135675 | 44.21926 | 0.1395806
253 | 2.057132675 | 44.92328 | 0.1418028
254 | 2.067129675 | 48.97824 | 0.1546026
255 | 2.077126675 | 42.08883 | 0.1328557
256 | 2.087123675 | 50.18 | 0.158396
257 | 2.097120675 | 40.60437 | 0.12817
258 | 2.107117675 | 41.0952 | 0.1297193
259 | 2.117114675 | 52.50326 | 0.1657295
260 | 2.127111675 | 54.87973 | 0.1732309
261 | 2.137108675 | 52.54416 | 0.1658586
262 | 2.147105675 | 40.3545 | 0.1273812
263 | 2.157102675 | 46.31672 | 0.1462013
264 | 2.167099675 | 57.81186 | 0.1824864
265 | 2.177096675 | 51.00599 | 0.1610033
266 | 2.187093675 | 54.01656 | 0.1705063
267 | 2.197090675 | 59.31514 | 0.1872315
268 | 2.207087675 | 57.79485 | 0.1824327
269 | 2.217084675 | 54.0723 | 0.1706822
270 | 2.227081675 | 52.87892 | 0.1669152
271 | 2.237078675 | 56.14368 | 0.1772206
272 | 2.247075675 | 57.13238 | 0.1803415
273 | 2.257072675 | 53.45526 | 0.1687345
274 | 2.267069675 | 53.7477 | 0.1696576
275 | 2.277066675 | 50.29761 | 0.1587672
276 | 2.287063675 | 52.21952 | 0.1648338
277 | 2.297060675 | 47.25817 | 0.149173
278 | 2.307057675 | 51.0666 | 0.1611946
279 | 2.317054675 | 52.93721 | 0.1670992
280 | 2.327051675 | 56.42798 | 0.1781181
281 | 2.337048675 | 52.72626 | 0.1664334
282 | 2.347045675 | 49.33059 | 0.1557148
283 | 2.357042675 | 49.37868 | 0.1558666
284 | 2.367039675 | 54.67292 | 0.1725781
285 | 2.377036675 | 60.71055 | 0.1916362
286 | 2.387033675 | 50.49131 | 0.1593786
287 | 2.397030675 | 44.20973 | 0.1395505
288 | 2.407027675 | 52.0778 | 0.1643865
289 | 2.417024675 | 54.93488 | 0.173405
290 | 2.427021675 | 52.61675 | 0.1660877
291 | 2.437018675 | 44.90302 | 0.1417389
292 | 2.447015675 | 39.97702 | 0.1261897
293 | 2.457012675 | 40.45111 | 0.1276862
294 | 2.467009675 | 44.48607 | 0.1404228
295 | 2.477006675 | 53.93292 | 0.1702423
296 | 2.487003675 | 58.94081 | 0.18605
297 | 2.497000675 | 57.4912 | 0.1814742
298 | 2.506997675 | 58.83528 | 0.1857168
299 | 2.516994675 | 52.59337 | 0.1660139
300 | 2.526991675 | 54.38165 | 0.1716587
301 | 2.536988675 | 55.92874 | 0.1765422
302 | 2.546985675 | 60.14935 | 0.1898648
303 | 2.556982675 | 57.07106 | 0.180148
304 | 2.566979675 | 62.15533 | 0.1961968
305 | 2.576976675 | 73.21541 | 0.2311085
306 | 2.586973675 | 87.96832 | 0.2776769
307 | 2.596970675 | 102.2965 | 0.3229046
308 | 2.606967675 | 99.29025 | 0.3134152
309 | 2.616964675 | 85.12772 | 0.2687104
310 | 2.626961675 | 95.61076 | 0.3018007
311 | 2.636958675 | 106.3657 | 0.3357492
312 | 2.646955675 | 100.5413 | 0.3173642
313 | 2.656952675 | 90.82788 | 0.2867033
314 | 2.666949675 | 71.42567 | 0.2254591
315 | 2.676946675 | 64.77256 | 0.2044582
316 | 2.686943675 | 65.72389 | 0.2074611
317 | 2.696940675 | 56.68445 | 0.1789276
318 | 2.706937675 | 60.99489 | 0.1925338
319 | 2.716934675 | 63.37196 | 0.2000371
320 | 2.726931675 | 56.2156 | 0.1774477
321 | 2.736928675 | 47.47316 | 0.1498517
322 | 2.746925675 | 46.61598 | 0.1471459
323 | 2.756922675 | 52.09284 | 0.164434
324 | 2.766919675 | 54.06117 | 0.1706471
325 | 2.776916675 | 54.02122 | 0.170521
326 | 2.786913675 | 48.87278 | 0.1542697
327 | 2.796910675 | 48.64786 | 0.1535597
328 | 2.806907675 | 56.40856 | 0.1780568
329 | 2.816904675 | 57.67415 | 0.1820517
330 | 2.826901675 | 51.09421 | 0.1612817
331 | 2.836898675 | 49.17455 | 0.1552222
332 | 2.846895675 | 48.12851 | 0.1519203
333 | 2.856892675 | 44.7373 | 0.1412158
334 | 2.866889675 | 42.02927 | 0.1326677
335 | 2.876886675 | 41.06679 | 0.1296296
336 | 2.886883675 | 45.71957 | 0.1443164
337 | 2.896880675 | 51.85647 | 0.1636878
338 | 2.906877675 | 49.38325 | 0.155881
339 | 2.916874675 | 46.74391 | 0.1475497
340 | 2.926871675 | 39.45018 | 0.1245267
341 | 2.936868675 | 41.10916 | 0.1297633
342 | 2.946865675 | 45.84329 | 0.1447069
343 | 2.956862675 | 47.42037 | 0.149685
344 | 2.966859675 | 46.64943 | 0.1472515
345 | 2.976856675 | 41.58274 | 0.1312582
346 | 2.986853675 | 44.77293 | 0.1413282
347 | 2.996850675 | 40.20955 | 0.1269237
348 | 3.006847675 | 44.81726 | 0.1414682
349 | 3.016844675 | 50.37432 | 0.1590094
350 | 3.026841675 | 48.76129 | 0.1539177
351 | 3.036838675 | 50.95003 | 0.1608266
352 | 3.046835675 | 47.07288 | 0.1485882
353 | 3.056832675 | 45.76692 | 0.1444658
354 | 3.066829675 | 52.32625 | 0.1651707
355 | 3.076826675 | 51.97615 | 0.1640656
356 | 3.086823675 | 55.10829 | 0.1739524
357 | 3.096820675 | 49.96979 | 0.1577324
358 | 3.106817675 | 55.65459 | 0.1756768
359 | 3.116814675 | 52.79443 | 0.1666486
360 | 3.126811675 | 46.01349 | 0.1452441
361 | 3.136808675 | 46.70981 | 0.1474421
362 | 3.146805675 | 49.26657 | 0.1555127
363 | 3.156802675 | 49.26012 | 0.1554923
364 | 3.166799675 | 48.58299 | 0.1533549
365 | 3.176796675 | 49.85988 | 0.1573855
366 | 3.186793675 | 46.6349 | 0.1472056
367 | 3.196790675 | 42.48588 | 0.134109
368 | 3.206787675 | 42.10398 | 0.1329036
369 | 3.216784675 | 48.39856 | 0.1527728
370 | 3.226781675 | 52.19832 | 0.1647669
371 | 3.236778675 | 48.51482 | 0.1531397
372 | 3.246775675 | 45.84741 | 0.1447199
373 | 3.256772675 | 46.26682 | 0.1460438
374 | 3.266769675 | 54.59683 | 0.1723379
375 | 3.276766675 | 48.47944 | 0.153028
376 | 3.286763675 | 44.02063 | 0.1389536
377 | 3.296760675 | 49.45797 | 0.1561168
378 | 3.306757675 | 59.6582 | 0.1883144
379 | 3.316754675 | 62.14561 | 0.1961661
380 | 3.326751675 | 53.99194 | 0.1704286
381 | 3.336748675 | 46.85 | 0.1478846
382 | 3.346745675 | 49.21152 | 0.1553389
383 | 3.356742675 | 57.88345 | 0.1827123
384 | 3.366739675 | 60.69946 | 0.1916012
385 | 3.376736675 | 50.49756 | 0.1593984
386 | 3.386733675 | 51.66041 | 0.163069
387 | 3.396730675 | 55.37378 | 0.1747904
388 | 3.406727675 | 50.23608 | 0.158573
389 | 3.416724675 | 42.69346 | 0.1347643
390 | 3.426721675 | 47.69675 | 0.1505575
391 | 3.436718675 | 45.07095 | 0.142269
392 | 3.446715675 | 39.23947 | 0.1238616
393 | 3.456712675 | 46.38388 | 0.1464133
394 | 3.466709675 | 48.84958 | 0.1541964
395 | 3.476706675 | 58.0186 | 0.183139
396 | 3.486703675 | 56.87236 | 0.1795208
397 | 3.496700675 | 52.15906 | 0.164643
398 | 3.506697675 | 43.48405 | 0.1372598
399 | 3.516694675 | 46.1741 | 0.1457511
400 | 3.526691675 | 55.5575 | 0.1753703
401 | 3.536688675 | 57.66835 | 0.1820334
402 | 3.546685675 | 57.29071 | 0.1808413
403 | 3.556682675 | 75.38627 | 0.237961
404 | 3.566679675 | 97.62113 | 0.3081465
405 | 3.576676675 | 128.5806 | 0.4058717
406 | 3.586673675 | 184.4167 | 0.5821215
407 | 3.596670675 | 279.2174 | 0.8813654
408 | 3.606667675 | 407.1267 | 1.285118
409 | 3.616664675 | 651.8744 | 2.057678
410 | 3.626661675 | 904.5929 | 2.855398
411 | 3.636658675 | 1191.796 | 3.76197
412 | 3.646655675 | 1523.576 | 4.809251
413 | 3.656652675 | 1921.743 | 6.06609
414 | 3.666649675 | 2264.543 | 7.148157
415 | 3.676646675 | 2460.107 | 7.765463
416 | 3.686643675 | 2622.37 | 8.277656
417 | 3.696640675 | 2711.783 | 8.559893
418 | 3.706637675 | 2617.995 | 8.263846
419 | 3.716634675 | 2385.56 | 7.530152
420 | 3.726631675 | 2032.418 | 6.415441
421 | 3.736628675 | 1711.066 | 5.401074
422 | 3.746625675 | 1360.423 | 4.29425
423 | 3.756622675 | 996.9841 | 3.147036
424 | 3.766619675 | 688.8977 | 2.174544
425 | 3.776616675 | 471.4641 | 1.488203
426 | 3.786613675 | 350.4455 | 1.106201
427 | 3.796610675 | 246.2998 | 0.7774592
428 | 3.806607675 | 155.3617 | 0.4904078
429 | 3.816604675 | 100.5287 | 0.3173245
430 | 3.826601675 | 75.33325 | 0.2377936
431 | 3.836598675 | 65.72022 | 0.2074495
432 | 3.846595675 | 56.22834 | 0.1774879
433 | 3.856592675 | 45.50494 | 0.1436389
434 | 3.866589675 | 49.98245 | 0.1577724
435 | 3.876586675 | 54.72308 | 0.1727365
436 | 3.886583675 | 58.4553 | 0.1845174
437 | 3.896580675 | 53.51718 | 0.16893
438 | 3.906577675 | 59.03708 | 0.1863538
439 | 3.916574675 | 82.45782 | 0.2602827
440 | 3.926571675 | 103.1053 | 0.3254577
441 | 3.936568675 | 121.1427 | 0.3823935
442 | 3.946565675 | 136.7004 | 0.4315025
443 | 3.956562675 | 171.2623 | 0.5405989
444 | 3.966559675 | 228.3234 | 0.7207156
445 | 3.976556675 | 266.1907 | 0.8402457
446 | 3.986553675 | 299.9006 | 0.9466529
447 | 3.996550675 | 343.3781 | 1.083892
448 | 4.006547675 | 359.8685 | 1.135945
449 | 4.016544675 | 357.5052 | 1.128485
450 | 4.026541675 | 354.7553 | 1.119805
451 | 4.036538675 | 333.1632 | 1.051648
452 | 4.046535675 | 295.9663 | 0.934234
453 | 4.056532675 | 255.2431 | 0.805689
454 | 4.066529675 | 212.8355 | 0.6718271
455 | 4.076526675 | 177.45 | 0.5601308
456 | 4.086523675 | 135.0679 | 0.4263494
457 | 4.096520675 | 106.6758 | 0.336728
458 | 4.106517675 | 86.36582 | 0.2726185
459 | 4.116514675 | 66.36549 | 0.2094864
460 | 4.126511675 | 56.32954 | 0.1778073
461 | 4.136508675 | 51.06279 | 0.1611826
462 | 4.146505675 | 37.78157 | 0.1192596
463 | 4.156502675 | 25.61493 | 0.08085497
464 | 4.166499675 | 21.86285 | 0.06901129
465 | 4.176496675 | 23.27356 | 0.0734643
466 | 4.186493675 | 28.72194 | 0.0906624
467 | 4.196490675 | 27.04739 | 0.08537659
468 | 4.206487675 | 25.32109 | 0.07992743
469 | 4.216484675 | 21.7553 | 0.06867183
470 | 4.226481675 | 20.06128 | 0.06332453836
471 | 4.236478675 | 22.17664 | 0.07000181
472 | 4.246475675 | 24.98117 | 0.07885444
473 | 4.256472675 | 25.80894 | 0.08146737
474 | 4.266469675 | 22.44617 | 0.07085257
475 | 4.276466675 | 19.83966 | 0.06262499
476 | 4.286463675 | 23.02601 | 0.07268288
477 | 4.296460675 | 23.68134 | 0.07475148
478 | 4.306457675 | 24.46038 | 0.07721056
479 | 4.316454675 | 19.58712 | 0.06182783
480 | 4.326451675 | 26.88588 | 0.08486676
481 | 4.336448675 | 30.1199 | 0.09507515
482 | 4.346445675 | 24.8778 | 0.07852816
483 | 4.356442675 | 26.84683 | 0.08474352
484 | 4.366439675 | 27.64139 | 0.0872516
485 | 4.376436675 | 23.49313 | 0.07415737
486 | 4.386433675 | 19.56497 | 0.06175793
487 | 4.396430675 | 25.1673 | 0.07944198
488 | 4.406427675 | 27.80313 | 0.08776214
489 | 4.416424675 | 22.87919 | 0.07221944
490 | 4.426421675 | 20.97788 | 0.06621786
491 | 4.436418675 | 20.98944 | 0.06625435057
492 | 4.446415675 | 25.85114 | 0.08160057
493 | 4.456412675 | 30.76533 | 0.09711247
494 | 4.466409675 | 25.08965 | 0.07919688
495 | 4.476406675 | 27.97287 | 0.08829791353
496 | 4.486403675 | 32.31366 | 0.1019999
497 | 4.496400675 | 28.18798 | 0.08897692
498 | 4.506397675 | 29.79186 | 0.09403967
499 | 4.516394675 | 35.67049 | 0.1125959
500 | 4.526391675 | 28.21104 | 0.08904972
501 | 4.536388675 | 32.27095 | 0.1018651
502 | 4.546385675 | 25.78527 | 0.08139263
503 | 4.556382675 | 24.99098 | 0.07888542881
504 | 4.566379675 | 22.03303 | 0.06954847698
505 | 4.576376675 | 22.27515 | 0.07031275
506 | 4.586373675 | 22.6739 | 0.07157143
507 | 4.596370675 | 31.73396 | 0.10017
508 | 4.606367675 | 30.44054 | 0.09608726
509 | 4.616364675 | 19.65368 | 0.06203794
510 | 4.626361675 | 20.83543 | 0.0657682
511 | 4.636358675 | 28.00574 | 0.08840168
512 | 4.646355675 | 21.24325 | 0.06705549
513 | 4.656352675 | 15.42015 | 0.04867458
514 | 4.666349675 | 23.73315 | 0.07491502
515 | 4.676346675 | 25.01694 | 0.07896735
516 | 4.686343675 | 31.58716 | 0.09970662
517 | 4.696340675 | 24.48863 | 0.07729974
518 | 4.706337675 | 23.15019 | 0.07307488
519 | 4.716334675 | 26.81491 | 0.08464275
520 | 4.726331675 | 24.59339 | 0.07763039
521 | 4.736328675 | 22.73195 | 0.07175466
522 | 4.746325675 | 21.15599 | 0.06678007
523 | 4.756322675 | 31.45215 | 0.09928047
524 | 4.766319675 | 18.02895 | 0.0569094
525 | 4.776316675 | 16.13778 | 0.05093979
526 | 4.786313675 | 25.12556 | 0.07931022
527 | 4.796310675 | 26.92227 | 0.08498164
528 | 4.806307675 | 26.27603 | 0.08294174
529 | 4.816304675 | 30.1286 | 0.09510259
530 | 4.826301675 | 25.04122 | 0.07904400604
531 | 4.836298675 | 24.73362 | 0.07807306
532 | 4.846295675 | 24.53198 | 0.07743655
533 | 4.856292675 | 24.4322 | 0.07712161
534 | 4.866289675 | 21.05692 | 0.06646733
535 | 4.876286675 | 21.69544 | 0.06848288
536 | 4.886283675 | 19.6129 | 0.0619092
537 | 4.896280675 | 30.72306 | 0.09697904
538 | 4.906277675 | 23.25763 | 0.073414
539 | 4.916274675 | 21.80781 | 0.06883755
540 | 4.926271675 | 23.33292 | 0.07365166
541 | 4.936268675 | 22.24854 | 0.07022875
542 | 4.946265675 | 24.799 | 0.07827943
543 | 4.956262675 | 21.45071 | 0.06771036
544 | 4.966259675 | 22.0598 | 0.06963298
545 | 4.976256675 | 20.40568 | 0.06441165
546 | 4.986253675 | 25.03934 | 0.07903808
547 | 4.996250675 | 23.4454 | 0.07400672
548 | 5.006247675 | 18.46139 | 0.05827441
549 | 5.016244675 | 21.35195 | 0.06739862
550 | 5.026241675 | 26.47781 | 0.08357869
551 | 5.036238675 | 27.1621 | 0.08573868
552 | 5.046235675 | 26.17117 | 0.08261076
553 | 5.056232675 | 30.62337 | 0.09666438
554 | 5.066229675 | 17.99734 | 0.05680961
555 | 5.076226675 | 20.51759 | 0.06476491
556 | 5.086223675 | 28.16972 | 0.08891929344
557 | 5.096220675 | 19.9784 | 0.06306294
558 | 5.106217675 | 17.77076 | 0.0560944
559 | 5.116214675 | 23.45324 | 0.07403146
560 | 5.126211675 | 18.20115 | 0.05745293
561 | 5.136208675 | 23.22041 | 0.07329651
562 | 5.146205675 | 22.30358 | 0.07040248
563 | 5.156202675 | 16.67971 | 0.05265045
564 | 5.166199675 | 24.9334 | 0.07870367
565 | 5.176196675 | 29.05195 | 0.0917041
566 | 5.186193675 | 29.20341 | 0.09218218
567 | 5.196190675 | 27.54881 | 0.08695937
568 | 5.206187675 | 17.69029 | 0.05584038
569 | 5.216184675 | 23.25119 | 0.07339368
570 | 5.226181675 | 11.35091 | 0.03582977
571 | 5.236178675 | 18.68682 | 0.05898598
572 | 5.246175675 | 22.49218 | 0.07099782
573 | 5.256172675 | 25.00122 | 0.07891775
574 | 5.266169675 | 23.5815 | 0.07443632
575 | 5.276166675 | 17.70834 | 0.05589736
576 | 5.286163675 | 26.27574 | 0.08294083
577 | 5.296160675 | 21.5658 | 0.06807364
578 | 5.306157675 | 20.03088 | 0.06322857
579 | 5.316154675 | 25.56105 | 0.08068487
580 | 5.326151675 | 22.17079 | 0.06998332
581 | 5.336148675 | 16.43621 | 0.05188181
582 | 5.346145675 | 14.08637 | 0.04446442
583 | 5.356142675 | 21.66613 | 0.06839034
584 | 5.366139675 | 25.88471 | 0.08170653
585 | 5.376136675 | 25.12875 | 0.07932031
586 | 5.386133675 | 25.63202 | 0.0809089
587 | 5.396130675 | 22.77355 | 0.07188599
588 | 5.406127675 | 21.51825 | 0.06792355776
589 | 5.416124675 | 24.05228 | 0.07592237
590 | 5.426121675 | 18.14562 | 0.05727765
591 | 5.436118675 | 26.19445 | 0.08268424
592 | 5.446115675 | 20.03092 | 0.06322872
593 | 5.456112675 | 19.57058 | 0.06177563
594 | 5.466109675 | 15.68614 | 0.04951418
595 | 5.476106675 | 13.30247 | 0.04198999
596 | 5.486103675 | 16.51842 | 0.0521413
597 | 5.496100675 | 20.62079 | 0.06509066
598 | 5.506097675 | 17.38073 | 0.05486323
599 | 5.516094675 | 21.83382 | 0.06891966
600 | 5.526091675 | 30.10209 | 0.09501891
601 | 5.536088675 | 30.14679 | 0.09516001
602 | 5.546085675 | 21.69127 | 0.06846971
603 | 5.556082675 | 28.10342 | 0.08871002
604 | 5.566079675 | 17.42761 | 0.05501122
605 | 5.576076675 | 12.07898 | 0.03812797
606 | 5.586073675 | 24.77161 | 0.07819297
607 | 5.596070675 | 21.70409 | 0.06851016
608 | 5.606067675 | 18.42977 | 0.05817459
609 | 5.616064675 | 23.14161 | 0.07304779
610 | 5.626061675 | 11.60312 | 0.03662591
611 | 5.636058675 | 19.63094 | 0.06196617
612 | 5.646055675 | 14.03567 | 0.04430437
613 | 5.656052675 | 15.48032 | 0.04886449
614 | 5.666049675 | 23.75599 | 0.07498709
615 | 5.676046675 | 18.7608 | 0.05921949923
616 | 5.686043675 | 14.40948 | 0.04548433
617 | 5.696040675 | 21.65563 | 0.06835721038
618 | 5.706037675 | 15.15101 | 0.04782501
619 | 5.716034675 | 19.06459 | 0.06017843
620 | 5.726031675 | 21.02087 | 0.06635354
621 | 5.736028675 | 21.81819 | 0.06887032765
622 | 5.746025675 | 16.93059 | 0.05344235
623 | 5.756022675 | 14.98926 | 0.04731443
624 | 5.766019675 | 14.16733 | 0.04471995
625 | 5.776016675 | 18.99691 | 0.0599648
626 | 5.786013675 | 20.1457 | 0.06359102
627 | 5.796010675 | 26.99315 | 0.08520538
628 | 5.806007675 | 27.79135 | 0.08772494
629 | 5.816004675 | 15.95126 | 0.05035105613
630 | 5.826001675 | 13.94183 | 0.04400816
631 | 5.835998675 | 11.0177 | 0.03477799
632 | 5.845995675 | 13.00827 | 0.04106134
633 | 5.855992675 | 13.99818 | 0.04418604
634 | 5.865989675 | 13.01529 | 0.04108350184
635 | 5.875986675 | 25.0114 | 0.07894987
636 | 5.885983675 | 16.04241 | 0.05063877
637 | 5.895980675 | 12.03728 | 0.03799635
638 | 5.905977675 | 18.03447 | 0.05692681
639 | 5.915974675 | 27.06066 | 0.08541849
640 | 5.925971675 | 21.0231 | 0.06636058
641 | 5.935968675 | 23.05447 | 0.07277273
642 | 5.945965675 | 23.06497 | 0.07280586
643 | 5.955962675 | 19.06863 | 0.06019121
644 | 5.965959675 | 20.0401 | 0.06325768892
645 | 5.975956675 | 21.02485 | 0.06636611
646 | 5.985953675 | 15.02527 | 0.0474281
647 | 5.995950675 | 24.07376 | 0.07599017
648 | 6.005947675 | 25.05479 | 0.07908683
649 | 6.015944675 | 22.05859 | 0.06962916
650 | 6.025941675 | 14.02156 | 0.04425983
651 | 6.035938675 | 19.06771 | 0.06018829
652 | 6.045935675 | 20.05391 | 0.06330129443
653 | 6.055932675 | 29.08979 | 0.09182353
654 | 6.065929675 | 22.05807 | 0.06962751396
655 | 6.075926675 | 19.05187 | 0.0601383
656 | 6.085923675 | 18.0387 | 0.05694017006
657 | 6.095920675 | 15.03226 | 0.04745015787
658 | 6.105917675 | 19.04499 | 0.06011658
659 | 6.115914675 | 16.03089 | 0.05060241018
660 | 6.125911675 | 21.04773 | 0.06643833
661 | 6.135908675 | 20.02789 | 0.06321914
662 | 6.145905675 | 13.0072 | 0.04105794
663 | 6.155902675 | 16.04105 | 0.05063447
664 | 6.165899675 | 20.0703 | 0.06335303
665 | 6.175896675 | 22.07264 | 0.06967352
666 | 6.185893675 | 20.03718 | 0.06324848
667 | 6.195890675 | 18.02243 | 0.05688879
668 | 6.205887675 | 22.04353 | 0.06958164
669 | 6.215884675 | 14.0204 | 0.04425616
670 | 6.225881675 | 13.01531 | 0.04108355
671 | 6.235878675 | 28.08491 | 0.08865157
672 | 6.245875675 | 18.03284 | 0.05692166
673 | 6.255872675 | 16.02995 | 0.05059943
674 | 6.265869675 | 28.01663 | 0.0884360419
675 | 6.275866675 | 23.04504 | 0.07274295
676 | 6.285863675 | 17.04006 | 0.05378789
677 | 6.295860675 | 14.01154 | 0.04422821
678 | 6.305857675 | 26.00696 | 0.08209243
679 | 6.315854675 | 13.97817 | 0.04412288
680 | 6.325851675 | 29.05686 | 0.0917196
681 | 6.335848675 | 27.0886 | 0.08550669
682 | 6.345845675 | 19.0528 | 0.06014123
683 | 6.355842675 | 27.04181 | 0.08535899
684 | 6.365839675 | 31.05349 | 0.09802208
685 | 6.375836675 | 25.05662 | 0.07909261
686 | 6.385833675 | 38.11715 | 0.1203189
687 | 6.395830675 | 22.05097 | 0.06960513
688 | 6.405827675 | 25.04962 | 0.07907052
689 | 6.415824675 | 28.06161 | 0.08857804
690 | 6.425821675 | 32.07643 | 0.1012511
691 | 6.435818675 | 17.02694 | 0.05374648
692 | 6.445815675 | 28.05186 | 0.08854726247
693 | 6.455812675 | 21.0114 | 0.06632365119
694 | 6.465809675 | 23.03921 | 0.07272456451
695 | 6.475806675 | 22.06238 | 0.06964113252
696 | 6.485803675 | 22.06559 | 0.06965126
697 | 6.495800675 | 22.0488 | 0.06959826
698 | 6.505797675 | 13.00972 | 0.04106591
699 | 6.515794675 | 15.01479 | 0.04739502
700 | 6.525791675 | 15.02179 | 0.04741711
701 | 6.535788675 | 23.04246 | 0.07273481
702 | 6.545785675 | 13.00554 | 0.0410527
703 | 6.555782675 | 14.00189 | 0.04419774
704 | 6.565779675 | 22.0245 | 0.06952158
705 | 6.575776675 | 12.02587 | 0.03796032
706 | 6.585773675 | 22.08842 | 0.06972334
707 | 6.595770675 | 22.06579 | 0.06965189
708 | 6.605767675 | 16.02686 | 0.05058968
709 | 6.615764675 | 23.02172 | 0.07266934
710 | 6.625761675 | 16.0168 | 0.05055793
711 | 6.635758675 | 18.03548 | 0.05693001
712 | 6.645755675 | 21.03994 | 0.06641375
713 | 6.655752675 | 18.02835 | 0.05690749
714 | 6.665749675 | 11.01529 | 0.03477037859
715 | 6.675746675 | 13.02699 | 0.04112043
716 | 6.685743675 | 16.03214 | 0.05060634
717 | 6.695740675 | 17.02086 | 0.0537273
718 | 6.705737675 | 22.0361 | 0.06955817
719 | 6.715734675 | 15.02475 | 0.04742645
720 | 6.725731675 | 19.0331 | 0.06007904
721 | 6.735728675 | 16.02138 | 0.05057239
722 | 6.745725675 | 11.99898 | 0.03787544872
723 | 6.755722675 | 17.0348 | 0.0537713
724 | 6.765719675 | 16.03287 | 0.05060864
725 | 6.775716675 | 14.01974 | 0.04425408
726 | 6.785713675 | 17.02861 | 0.05375176
727 | 6.795710675 | 16.03417 | 0.05061274
728 | 6.805707675 | 19.05198 | 0.06013864
729 | 6.815704675 | 19.04301 | 0.06011031
730 | 6.825701675 | 13.02612 | 0.04111767
731 | 6.835698675 | 22.03336 | 0.06954952
732 | 6.845695675 | 16.02011 | 0.05056838
733 | 6.855692675 | 21.04347 | 0.0664249
734 | 6.865689675 | 15.04051 | 0.0474762
735 | 6.875686675 | 11.02082 | 0.03478782
736 | 6.885683675 | 17.01776 | 0.05371750341
737 | 6.895680675 | 16.02965 | 0.05059849
738 | 6.905677675 | 14.01254 | 0.04423136
739 | 6.915674675 | 19.02539 | 0.0600547
740 | 6.925671675 | 12.97058 | 0.04094236425
741 | 6.935668675 | 21.02853 | 0.06637773
742 | 6.945665675 | 15.03003 | 0.04744314
743 | 6.955662675 | 24.07599 | 0.0759972
744 | 6.965659675 | 22.04154 | 0.06957535
745 | 6.975656675 | 13.02481 | 0.04111354
746 | 6.985653675 | 16.02326 | 0.05057832
747 | 6.995650675 | 21.02494 | 0.06636639
748 | 7.005647675 | 16.00889 | 0.05053295
749 | 7.015644675 | 16.01887 | 0.05056445
750 | 7.025641675 | 19.0316 | 0.06007429
751 | 7.035638675 | 13.02584 | 0.04111679
752 | 7.045635675 | 14.0304 | 0.04428773
753 | 7.055632675 | 18.03355 | 0.05692392
754 | 7.065629675 | 20.01225 | 0.06316979
755 | 7.075626675 | 11.00395 | 0.03473459
756 | 7.085623675 | 18.03726 | 0.05693562
757 | 7.095620675 | 18.03766 | 0.05693687
758 | 7.105617675 | 18.03618 | 0.05693221
759 | 7.115614675 | 14.01555 | 0.04424085
760 | 7.125611675 | 19.01529 | 0.06002281
761 | 7.135608675 | 16.01997 | 0.05056792
762 | 7.145605675 | 14.02382 | 0.04426698
763 | 7.155602675 | 13.01981 | 0.04109776
764 | 7.165599675 | 15.02275 | 0.0474201608
765 | 7.175596675 | 18.0257 | 0.05689912
766 | 7.185593675 | 18.02044 | 0.05688253
767 | 7.195590675 | 7.008742 | 0.02212348
768 | 7.205587675 | 17.03215 | 0.05376292
769 | 7.215584675 | 12.01137 | 0.03791457
770 | 7.225581675 | 13.0031 | 0.04104502
771 | 7.235578675 | 11.99059 | 0.03784895
772 | 7.245575675 | 13.01029 | 0.04106772
773 | 7.255572675 | 14.02457 | 0.04426934
774 | 7.265569675 | 16.03944 | 0.05062937
775 | 7.275566675 | 16.0172 | 0.05055918
776 | 7.285563675 | 13.00228 | 0.04104242
777 | 7.295560675 | 15.01527 | 0.04739655
778 | 7.305557675 | 16.0353 | 0.05061631
779 | 7.315554675 | 16.02885 | 0.05059596
780 | 7.325551675 | 12.00955 | 0.03790882
781 | 7.335548675 | 18.00268 | 0.05682646
782 | 7.345545675 | 14.01643 | 0.0442436551
783 | 7.355542675 | 10.02585 | 0.03164715
784 | 7.365539675 | 15.04161 | 0.04747969
785 | 7.375536675 | 8.013292 | 0.0252944
786 | 7.385533675 | 12.01615 | 0.03792966
787 | 7.395530675 | 16.0091 | 0.05053362
788 | 7.405527675 | 16.01409 | 0.05054937
789 | 7.415524675 | 9.00568 | 0.02842693
790 | 7.425521675 | 13.01432 | 0.04108043
791 | 7.435518675 | 11.01887 | 0.03478167
792 | 7.445515675 | 20.02494 | 0.06320982745
793 | 7.455512675 | 15.01616 | 0.04739935
794 | 7.465509675 | 17.00845 | 0.05368812705
795 | 7.475506675 | 18.02617 | 0.05690059
796 | 7.485503675 | 12.00804 | 0.03790406
797 | 7.495500675 | 18.03231 | 0.05691998
798 | 7.505497675 | 9.009199 | 0.02843804
799 | 7.515494675 | 10.01823 | 0.03162311
800 | 7.525491675 | 23.04354 | 0.07273823
801 | 7.535488675 | 14.0091 | 0.04422049
802 | 7.545485675 | 22.01952 | 0.06950585
803 | 7.555482675 | 12.99911 | 0.04103243
804 | 7.565479675 | 17.01709 | 0.05371538
805 | 7.575476675 | 17.02651 | 0.05374514
806 | 7.585473675 | 10.0226 | 0.0316369
807 | 7.595470675 | 12.01711 | 0.03793266
808 | 7.605467675 | 11.01638 | 0.03477382
809 | 7.615464675 | 13.01169 | 0.0410721261
810 | 7.625461675 | 11.01424 | 0.03476707
811 | 7.635458675 | 12.01735 | 0.03793344
812 | 7.645455675 | 11.0119 | 0.03475969
813 | 7.655452675 | 16.0173 | 0.05055951
814 | 7.665449675 | 16.00197 | 0.0505111
815 | 7.675446675 | 17.01383 | 0.0537051
816 | 7.685443675 | 15.02761 | 0.0474355
817 | 7.695440675 | 16.02717 | 0.05059067
818 | 7.705437675 | 8.003563 | 0.02526369
819 | 7.715434675 | 17.02085 | 0.05372726
820 | 7.725431675 | 21.03808 | 0.06640786
821 | 7.735428675 | 9.002957 | 0.02841833
822 | 7.745425675 | 12.01127 | 0.03791423
823 | 7.755422675 | 17.00005 | 0.05366162
824 | 7.765419675 | 8.99539 | 0.02839445
825 | 7.775416675 | 13.00944 | 0.04106502
826 | 7.785413675 | 6.010097 | 0.0189712
827 | 7.795410675 | 11.02034 | 0.03478633
828 | 7.805407675 | 10.00874 | 0.03159314
829 | 7.815404675 | 9.00495 | 0.02842463
830 | 7.825401675 | 10.0038 | 0.03157754
831 | 7.835398675 | 13.01364 | 0.04107827
832 | 7.845395675 | 10.00935 | 0.03159508
833 | 7.855392675 | 13.02205 | 0.04110483923
834 | 7.865389675 | 14.01795 | 0.04424843893
835 | 7.875386675 | 11.01497 | 0.03476937
836 | 7.885383675 | 16.01156 | 0.05054138
837 | 7.895380675 | 14.01117 | 0.04422704955
838 | 7.905377675 | 10.00563 | 0.03158334
839 | 7.915374675 | 9.007763 | 0.02843351
840 | 7.925371675 | 8.99751 | 0.02840114
841 | 7.935368675 | 16.02052 | 0.05056965
842 | 7.945365675 | 15.0098 | 0.04737927
843 | 7.955362675 | 12.01736 | 0.03793347
844 | 7.965359675 | 16.01992 | 0.05056776
845 | 7.975356675 | 15.01256 | 0.04738799441
846 | 7.985353675 | 15.0273 | 0.0474345
847 | 7.995350675 | 17.0252 | 0.053741
848 | 8.005347675 | 13.02375 | 0.0411102
849 | 8.015344675 | 33.03653 | 0.1042816
850 | 8.025341675 | 17.00528 | 0.05367811806
851 | 8.035338675 | 15.00121 | 0.04735215
852 | 8.045335675 | 26.03585 | 0.0821836
853 | 8.055332675 | 28.05121 | 0.08854522
854 | 8.065329675 | 22.04134 | 0.06957471232
855 | 8.075326675 | 21.02985 | 0.06638189
856 | 8.085323675 | 12.00488 | 0.03789406
857 | 8.095320675 | 14.0145 | 0.04423754
858 | 8.105317675 | 21.02434 | 0.06636448477
859 | 8.115314675 | 17.02408 | 0.05373745
860 | 8.125311675 | 12.01014 | 0.03791067
861 | 8.135308675 | 9.994108 | 0.03154696
862 | 8.145305675 | 16.01676 | 0.05055779
863 | 8.155302675 | 15.02807 | 0.04743692613
864 | 8.165299675 | 13.01066 | 0.04106889
865 | 8.175296675 | 17.0237 | 0.05373626
866 | 8.185293675 | 15.01026 | 0.04738073
867 | 8.195290675 | 15.01422 | 0.04739322
868 | 8.205287675 | 22.02376 | 0.06951923157
869 | 8.215284675 | 14.01063 | 0.04422532
870 | 8.225281675 | 9.007968 | 0.02843415
871 | 8.235278675 | 12.00849 | 0.03790548
872 | 8.245275675 | 14.02176 | 0.04426048
873 | 8.255272675 | 15.02546 | 0.04742869
874 | 8.265269675 | 15.02477 | 0.04742653
875 | 8.275266675 | 14.02305 | 0.04426452
876 | 8.285263675 | 17.02794 | 0.0537496371
877 | 8.295260675 | 15.02456 | 0.04742587
878 | 8.305257675 | 14.02285 | 0.04426391
879 | 8.315254675 | 18.02934 | 0.05691063
880 | 8.325251675 | 8.012918 | 0.02529322
881 | 8.335248675 | 2.003103 | 0.006322904833
882 | 8.345245675 | 11.01772 | 0.03477805
883 | 8.355242675 | 11.01767 | 0.03477789224
884 | 8.365239675 | 17.02732 | 0.05374768
885 | 8.375236675 | 12.01919 | 0.03793923
886 | 8.385233675 | 10.01592 | 0.0316158
887 | 8.395230675 | 14.02228 | 0.04426212
888 | 8.405227675 | 13.02063 | 0.04110033
889 | 8.415224675 | 11.01738 | 0.03477697761
890 | 8.425221675 | 10.01574 | 0.03161525
891 | 8.435218675 | 11.01729 | 0.03477668
892 | 8.445215675 | 15.02356 | 0.04742272
893 | 8.455212675 | 13.02035 | 0.04109945
894 | 8.465209675 | 12.01872 | 0.03793775801
895 | 8.475206675 | 12.01867 | 0.0379376
896 | 8.485203675 | 13.02018 | 0.04109893
897 | 8.495200675 | 17.02637 | 0.05374468
898 | 8.505197675 | 7.010741 | 0.0221298
899 | 8.515194675 | 9.013816 | 0.02845261
900 | 8.525191675 | 12.01842 | 0.03793682
901 | 8.535188675 | 9.013743 | 0.02845238
902 | 8.545185675 | 6.009088 | 0.01896802
903 | 8.555182675 | 6.009063 | 0.01896794
904 | 8.565179675 | 9.013633 | 0.02845203
905 | 8.575176675 | 6.009015 | 0.01896779
906 | 8.585173675 | 11.01661 | 0.03477454
907 | 8.595170675 | 11.01656 | 0.0347744
908 | 8.605167675 | 9.01349 | 0.02845158
909 | 8.615164675 | 5.007409 | 0.01580617
910 | 8.625161675 | 11.01643 | 0.03477399043
911 | 8.635158675 | 16.02391 | 0.05058037
912 | 8.645155675 | 11.01635 | 0.03477373
913 | 8.655152675 | 14.0208 | 0.04425743
914 | 8.665149675 | 13.01925 | 0.041096
915 | 8.675146675 | 26.03856 | 0.08219215
916 | 8.685143675 | 11.01619 | 0.03477321
917 | 8.695140675 | 8.011705 | 0.02528939235
918 | 8.705137675 | 5.007243 | 0.01580564
919 | 8.715134675 | 16.02343 | 0.05057886
920 | 8.725131675 | 7.010147 | 0.02212792
921 | 8.735128675 | 10.01452 | 0.03161139
922 | 8.745125675 | 16.02326 | 0.05057831
923 | 8.755122675 | 14.02028 | 0.04425581
924 | 8.765119675 | 10.01441 | 0.03161105
925 | 8.775116675 | 12.01728 | 0.03793322
926 | 8.785113675 | 11.01579 | 0.03477196
927 | 8.795110675 | 7.009973 | 0.02212737
928 | 8.805107675 | 9.012831 | 0.0284495
929 | 8.815104675 | 19.02718 | 0.06006034
930 | 8.825101675 | 9.01277 | 0.02844931
931 | 8.835098675 | 7.009878 | 0.02212706877
932 | 8.845095675 | 12.01699 | 0.0379323
933 | 8.855092675 | 8.011254 | 0.02528797015
934 | 8.865089675 | 11.01549 | 0.034771
935 | 8.875086675 | 16.02254 | 0.05057603
936 | 8.885083675 | 9.012588 | 0.02844874
937 | 8.895080675 | 9.012558 | 0.02844864
938 | 8.905077675 | 12.01675 | 0.03793154081
939 | 8.915074675 | 9.0125 | 0.02844846
940 | 8.925071675 | 11.01527 | 0.03477031811
941 | 8.935068675 | 14.01943 | 0.0442531
942 | 8.945065675 | 8.011019 | 0.02528723
943 | 8.955062675 | 11.01517 | 0.03476998
944 | 8.965059675 | 13.01791 | 0.04109174
945 | 8.975056675 | 14.01925 | 0.04425254
946 | 8.985053675 | 17.02335 | 0.05373515
947 | 8.995050675 | 12.01641 | 0.03793046
948 | 9.005047675 | 10.01362 | 0.03160855
949 | 9.015044675 | 6.008101 | 0.01896491
950 | 9.025041675 | 14.01903 | 0.04425186
951 | 9.035038675 | 14.01899 | 0.04425173
952 | 9.045035675 | 10.0135 | 0.03160817
953 | 9.055032675 | 7.009389 | 0.02212553
954 | 9.065029675 | 9.012081 | 0.02844714
955 | 9.075026675 | 10.01341 | 0.03160788
956 | 9.085023675 | 17.02283 | 0.05373352
957 | 9.095020675 | 6.00796 | 0.01896446
958 | 9.105017675 | 3.003908 | 0.009482001523
959 | 9.115014675 | 6.007924 | 0.01896435
960 | 9.125011675 | 8.010584 | 0.02528585
961 | 9.135008675 | 7.009225 | 0.02212501
962 | 9.145005675 | 14.01854 | 0.04425029
963 | 9.155002675 | 10.01318 | 0.03160714801
964 | 9.164999675 | 10.01315 | 0.03160706
965 | 9.174996675 | 12.01577 | 0.03792844
966 | 9.184993675 | 8.010449 | 0.02528543
967 | 9.194990675 | 13.01702 | 0.04108895
968 | 9.204987675 | 11.01435 | 0.03476742
969 | 9.214984675 | 15.01958 | 0.04741013
970 | 9.224981675 | 8.010362 | 0.02528515
971 | 9.234978675 | 12.01557 | 0.03792782
972 | 9.244975675 | 7.009014 | 0.02212434
973 | 9.254972675 | 11.01421 | 0.03476695192
974 | 9.264969675 | 7.008977 | 0.02212423
975 | 9.274966675 | 8.010255 | 0.02528482
976 | 9.284963675 | 14.018 | 0.0442486
977 | 9.294960675 | 13.01667 | 0.04108785
978 | 9.304957675 | 13.01664 | 0.04108775
979 | 9.314954675 | 11.01403 | 0.03476641
980 | 9.324951675 | 8.010154 | 0.0252845
981 | 9.334948675 | 5.006289 | 0.01580263
982 | 9.344945675 | 9.011391 | 0.02844496
983 | 9.354942675 | 6.00754 | 0.01896313
984 | 9.364939675 | 10.01262 | 0.03160539
985 | 9.374936675 | 7.008781 | 0.02212361
986 | 9.384933675 | 9.011301 | 0.02844467
987 | 9.394930675 | 9.011279 | 0.0284446
988 | 9.404927675 | 9.011257 | 0.02844453415
989 | 9.414924675 | 17.02133 | 0.05372876
990 | 9.424921675 | 11.01373 | 0.03476546
991 | 9.434918675 | 4.004911 | 0.01264172
992 | 9.444915675 | 9.011171 | 0.02844426
993 | 9.454912675 | 12.0149 | 0.03792571
994 | 9.464909675 | 9.011129 | 0.02844413
995 | 9.474906675 | 7.008614 | 0.02212308
996 | 9.484903675 | 13.01606 | 0.04108593
997 | 9.494900675 | 9.011067 | 0.02844393
998 | 9.504897675 | 18.0222 | 0.05688809
999 | 9.514894675 | 11.0135 | 0.03476473
1000 | 9.524891675 | 11.01348 | 0.03476465
1001 | 9.534888675 | 6.007288 | 0.01896234
1002 | 9.544885675 | 7.008505 | 0.022122735
1003 | 9.554882675 | 10.01217 | 0.03160399
1004 | 9.564879675 | 8.0097 | 0.02528306
1005 | 9.574876675 | 9.010906 | 0.02844343
1006 | 9.584873675 | 8.009665 | 0.02528295
1007 | 9.594870675 | 8.009647 | 0.0252829
1008 | 9.604867675 | 6.007195 | 0.01896205
1009 | 9.614864675 | 9.010828 | 0.02844318
1010 | 9.624861675 | 6.00717 | 0.01896197
1011 | 9.634858675 | 13.01563 | 0.04108457
1012 | 9.644855675 | 10.01198 | 0.03160337
1013 | 9.654852675 | 9.010752 | 0.02844294
1014 | 9.664849675 | 9.010734 | 0.02844288
1015 | 9.674846675 | 13.01552 | 0.04108423
1016 | 9.684843675 | 7.008297 | 0.02212208
1017 | 9.694840675 | 13.01547 | 0.04108406
1018 | 9.704837675 | 4.00468 | 0.01264099584
1019 | 9.714834675 | 9.010643 | 0.0284426
1020 | 9.724831675 | 11.01301 | 0.03476318
1021 | 9.734828675 | 4.004656 | 0.01264092
1022 | 9.744825675 | 9.010589 | 0.02844242
1023 | 9.754822675 | 5.005827 | 0.01580117
1024 | 9.764819675 | 15.01766 | 0.04740407
1025 | 9.774816675 | 12.01408 | 0.03792312
1026 | 9.784813675 | 13.01524 | 0.04108333028
1027 | 9.794810675 | 8.009324 | 0.02528188
1028 | 9.804807675 | 5.00578 | 0.01580102
1029 | 9.814804675 | 5.005771 | 0.01580099
1030 | 9.824801675 | 9.010451 | 0.02844199
1031 | 9.834798675 | 10.01161 | 0.03160219
1032 | 9.844795675 | 7.008081 | 0.0221214
1033 | 9.854792675 | 11.01273 | 0.03476231
1034 | 9.864789675 | 5.005725 | 0.01580085
1035 | 9.874786675 | 9.010368 | 0.02844173
1036 | 9.884783675 | 16.01848 | 0.05056323
1037 | 9.894780675 | 6.006858 | 0.01896098
1038 | 9.904777675 | 3.003375 | 0.009480319707
1039 | 9.914774675 | 13.01493 | 0.04108234
1040 | 9.924771675 | 6.006827 | 0.01896088
1041 | 9.934768675 | 11.01258 | 0.03476181
1042 | 9.944765675 | 8.009107 | 0.02528119
1043 | 9.954762675 | 10.01139 | 0.03160151
1044 | 9.964759675 | 9.010226 | 0.02844128
1045 | 9.974756675 | 7.007921 | 0.02212089
1046 | 9.984753675 | 9.010196 | 0.02844119
1047 | 9.994750675 | 3.00333 | 0.00948017947
1048 | 10.00475 | 10.00006 | 0.03156574
1049 | 10.01474 | 4.999981 | 0.01578272
1050 | 10.02474 | 4.999981 | 0.01578272
1051 | 10.03474 | 5.999996 | 0.01893932
1052 | 10.04474 | 10.00006 | 0.03156574
1053 | 10.05473 | 10.00006 | 0.03156574
1054 | 10.06473 | 9.000043 | 0.02840914
1055 | 10.07473 | 7.000013 | 0.0220959305
1056 | 10.08472 | 13.0001 | 0.04103555
1057 | 10.09472 | 10.00006 | 0.03156575
1058 | 10.10472 | 10.00006 | 0.03156575
1059 | 10.11471 | 8.00003 | 0.02525254
1060 | 10.12471 | 4.999985 | 0.01578273084
1061 | 10.13471 | 8.00003 | 0.02525254
1062 | 10.14471 | 9.000046 | 0.02840915
1063 | 10.1547 | 8.000031 | 0.02525254
1064 | 10.1647 | 8.000032 | 0.02525255
1065 | 10.1747 | 4.999986 | 0.01578274
1066 | 10.18469 | 11.00008 | 0.03472236
1067 | 10.19469 | 7.000017 | 0.02209594434
1068 | 10.20469 | 6.000003 | 0.01893934
1069 | 10.21468 | 7.000018 | 0.02209595
1070 | 10.22468 | 7.000018 | 0.02209595
1071 | 10.23468 | 8.000033 | 0.02525255
1072 | 10.24468 | 6.000003 | 0.01893934
1073 | 10.25467 | 4.999988 | 0.01578274
1074 | 10.26467 | 6.000004 | 0.01893935
1075 | 10.27467 | 4.999988 | 0.01578274
1076 | 10.28466 | 7.000019 | 0.02209594915
1077 | 10.29466 | 9.000049 | 0.02840916
1078 | 10.30466 | 18.00019 | 0.05681858988
1079 | 10.31465 | 9.000051 | 0.02840916
1080 | 10.32465 | 6.000006 | 0.01893935
1081 | 10.33465 | 4.999991 | 0.01578275
1082 | 10.34465 | 7.000022 | 0.02209596
1083 | 10.35464 | 12.0001 | 0.0378789764
1084 | 10.36464 | 6.000007 | 0.01893936
1085 | 10.37464 | 4.999992 | 0.01578275
1086 | 10.38463 | 15.00014 | 0.04734879
1087 | 10.39463 | 7.000024 | 0.02209596
1088 | 10.40463 | 13.00012 | 0.04103559
1089 | 10.41462 | 4.999994 | 0.01578276
1090 | 10.42462 | 6.00001 | 0.01893936
1091 | 10.43462 | 7.000025 | 0.02209597
1092 | 10.44462 | 14.00013 | 0.04419219504
1093 | 10.45461 | 7.000026 | 0.02209597
1094 | 10.46461 | 10.00007 | 0.03156578388
1095 | 10.47461 | 4.999997 | 0.01578277
1096 | 10.4846 | 9.000058 | 0.02840918
1097 | 10.4946 | 8.000043 | 0.02525258
1098 | 10.5046 | 8.000043 | 0.02525258
1099 | 10.51459 | 3.999983 | 0.01262617
1100 | 10.52459 | 8.000044 | 0.02525258
1101 | 10.53459 | 10.00007 | 0.03156579
1102 | 10.54459 | 6.000014 | 0.01893938
1103 | 10.55458 | 7.00003 | 0.02209598
1104 | 10.56458 | 7.00003 | 0.02209598
1105 | 10.57458 | 3.999985 | 0.01262617
1106 | 10.58457 | 7.00003 | 0.02209598
1107 | 10.59457 | 8.000046 | 0.02525259
1108 | 10.60457 | 3.999985 | 0.01262617622
1109 | 10.61456 | 5 | 0.01578278
1110 | 10.62456 | 8.000046 | 0.02525259
1111 | 10.63456 | 8.000046 | 0.02525259
1112 | 10.64456 | 10.00008 | 0.0315658
1113 | 10.65455 | 10.00008 | 0.0315658
1114 | 10.66455 | 9.000063 | 0.0284092
1115 | 10.67455 | 5.000003 | 0.01578278771
1116 | 10.68454 | 0.9999423 | 0.003156373639
1117 | 10.69454 | 9.000063 | 0.0284092
1118 | 10.70454 | 6.000018 | 0.01893939
1119 | 10.71453 | 1.999958 | 0.006312978606
1120 | 10.72453 | 8.000049 | 0.0252526
1121 | 10.73453 | 6.000019 | 0.01893939
1122 | 10.74453 | 10.00008 | 0.03156581
1123 | 10.75452 | 8.00005 | 0.02525260252
1124 | 10.76452 | 7.000035 | 0.022096
1125 | 10.77452 | 10.00008 | 0.03156581
1126 | 10.78451 | 5.000006 | 0.0157828
1127 | 10.79451 | 6.000021 | 0.0189394
1128 | 10.80451 | 8.000051 | 0.02525261
1129 | 10.8145 | 7.000037 | 0.02209601
1130 | 10.8245 | 2.999976 | 0.009469592637
1131 | 10.8345 | 3.999992 | 0.0126262
1132 | 10.8445 | 7.000037 | 0.02209601
1133 | 10.85449 | 8.000052 | 0.02525261
1134 | 10.86449 | 3.999992 | 0.0126262
1135 | 10.87449 | 5.000007 | 0.0157828
1136 | 10.88448 | 6.000023 | 0.01893941
1137 | 10.89448 | 7.000038 | 0.02209601
1138 | 10.90448 | 8.000054 | 0.02525261
1139 | 10.91447 | 12.00011 | 0.03787903
1140 | 10.92447 | 9.00007 | 0.02840922
1141 | 10.93447 | 6.000025 | 0.01893941
1142 | 10.94447 | 13.00013 | 0.04103564
1143 | 10.95446 | 5.000011 | 0.01578281
1144 | 10.96446 | 7.000041 | 0.02209602
1145 | 10.97446 | 3.999996 | 0.01262621074
1146 | 10.98445 | 8.000057 | 0.02525262
1147 | 10.99445 | 12.00012 | 0.03787904
1148 | 11.00445 | 10.00009 | 0.03156584
1149 | 11.01444 | 6.000029 | 0.01893942
1150 | 11.02444 | 7.000044 | 0.02209603
1151 | 11.03444 | 3.999999 | 0.01262622
1152 | 11.04444 | 3.999999 | 0.01262621939
1153 | 11.05443 | 8.00006 | 0.02525263
1154 | 11.06443 | 7.000045 | 0.02209603
1155 | 11.07443 | 0.9999542 | 0.003156411018
1156 | 11.08442 | 9.000075 | 0.02840924
1157 | 11.09442 | 7.000045 | 0.02209603
1158 | 11.10442 | 4 | 0.01262622
1159 | 11.11441 | 6.000031 | 0.01893943
1160 | 11.12441 | 1.99997 | 0.006313017738
1161 | 11.13441 | 4 | 0.01262622
1162 | 11.14441 | 4.000001 | 0.01262622
1163 | 11.1544 | 7.000046 | 0.02209603
1164 | 11.1644 | 1.999971 | 0.006313019184
1165 | 11.1744 | 5.000016 | 0.01578283
1166 | 11.18439 | 8.000062 | 0.02525264
1167 | 11.19439 | 2.999986 | 0.009469624124
1168 | 11.20439 | 7.000047 | 0.02209604
1169 | 11.21438 | 6.000032 | 0.01893944
1170 | 11.22438 | 5.000017 | 0.01578283339
1171 | 11.23438 | 2.999987 | 0.009469626609
1172 | 11.24438 | 6.000033 | 0.01893944
1173 | 11.25437 | 2.999987 | 0.009469627251
1174 | 11.26437 | 2.999987 | 0.009469627193
1175 | 11.27437 | 4.000003 | 0.01262623
1176 | 11.28436 | 7.000048 | 0.02209604
1177 | 11.29436 | 13.00014 | 0.04103566
1178 | 11.30436 | 9.00008 | 0.02840925
1179 | 11.31435 | 4.000004 | 0.01262624
1180 | 11.32435 | 9.00008 | 0.02840925
1181 | 11.33435 | 5.00002 | 0.01578284
1182 | 11.34435 | 6.000036 | 0.01893945
1183 | 11.35434 | 4.000006 | 0.01262624
1184 | 11.36434 | 7.000051 | 0.02209605
1185 | 11.37434 | 7.000051 | 0.02209605196
1186 | 11.38433 | 10.0001 | 0.0315658647
1187 | 11.39433 | 5.000022 | 0.01578285
1188 | 11.40433 | 2.999992 | 0.009469641887
1189 | 11.41432 | 8.000068 | 0.02525266
1190 | 11.42432 | 4.000008 | 0.01262625
1191 | 11.43432 | 4.000008 | 0.01262625
1192 | 11.44432 | 7.000053 | 0.02209606
1193 | 11.45431 | 2.999993 | 0.00946964514
1194 | 11.46431 | 7.000054 | 0.02209606
1195 | 11.47431 | 5.000024 | 0.01578285
1196 | 11.4843 | 9.000084 | 0.02840927
1197 | 11.4943 | 9.000085 | 0.02840927
1198 | 11.5043 | 2.999995 | 0.009469650745
1199 | 11.51429 | 4.00001 | 0.01262625
1200 | 11.52429 | 5.000025 | 0.01578286
1201 | 11.53429 | 4.00001 | 0.01262626
1202 | 11.54429 | 2.999995 | 0.009469651909
1203 | 11.55428 | 6.000041 | 0.01893946
1204 | 11.56428 | 5.000026 | 0.01578286
1205 | 11.57428 | 5.000026 | 0.01578286
1206 | 11.58427 | 2.999996 | 0.009469654395
1207 | 11.59427 | 4.000011 | 0.01262626
1208 | 11.60427 | 4.000011 | 0.01262626
1209 | 11.61426 | 1.999981 | 0.006313051797
1210 | 11.62426 | 5.000027 | 0.01578286
1211 | 11.63426 | 9.000087 | 0.02840928
1212 | 11.64426 | 5.000027 | 0.01578286
1213 | 11.65425 | 11.00012 | 0.03472249
1214 | 11.66425 | 8.000074 | 0.02525268
1215 | 11.67425 | 8.000074 | 0.02525268
1216 | 11.68424 | 2.999999 | 0.009469663699
1217 | 11.69424 | 7.00006 | 0.02209608
1218 | 11.70424 | 4.000014 | 0.01262627
1219 | 11.71423 | 9.00009 | 0.0284092862
1220 | 11.72423 | 4.000015 | 0.01262627
1221 | 11.73423 | 1.999985 | 0.006313064104
1222 | 11.74423 | 5.00003 | 0.01578287
1223 | 11.75422 | 7.000061 | 0.02209608
1224 | 11.76422 | 4.000016 | 0.01262627
1225 | 11.77422 | 1.999986 | 0.006313066437
1226 | 11.78421 | 4.000016 | 0.01262627
1227 | 11.79421 | 5.000031 | 0.01578288
1228 | 11.80421 | 6.000047 | 0.01893948
1229 | 11.8142 | 6.000047 | 0.01893948
1230 | 11.8242 | 9.000093 | 0.02840929
1231 | 11.8342 | 8.000078 | 0.02525269
1232 | 11.8442 | 4.000018 | 0.01262628
1233 | 11.85419 | 5.000033 | 0.01578288
1234 | 11.86419 | 7.000064 | 0.02209609
1235 | 11.87419 | 9.000095 | 0.0284093
1236 | 11.88418 | 3.000004 | 0.009469680495
1237 | 11.89418 | 3.000004 | 0.009469680951
1238 | 11.90418 | 1.999989 | 0.006313077582
1239 | 11.91417 | 6.00005 | 0.01893949
1240 | 11.92417 | 9.000096 | 0.02840930297
1241 | 11.93417 | 4.00002 | 0.01262629
1242 | 11.94417 | 7.000066 | 0.0220961
1243 | 11.95416 | 5.000036 | 0.01578289
1244 | 11.96416 | 1.999991 | 0.006313082901
1245 | 11.97416 | 1.999991 | 0.006313082803
1246 | 11.98415 | 4.000021 | 0.01262628968
1247 | 11.99415 | 5.000036 | 0.01578289
1248 | 12.00415 | 6.000052 | 0.0189395
1249 | 12.01414 | 3.000007 | 0.009469688869
1250 | 12.02414 | 5.000037 | 0.01578289619
1251 | 12.03414 | 1.999992 | 0.006313086245
1252 | 12.04414 | 3.000007 | 0.009469689715
1253 | 12.05413 | 4.000022 | 0.01262629
1254 | 12.06413 | 5.000038 | 0.0157829
1255 | 12.07413 | 5.000038 | 0.0157829
1256 | 12.08412 | -3.751061e-05 | -1.18404e-07
1257 | 12.09412 | 7.000068 | 0.02209611
1258 | 12.10412 | 4.000023 | 0.0126263
1259 | 12.11411 | 7.000069 | 0.02209611
1260 | 12.12411 | 3.000009 | 0.009469694833
1261 | 12.13411 | 7.000069 | 0.02209611
1262 | 12.14411 | 0.999979 | 0.003156489358
1263 | 12.1541 | 8.000085 | 0.02525271
1264 | 12.1641 | 7.00007 | 0.02209611
1265 | 12.1741 | 0.9999799 | 0.003156492207
1266 | 12.18409 | 5.000041 | 0.01578291
1267 | 12.19409 | 6.000056 | 0.01893951
1268 | 12.20409 | 7.000071 | 0.02209612
1269 | 12.21408 | 4.000026 | 0.01262631
1270 | 12.22408 | 4.000027 | 0.01262631
1271 | 12.23408 | 3.000012 | 0.009469703503
1272 | 12.24408 | 4.000027 | 0.01262631
1273 | 12.25407 | 1.999997 | 0.006313100742
1274 | 12.26407 | 1.999997 | 0.006313100783
1275 | 12.27407 | 4.000027 | 0.01262630769
1276 | 12.28406 | 6.000058 | 0.01893952
1277 | 12.29406 | 1.999997 | 0.006313102588
1278 | 12.30406 | 0.9999821 | 0.003156499127
1279 | 12.31405 | 1.999997 | 0.006313102375
1280 | 12.32405 | 6.000058 | 0.01893952
1281 | 12.33405 | 4.000028 | 0.01262631
1282 | 12.34405 | 8.000089 | 0.02525273
1283 | 12.35404 | 3.000013 | 0.009469709511
1284 | 12.36404 | 3.000014 | 0.009469709819
1285 | 12.37404 | 6.000059 | 0.01893952
1286 | 12.38403 | 3.000014 | 0.009469711132
1287 | 12.39403 | 5.000044474 | 0.01578292
1288 | 12.40403 | 1.999999 | 0.006313108981
1289 | 12.41402 | 6.00006 | 0.01893952308
1290 | 12.42402 | 2 | 0.006313110106
1291 | 12.43402 | 4.00003 | 0.01262631707
1292 | 12.44402 | 5.000045 | 0.01578292
1293 | 12.45401 | 5.000046 | 0.01578292
1294 | 12.46401 | 0.9999852 | 0.003156509087
1295 | 12.47401 | 2 | 0.006313112387
1296 | 12.484 | 4.000031 | 0.01262632
1297 | 12.494 | 3.000016 | 0.009469716452
1298 | 12.504 | 3.000016 | 0.009469717123
1299 | 12.51399 | 6.000062 | 0.01893953
1300 | 12.52399 | 5.000047 | 0.01578293
1301 | 12.53399 | 6.000062 | 0.01893953
1302 | 12.54399 | 6.000062 | 0.01893953
1303 | 12.55398 | 2.000002 | 0.006313118148
1304 | 12.56398 | 8.000093 | 0.02525273987
1305 | 12.57398 | -2.7558959e-05 | -8.6991e-08
1306 | 12.58397 | 6.000063 | 0.01893953
1307 | 12.59397 | 6.000064 | 0.01893953
1308 | 12.60397 | 4.000034 | 0.01262633
1309 | 12.61396 | 8.000094 | 0.02525274
1310 | 12.62396 | 4.000034 | 0.01262633
1311 | 12.63396 | 7.00008 | 0.02209614
1312 | 12.64396 | 7.00008 | 0.02209614
1313 | 12.65395 | 6.000066 | 0.01893954
1314 | 12.66395 | 9.000111 | 0.02840935
1315 | 12.67395 | 0.9999911 | 0.003156527471
1316 | 12.68394 | 8.000097 | 0.02525275
1317 | 12.69394 | 2.000007 | 0.00631313257
1318 | 12.70394 | 4.000037 | 0.01262634
1319 | 12.71393 | 4.000037 | 0.01262634
1320 | 12.72393 | 5.000053 | 0.01578294
1321 | 12.73393 | 5.000053 | 0.01578295
1322 | 12.74393 | 3.000023 | 0.009469739577
1323 | 12.75392 | 7.000084 | 0.02209615
1324 | 12.76392 | 8.000099 | 0.02525276
1325 | 12.77392 | 3.000024 | 0.009469742944
1326 | 12.78391 | 5.000054 | 0.01578295
1327 | 12.79391 | 3.000025 | 0.009469744571
1328 | 12.80391 | 0.9999944 | 0.003156538076
1329 | 12.8139 | 4.00004 | 0.01262635
1330 | 12.8239 | 7.000085 | 0.02209616
1331 | 12.8339 | 4.00004 | 0.01262635
1332 | 12.8439 | 8.000102 | 0.02525276627
1333 | 12.85389 | 4.000041 | 0.01262635
1334 | 12.86389 | 0.9999961 | 0.003156543505
1335 | 12.87389 | 4.000042 | 0.01262635
1336 | 12.88388 | 0.9999964 | 0.003156544207
1337 | 12.89388 | 0.9999964 | 0.003156544177
1338 | 12.90388 | 4.000042 | 0.01262635
1339 | 12.91387 | 4.000042 | 0.01262636
1340 | 12.92387 | 5.000057 | 0.01578296
1341 | 12.93387 | 4.000043 | 0.01262636
1342 | 12.94387 | 2.000013 | 0.006313150897
1343 | 12.95386 | 2.000013 | 0.006313151307
1344 | 12.96386 | 2.000013 | 0.00631315155
1345 | 12.97386 | 5.000058 | 0.01578296
1346 | 12.98385 | 6.000074 | 0.01893957
1347 | 12.99385 | 4.000044 | 0.01262636
1348 | 13.00385 | 0.9999986 | 0.003156551222
1349 | 13.01384 | 3.000029 | 0.009469758261
1350 | 13.02384 | 3.000029 | 0.009469758031
1351 | 13.03384 | 4.000044 | 0.01262636
1352 | 13.04384 | 6.000073 | 0.01893957
1353 | 13.05383 | 5.000058 | 0.01578296
1354 | 13.06383 | 4.000044 | 0.01262636
1355 | 13.07383 | 2.000014 | 0.006313156633
1356 | 13.08382 | 4.000043 | 0.01262636
1357 | 13.09382 | 2.000014 | 0.006313156616
1358 | 13.10382 | 6.000072 | 0.01893956
1359 | 13.11381 | 1 | 0.0031565561
1360 | 13.12381 | 1 | 0.003156556003
1361 | 13.13381 | 1 | 0.003156555781
1362 | 13.14381 | 3.000028 | 0.009469756148
1363 | 13.1538 | 5.000056 | 0.01578296
1364 | 13.1638 | 2.000014 | 0.006313156267
1365 | 13.1738 | 3.000028 | 0.009469755488
1366 | 13.18379 | 4.000042 | 0.01262636
1367 | 13.19379 | 2.000014 | 0.006313156488
1368 | 13.20379 | 2.000014 | 0.006313156262
1369 | 13.21378 | 5.000055 | 0.01578295182
1370 | 13.22378 | 1.000001 | 0.003156558048
1371 | 13.23378 | 6.000068 | 0.01893955
1372 | 13.24378 | 3.000028 | 0.00946975467
1373 | 13.25377 | 3.000028 | 0.00946975434
1374 | 13.26377 | 2.000014 | 0.006313156658
1375 | 13.27377 | 3.000027 | 0.009469753532
1376 | 13.28376 | 4.00004 | 0.01262635
1377 | 13.29376 | 1.000001 | 0.00315655997
1378 | 13.30376 | 1.000001 | 0.003156559783
1379 | 13.31375 | 4.00004 | 0.01262635
1380 | 13.32375 | 6.000065 | 0.01893954
1381 | 13.33375 | 2.000014 | 0.006313156476
1382 | 13.34375 | 4.000039 | 0.01262635
1383 | 13.35374 | 2.000014 | 0.00631315666
1384 | 13.36374 | 3.000027 | 0.009469751489
1385 | 13.37374 | 3.000027 | 0.009469751142
1386 | 13.38373 | 1.000002 | 0.00315656176
1387 | 13.39373 | 3.000026 | 0.009469750118
1388 | 13.40373 | -1.0222968e-05 | -3.2269e-08
1389 | 13.41372 | 3.000026 | 0.00946974915
1390 | 13.42372 | 3.000026 | 0.009469748919
1391 | 13.43372 | 3.000026 | 0.009469748559
1392 | 13.44372 | 2.000014 | 0.006313155148
1393 | 13.45371 | 5.000049 | 0.01578293
1394 | 13.46371 | 3.000026 | 0.00946974801
1395 | 13.47371 | 3.000026 | 0.009469747644
1396 | 13.4837 | 1.000002 | 0.003156563011
1397 | 13.4937 | 1.000002 | 0.003156562815
1398 | 13.5037 | 4.000036 | 0.01262634
1399 | 13.51369 | 3.000025 | 0.009469745891
1400 | 13.52369 | 3.000025 | 0.009469745801
1401 | 13.53369 | 3.000025 | 0.009469745422
1402 | 13.54369 | 4.000036 | 0.01262634
1403 | 13.55368 | 1.000003 | 0.003156563913
1404 | 13.56368 | 6.000057 | 0.01893951
1405 | 13.57368 | 6.000057 | 0.01893951
1406 | 13.58367 | 3.000025 | 0.009469744735
1407 | 13.59367 | 7.000067 | 0.0220961
1408 | 13.60367 | 4.000035 | 0.01262633
1409 | 13.61366 | 2.000014 | 0.00631315543
1410 | 13.62366 | 2.000014 | 0.006313155178
1411 | 13.63366 | -7.016231e-06 | -2.2147e-08
1412 | 13.64366 | 6.000055 | 0.01893951
1413 | 13.65365 | 2.000014 | 0.006313154805
1414 | 13.66365 | -6.691496e-06 | -2.1122e-08
1415 | 13.67365 | 2.000013 | 0.006313153945
1416 | 13.68364 | 2.000013 | 0.006313153912
1417 | 13.69364 | 3.000023 | 0.009469740796
1418 | 13.70364 | 1.000003 | 0.003156566573
1419 | 13.71363 | 5.000043 | 0.01578291
1420 | 13.72363 | 3.000023 | 0.009469739666
1421 | 13.73363 | 1.000004 | 0.00315656693
1422 | 13.74363 | -6.069294e-06 | -1.9158e-08
1423 | 13.75362 | 3.000022 | 0.009469737935
1424 | 13.76362 | 4.000032 | 0.01262632
1425 | 13.77362 | -5.816604e-06 | -1.836e-08
1426 | 13.78361 | 1.000003 | 0.003156566541
1427 | 13.79361 | -5.815386e-06 | -1.8357e-08
1428 | 13.80361 | 3.000022 | 0.009469735153
1429 | 13.8136 | 3.000021 | 0.009469734722
1430 | 13.8236 | 2.000012 | 0.00631315031
1431 | 13.8336 | 8.000066 | 0.02525265
1432 | 13.8436 | 2.000012 | 0.006313150525
1433 | 13.85359 | 2.000012 | 0.00631315041
1434 | 13.86359 | 6.000047 | 0.01893948
1435 | 13.87359 | 4.00003 | 0.01262631604
1436 | 13.88358 | 1.000004 | 0.0031565677
1437 | 13.89358 | 7.000054 | 0.02209606
1438 | 13.90358 | 1.000004 | 0.00315656811
1439 | 13.91357 | 1.000004 | 0.003156567983
1440 | 13.92357 | 4.000029 | 0.01262631
1441 | 13.93357 | 5.000036 | 0.0157828936
1442 | 13.94357 | 3.00002 | 0.00946973063
1443 | 13.95356 | 3.00002 | 0.009469730178
1444 | 13.96356 | 1.000004 | 0.003156568504
1445 | 13.97356 | 3.00002 | 0.009469729222
1446 | 13.98355 | 3.00002 | 0.009469728798
1447 | 13.99355 | 2.000012 | 0.006313148387
1448 | 14.00355 | 1.000004 | 0.003156568382
1449 | 14.01354 | 1.000004 | 0.003156568199
1450 | 14.02354 | 3.000019 | 0.009469726689
1451 | 14.03354 | 4.000026 | 0.01262630525
1452 | 14.04354 | -3.320261e-06 | -1.0481e-08
1453 | 14.05353 | 3.000018 | 0.009469725123
1454 | 14.06353 | 2.000011 | 0.006313146375
1455 | 14.07353 | 1.000004 | 0.003156567994
1456 | 14.08352 | 4.000025 | 0.0126263
1457 | 14.09352 | 5.000032 | 0.01578288
1458 | 14.10352 | 3.000018 | 0.009469722937
1459 | 14.11351 | 5.000031 | 0.01578288
1460 | 14.12351 | 3.000017 | 0.009469722191
1461 | 14.13351 | 2.000011 | 0.006313145185
1462 | 14.14351 | 3.000017 | 0.009469721267
1463 | 14.1535 | 4.000023 | 0.0126263
1464 | 14.1635 | 2.00001 | 0.006313144493
1465 | 14.1735 | 3.000017 | 0.009469719803
1466 | 14.18349 | 4.000023 | 0.01262629
1467 | 14.19349 | 2.00001 | 0.006313143898
1468 | 14.20349 | 3.000016 | 0.009469718551
1469 | 14.21348 | 2.00001 | 0.006313143313
1470 | 14.22348 | 1.000004 | 0.003156568498
1471 | 14.23348 | 1.000004 | 0.003156568313
1472 | 14.24348 | 2.00001 | 0.006313142126
1473 | 14.25347 | 1.000004 | 0.003156568071
1474 | 14.26347 | 3.000015 | 0.009469714959
1475 | 14.27347 | 1.000004 | 0.003156567871
1476 | 14.28346 | 1.000004 | 0.003156567691
1477 | 14.29346 | 1.000004 | 0.003156567502
1478 | 14.30346 | 5.000025 | 0.01578286
1479 | 14.31345 | 2.000009 | 0.006313139809
1480 | 14.32345 | 3.000014 | 0.009469711549
1481 | 14.33345 | 2.000009 | 0.006313139173
1482 | 14.34345 | 1.000004 | 0.003156567226
1483 | 14.35344 | 3.000014 | 0.009469709793
1484 | 14.36344 | 2.000008 | 0.006313138206
1485 | 14.37344 | 1.000004 | 0.003156566927
1486 | 14.38343 | 1.000004 | 0.003156566741
1487 | 14.39343 | 6.000027 | 0.01893942
1488 | 14.40343 | -1.100682e-06 | -3.474e-09
1489 | 14.41342 | 3.000012 | 0.009469706378
1490 | 14.42342 | 4.000017 | 0.01262628
1491 | 14.43342 | 2.000008 | 0.006313135873
1492 | 14.44342 | 3.000012 | 0.009469704729
1493 | 14.45341 | 1.000003 | 0.003156566212
1494 | 14.46341 | -8.58887e-07 | -2.711e-09
1495 | 14.47341 | 1.000003 | 0.003156565791
1496 | 14.4834 | 1.000003 | 0.003156565599
1497 | 14.4934 | 1.000003 | 0.003156565399
1498 | 14.5034 | 3.000011 | 0.009469700769
1499 | 14.51339 | 1.000003 | 0.003156565116
1500 | 14.52339 | 3.00001 | 0.009469699556
1501 | 14.53339 | 2.000007 | 0.006313131951
1502 | 14.54339 | -6.73462e-07 | -2.126e-09
1503 | 14.55338 | 2.000006 | 0.006313131063
1504 | 14.56338 | 2.000006 | 0.006313130673
1505 | 14.57338 | 3.000009 | 0.009469696383
1506 | 14.58337 | 1.000003 | 0.003156564076
1507 | 14.59337 | 3.000009 | 0.009469695161
1508 | 14.60337 | 3.000009 | 0.009469694568
1509 | 14.61336 | 2.000006 | 0.0063131288
1510 | 14.62336 | 1.000002 | 0.003156563481
1511 | 14.63336 | 2.000005 | 0.006313127947
1512 | 14.64336 | 2.000005 | 0.006313127578
1513 | 14.65335 | 1.000002 | 0.003156562957
1514 | 14.66335 | 2.000005 | 0.006313126717
1515 | 14.67335 | 1.000002 | 0.003156562583
1516 | 14.68334 | 1.000002 | 0.003156562375
1517 | 14.69334 | 3.000007 | 0.009469688724
1518 | 14.70334 | 2.000004 | 0.006313125073
1519 | 14.71333 | 4.000009 | 0.01262625
1520 | 14.72333 | 1.000002 | 0.003156561749
1521 | 14.73333 | 3.000006 | 0.009469686133
1522 | 14.74333 | 1.000002 | 0.003156561381
1523 | 14.75332 | 2.000004 | 0.006313123005
1524 | 14.76332 | 2.000004 | 0.006313122578
1525 | 14.77332 | 1.000002 | 0.003156560798
1526 | 14.78331 | 1.000002 | 0.003156560581
1527 | 14.79331 | 4.000006 | 0.01262624
1528 | 14.80331 | 4.000006 | 0.01262624
1529 | 14.8133 | 1.000001 | 0.003156560068
1530 | 14.8233 | 1.000001 | 0.003156559848
1531 | 14.8333 | 2.000003 | 0.006313119536
1532 | 14.8433 | 2.000002 | 0.006313119094
1533 | 14.85329 | 1.000001 | 0.003156559217
1534 | 14.86329 | 1.000001 | 0.003156559005
1535 | 14.87329 | -5.7648e-08 | -1.82e-10
1536 | 14.88328 | 1.000001 | 0.003156558538
1537 | 14.89328 | 2.000002 | 0.006313116791
1538 | 14.90328 | 2.000002 | 0.006313116336
1539 | 14.91327 | 1.000001 | 0.003156557877
1540 | 14.92327 | 7.000005 | 0.0220959
1541 | 14.93327 | 3.000002 | 0.009469672528
1542 | 14.94327 | -7.866e-09 | -2.5e-11
1543 | 14.95326 | -7.895e-09 | -2.5e-11
1544 | 14.96326 | 3.000001 | 0.009469670399
1545 | 14.97326 | 1 | 0.003156556559
1546 | 14.98325 | 1 | 0.003156556325
1547 | 14.99325 | 2 | 0.006313112181
1548 | 15.00325 | 0 | 0
1549 | 15.01324 | 4 | 0.01262622
1550 | 15.02324 | 1 | 0.003156555693
1551 | 15.03324 | 2 | 0.006313111385
1552 | 15.04324 | 2 | 0.006313111385
1553 | 15.05323 | 1 | 0.003156555693
1554 | 15.06323 | 3 | 0.009469667078
1555 | 15.07323 | 4 | 0.01262622
1556 | 15.08322 | 3 | 0.009469667078
1557 | 15.09322 | 2 | 0.006313111385
1558 | 15.10322 | 4 | 0.01262622
1559 | 15.11321 | 3 | 0.009469667078
1560 | 15.12321 | 1 | 0.003156555693
1561 | 15.13321 | 1 | 0.003156555693
1562 | 15.14321 | 1 | 0.003156555693
1563 | 15.1532 | 1 | 0.003156555693
1564 | 15.1632 | 1 | 0.003156555693
1565 | 15.1732 | 0 | 0
1566 | 15.18319 | 3 | 0.009469667078
1567 | 15.19319 | 2 | 0.006313111385
1568 | 15.20319 | 2 | 0.006313111385
1569 | 15.21318 | 3 | 0.009469667078
1570 | 15.22318 | 1 | 0.003156555693
1571 | 15.23318 | 1 | 0.003156555693
1572 | 15.24318 | 0 | 0
1573 | 15.25317 | 3 | 0.009469667078
1574 | 15.26317 | 2 | 0.006313111385
1575 | 15.27317 | 0 | 0
1576 | 15.28316 | 0 | 0
1577 | 15.29316 | 0 | 0
1578 | 15.30316 | 0 | 0
1579 | 15.31315 | 2 | 0.006313111385
1580 | 15.32315 | 2 | 0.006313111385
1581 | 15.33315 | 3 | 0.009469667078
1582 | 15.34315 | 0 | 0
1583 | 15.35314 | 0 | 0
1584 | 15.36314 | 0 | 0
1585 | 15.37314 | 1 | 0.003156555693
1586 | 15.38313 | 1 | 0.003156555693
1587 | 15.39313 | 2 | 0.006313111385
1588 | 15.40313 | 4 | 0.01262622
1589 | 15.41312 | 1 | 0.003156555693
1590 | 15.42312 | 1 | 0.003156555693
1591 | 15.43312 | 1 | 0.003156555693
1592 | 15.44312 | 1 | 0.003156555693
1593 | 15.45311 | 0 | 0
1594 | 15.46311 | 2 | 0.006313111385
1595 | 15.47311 | 3 | 0.009469667078
1596 | 15.4831 | 0 | 0
1597 | 15.4931 | 1 | 0.003156555693
1598 | 15.5031 | 1 | 0.003156555693
1599 | 15.51309 | 1 | 0.003156555693
1600 | 15.52309 | 7 | 0.02209589
1601 | 15.53309 | 1 | 0.003156555693
1602 | 15.54309 | 4 | 0.01262622
1603 | 15.55308 | 2 | 0.006313111385
1604 | 15.56308 | 1 | 0.003156555693
1605 | 15.57308 | 1 | 0.003156555693
1606 | 15.58307 | 2 | 0.006313111385
1607 | 15.59307 | 1 | 0.003156555693
1608 | 15.60307 | 2 | 0.006313111385
1609 | 15.61306 | 2 | 0.006313111385
1610 | 15.62306 | 1 | 0.003156555693
1611 | 15.63306 | 2 | 0.006313111385
1612 | 15.64306 | 0 | 0
1613 | 15.65305 | 0 | 0
1614 | 15.66305 | 0 | 0
1615 | 15.67305 | 4 | 0.01262622
1616 | 15.68304 | 2 | 0.006313111385
1617 | 15.69304 | 2 | 0.006313111385
1618 | 15.70304 | 3 | 0.009469667078
1619 | 15.71303 | 2 | 0.006313111385
1620 | 15.72303 | 2 | 0.006313111385
1621 | 15.73303 | 1 | 0.003156555693
1622 | 15.74303 | 4 | 0.01262622
1623 | 15.75302 | 2 | 0.006313111385
1624 | 15.76302 | 2 | 0.006313111385
1625 | 15.77302 | 2 | 0.006313111385
1626 | 15.78301 | 2 | 0.006313111385
1627 | 15.79301 | 0 | 0
1628 | 15.80301 | 0 | 0
1629 | 15.813 | 3 | 0.009469667078
1630 | 15.823 | 1 | 0.003156555693
1631 | 15.833 | 2 | 0.006313111385
1632 | 15.843 | 2 | 0.006313111385
1633 | 15.85299 | 2 | 0.006313111385
1634 | 15.86299 | 0 | 0
1635 | 15.87299 | 1 | 0.003156555693
1636 | 15.88298 | 2 | 0.006313111385
1637 | 15.89298 | 0 | 0
1638 | 15.90298 | 0 | 0
1639 | 15.91297 | 3 | 0.009469667078
1640 | 15.92297 | 0 | 0
1641 | 15.93297 | 1 | 0.003156555693
1642 | 15.94297 | 1 | 0.003156555693
1643 | 15.95296 | 1 | 0.003156555693
1644 | 15.96296 | 0 | 0
1645 | 15.97296 | 1 | 0.003156555693
1646 | 15.98295 | 2 | 0.006313111385
1647 | 15.99295 | 1 | 0.003156555693
1648 | 16.00295 | 6 | 0.01893933
1649 | 16.01294 | 2 | 0.006313111385
1650 | 16.02294 | 3 | 0.009469667078
1651 | 16.03294 | 1 | 0.003156555693
1652 | 16.04294 | 1 | 0.003156555693
1653 | 16.05293 | 2 | 0.006313111385
1654 | 16.06293 | 0 | 0
1655 | 16.07293 | 0 | 0
1656 | 16.08292 | 0 | 0
1657 | 16.09292 | 0 | 0
1658 | 16.10292 | 0 | 0
1659 | 16.11291 | 0 | 0
1660 | 16.12291 | 1 | 0.003156555693
1661 | 16.13291 | 1 | 0.003156555693
1662 | 16.14291 | 0 | 0
1663 | 16.1529 | 2 | 0.006313111385
1664 | 16.1629 | 2 | 0.006313111385
1665 | 16.1729 | 0 | 0
1666 | 16.18289 | 1 | 0.003156555693
1667 | 16.19289 | 0 | 0
1668 | 16.20289 | 1 | 0.003156555693
1669 | 16.21288 | 0 | 0
1670 | 16.22288 | 3 | 0.009469667078
1671 | 16.23288 | 2 | 0.006313111385
1672 | 16.24288 | 1 | 0.003156555693
1673 | 16.25287 | 2 | 0.006313111385
1674 | 16.26287 | 1 | 0.003156555693
1675 | 16.27287 | 1 | 0.003156555693
1676 | 16.28286 | 1 | 0.003156555693
1677 | 16.29286 | 2 | 0.006313111385
1678 | 16.30286 | 4 | 0.01262622
1679 | 16.31285 | 0 | 0
1680 | 16.32285 | 3 | 0.009469667078
1681 | 16.33285 | 1 | 0.003156555693
1682 | 16.34285 | 2 | 0.006313111385
1683 | 16.35284 | 1 | 0.003156555693
1684 | 16.36284 | 2 | 0.006313111385
1685 | 16.37284 | 1 | 0.003156555693
1686 | 16.38283 | 2 | 0.006313111385
1687 | 16.39283 | 0 | 0
1688 | 16.40283 | 1 | 0.003156555693
1689 | 16.41282 | 0 | 0
1690 | 16.42282 | 0 | 0
1691 | 16.43282 | 1 | 0.003156555693
1692 | 16.44282 | 2 | 0.006313111385
1693 | 16.45281 | 1 | 0.003156555693
1694 | 16.46281 | 2 | 0.006313111385
1695 | 16.47281 | 1 | 0.003156555693
1696 | 16.4828 | 0 | 0
1697 | 16.4928 | 0 | 0
1698 | 16.5028 | 3 | 0.009469667078
1699 | 16.51279 | 1 | 0.003156555693
1700 | 16.52279 | 1 | 0.003156555693
1701 | 16.53279 | 1 | 0.003156555693
1702 | 16.54279 | 0 | 0
1703 | 16.55278 | 0 | 0
1704 | 16.56278 | 0 | 0
1705 | 16.57278 | 1 | 0.003156555693
1706 | 16.58277 | 2 | 0.006313111385
1707 | 16.59277 | 3 | 0.009469667078
1708 | 16.60277 | 2 | 0.006313111385
1709 | 16.61276 | 3 | 0.009469667078
1710 | 16.62276 | 1 | 0.003156555693
1711 | 16.63276 | 1 | 0.003156555693
1712 | 16.64276 | 0 | 0
1713 | 16.65275 | 1 | 0.003156555693
1714 | 16.66275 | 0 | 0
1715 | 16.67275 | 0 | 0
1716 | 16.68274 | 0 | 0
1717 | 16.69274 | 1 | 0.003156555693
1718 | 16.70274 | 2 | 0.006313111385
1719 | 16.71273 | 4 | 0.01262622
1720 | 16.72273 | 0 | 0
1721 | 16.73273 | 1 | 0.003156555693
1722 | 16.74273 | 1 | 0.003156555693
1723 | 16.75272 | 1 | 0.003156555693
1724 | 16.76272 | 1 | 0.003156555693
1725 | 16.77272 | 0 | 0
1726 | 16.78271 | 1 | 0.003156555693
1727 | 16.79271 | 1 | 0.003156555693
1728 | 16.80271 | 1 | 0.003156555693
1729 | 16.8127 | 1 | 0.003156555693
1730 | 16.8227 | 1 | 0.003156555693
1731 | 16.8327 | 1 | 0.003156555693
1732 | 16.8427 | 0 | 0
1733 | 16.85269 | 0 | 0
1734 | 16.86269 | 0 | 0
1735 | 16.87269 | 0 | 0
1736 | 16.88268 | 2 | 0.006313111385
1737 | 16.89268 | 0 | 0
1738 | 16.90268 | 2 | 0.006313111385
1739 | 16.91267 | 0 | 0
1740 | 16.92267 | 0 | 0
1741 | 16.93267 | 0 | 0
1742 | 16.94267 | 0 | 0
1743 | 16.95266 | 0 | 0
1744 | 16.96266 | 1 | 0.003156555693
1745 | 16.97266 | 2 | 0.006313111385
1746 | 16.98265 | 0 | 0
1747 | 16.99265 | 2 | 0.006313111385
1748 | 17.00265 | 0 | 0
1749 | 17.01264 | 0 | 0
1750 | 17.02264 | 1 | 0.003156555693
1751 | 17.03264 | 1 | 0.003156555693
1752 | 17.04264 | 1 | 0.003156555693
1753 | 17.05263 | 0 | 0
1754 | 17.06263 | 1 | 0.003156555693
1755 | 17.07263 | 0 | 0
1756 | 17.08262 | 1 | 0.003156555693
1757 | 17.09262 | 0 | 0
1758 | 17.10262 | 1 | 0.003156555693
1759 | 17.11261 | 0 | 0
1760 | 17.12261 | 1 | 0.003156555693
1761 | 17.13261 | 0 | 0
1762 | 17.14261 | 0 | 0
1763 | 17.1526 | 0 | 0
1764 | 17.1626 | 1 | 0.003156555693
1765 | 17.1726 | 0 | 0
1766 | 17.18259 | 0 | 0
1767 | 17.19259 | 0 | 0
1768 | 17.20259 | 0 | 0
1769 | 17.21258 | 1 | 0.003156555693
1770 | 17.22258 | 1 | 0.003156555693
1771 | 17.23258 | 1 | 0.003156555693
1772 | 17.24258 | 1 | 0.003156555693
1773 | 17.25257 | 1 | 0.003156555693
1774 | 17.26257 | 2 | 0.006313111385
1775 | 17.27257 | 2 | 0.006313111385
1776 | 17.28256 | 1 | 0.003156555693
1777 | 17.29256 | 2 | 0.006313111385
1778 | 17.30256 | 0 | 0
1779 | 17.31255 | 2 | 0.006313111385
1780 | 17.32255 | 0 | 0
1781 | 17.33255 | 2 | 0.006313111385
1782 | 17.34255 | 0 | 0
1783 | 17.35254 | 0 | 0
1784 | 17.36254 | 1 | 0.003156555693
1785 | 17.37254 | 0 | 0
1786 | 17.38253 | 0 | 0
1787 | 17.39253 | 0 | 0
1788 | 17.40253 | 2 | 0.006313111385
1789 | 17.41252 | 0 | 0
1790 | 17.42252 | 0 | 0
1791 | 17.43252 | 0 | 0
1792 | 17.44252 | 0 | 0
1793 | 17.45251 | 0 | 0
1794 | 17.46251 | 1 | 0.003156555693
1795 | 17.47251 | 0 | 0
1796 | 17.4825 | 0 | 0
1797 | 17.4925 | 1 | 0.003156555693
1798 | 17.5025 | 0 | 0
1799 | 17.51249 | 0 | 0
1800 | 17.52249 | 0 | 0
1801 | 17.53249 | 1 | 0.003156555693
1802 | 17.54249 | 0 | 0
1803 | 17.55248 | 0 | 0
1804 | 17.56248 | 0 | 0
1805 | 17.57248 | 2 | 0.006313111385
1806 | 17.58247 | 1 | 0.003156555693
1807 | 17.59247 | 0 | 0
1808 | 17.60247 | 1 | 0.003156555693
1809 | 17.61246 | 1 | 0.003156555693
1810 | 17.62246 | 2 | 0.006313111385
1811 | 17.63246 | 0 | 0
1812 | 17.64246 | 1 | 0.003156555693
1813 | 17.65245 | 1 | 0.003156555693
1814 | 17.66245 | 0 | 0
1815 | 17.67245 | 0 | 0
1816 | 17.68244 | 0 | 0
1817 | 17.69244 | 1 | 0.003156555693
1818 | 17.70244 | 1 | 0.003156555693
1819 | 17.71243 | 0 | 0
1820 | 17.72243 | 0 | 0
1821 | 17.73243 | 1 | 0.003156555693
1822 | 17.74243 | 0 | 0
1823 | 17.75242 | 0 | 0
1824 | 17.76242 | 1 | 0.003156555693
1825 | 17.77242 | 1 | 0.003156555693
1826 | 17.78241 | 0 | 0
1827 | 17.79241 | 0 | 0
1828 | 17.80241 | 0 | 0
1829 | 17.8124 | 0 | 0
1830 | 17.8224 | 1 | 0.003156555693
1831 | 17.8324 | 1 | 0.003156555693
1832 | 17.8424 | 1 | 0.003156555693
1833 | 17.85239 | 1 | 0.003156555693
1834 | 17.86239 | 0 | 0
1835 | 17.87239 | 1 | 0.003156555693
1836 | 17.88238 | 1 | 0.003156555693
1837 | 17.89238 | 0 | 0
1838 | 17.90238 | 0 | 0
1839 | 17.91237 | 1 | 0.003156555693
1840 | 17.92237 | 0 | 0
1841 | 17.93237 | 0 | 0
1842 | 17.94237 | 0 | 0
1843 | 17.95236 | 0 | 0
1844 | 17.96236 | 0 | 0
1845 | 17.97236 | 1 | 0.003156555693
1846 | 17.98235 | 0 | 0
1847 | 17.99235 | 1 | 0.003156555693
1848 | 18.00235 | 1 | 0.003156555693
1849 | 18.01234 | 0 | 0
1850 | 18.02234 | 1 | 0.003156555693
1851 | 18.03234 | 1 | 0.003156555693
1852 | 18.04234 | 1 | 0.003156555693
1853 | 18.05233 | 0 | 0
1854 | 18.06233 | 0 | 0
1855 | 18.07233 | 0 | 0
1856 | 18.08232 | 0 | 0
1857 | 18.09232 | 1 | 0.003156555693
1858 | 18.10232 | 0 | 0
1859 | 18.11231 | 2 | 0.006313111385
1860 | 18.12231 | 1 | 0.003156555693
1861 | 18.13231 | 1 | 0.003156555693
1862 | 18.14231 | 0 | 0
1863 | 18.1523 | 0 | 0
1864 | 18.1623 | 1 | 0.003156555693
1865 | 18.1723 | 0 | 0
1866 | 18.18229 | 0 | 0
1867 | 18.19229 | 0 | 0
1868 | 18.20229 | 0 | 0
1869 | 18.21228 | 0 | 0
1870 | 18.22228 | 0 | 0
1871 | 18.23228 | 2 | 0.006313111385
1872 | 18.24228 | 0 | 0
1873 | 18.25227 | 0 | 0
1874 | 18.26227 | 0 | 0
1875 | 18.27227 | 0 | 0
1876 | 18.28226 | 0 | 0
1877 | 18.29226 | 0 | 0
1878 | 18.30226 | 0 | 0
1879 | 18.31225 | 0 | 0
1880 | 18.32225 | 1 | 0.003156555693
1881 | 18.33225 | 0 | 0
1882 | 18.34225 | 0 | 0
1883 | 18.35224 | 1 | 0.003156555693
1884 | 18.36224 | 0 | 0
1885 | 18.37224 | 0 | 0
1886 | 18.38223 | 0 | 0
1887 | 18.39223 | 0 | 0
1888 | 18.40223 | 1 | 0.003156555693
1889 | 18.41222 | 1 | 0.003156555693
1890 | 18.42222 | 1 | 0.003156555693
1891 | 18.43222 | 1 | 0.003156555693
1892 | 18.44222 | 1 | 0.003156555693
1893 | 18.45221 | 1 | 0.003156555693
1894 | 18.46221 | 0 | 0
1895 | 18.47221 | 0 | 0
1896 | 18.4822 | 0 | 0
1897 | 18.4922 | 0 | 0
1898 | 18.5022 | 0 | 0
1899 | 18.51219 | 0 | 0
1900 | 18.52219 | 0 | 0
1901 | 18.53219 | 1 | 0.003156555693
1902 | 18.54219 | 0 | 0
1903 | 18.55218 | 0 | 0
1904 | 18.56218 | 0 | 0
1905 | 18.57218 | 1 | 0.003156555693
1906 | 18.58217 | 0 | 0
1907 | 18.59217 | 0 | 0
1908 | 18.60217 | 0 | 0
1909 | 18.61216 | 0 | 0
1910 | 18.62216 | 0 | 0
1911 | 18.63216 | 0 | 0
1912 | 18.64216 | 1 | 0.003156555693
1913 | 18.65215 | 0 | 0
1914 | 18.66215 | 0 | 0
1915 | 18.67215 | 0 | 0
1916 | 18.68214 | 0 | 0
1917 | 18.69214 | 0 | 0
1918 | 18.70214 | 0 | 0
1919 | 18.71213 | 0 | 0
1920 | 18.72213 | 0 | 0
1921 | 18.73213 | 0 | 0
1922 | 18.74213 | 0 | 0
1923 | 18.75212 | 1 | 0.003156555693
1924 | 18.76212 | 1 | 0.003156555693
1925 | 18.77212 | 1 | 0.003156555693
1926 | 18.78211 | 0 | 0
1927 | 18.79211 | 0 | 0
1928 | 18.80211 | 0 | 0
1929 | 18.8121 | 0 | 0
1930 | 18.8221 | 0 | 0
1931 | 18.8321 | 1 | 0.003156555693
1932 | 18.8421 | 0 | 0
1933 | 18.85209 | 0 | 0
1934 | 18.86209 | 0 | 0
1935 | 18.87209 | 0 | 0
1936 | 18.88208 | 0 | 0
1937 | 18.89208 | 2 | 0.006313111385
1938 | 18.90208 | 0 | 0
1939 | 18.91207 | 0 | 0
1940 | 18.92207 | 0 | 0
1941 | 18.93207 | 1 | 0.003156555693
1942 | 18.94207 | 0 | 0
1943 | 18.95206 | 0 | 0
1944 | 18.96206 | 0 | 0
1945 | 18.97206 | 1 | 0.003156555693
1946 | 18.98205 | 0 | 0
1947 | 18.99205 | 0 | 0
1948 | 19.00205 | 0 | 0
1949 | 19.01204 | 0 | 0
1950 | 19.02204 | 0 | 0
1951 | 19.03204 | 0 | 0
1952 | 19.04204 | 0 | 0
1953 | 19.05203 | 0 | 0
1954 | 19.06203 | 0 | 0
1955 | 19.07203 | 0 | 0
1956 | 19.08202 | 0 | 0
1957 | 19.09202 | 2 | 0.006313111385
1958 | 19.10202 | 0 | 0
1959 | 19.11201 | 0 | 0
1960 | 19.12201 | 0 | 0
1961 | 19.13201 | 0 | 0
1962 | 19.14201 | 0 | 0
1963 | 19.152 | 0 | 0
1964 | 19.162 | 1 | 0.003156555693
1965 | 19.172 | 0 | 0
1966 | 19.18199 | 0 | 0
1967 | 19.19199 | 0 | 0
1968 | 19.20199 | 0 | 0
1969 | 19.21198 | 0 | 0
1970 | 19.22198 | 1 | 0.003156555693
1971 | 19.23198 | 0 | 0
1972 | 19.24198 | 0 | 0
1973 | 19.25197 | 0 | 0
1974 | 19.26197 | 0 | 0
1975 | 19.27197 | 0 | 0
1976 | 19.28196 | 1 | 0.003156555693