## Sheet1
Element | At. No. | Mass [%] | Mass Norm. [%] | Atom [%]
Oxygen | 8 | 32.52992 | 24.24063 | 41.56592
Sodium | 11 | 0.1167958 | 0.08703381 | 0.1038605
Magnesium | 12 | 0.4263408 | 0.3177004 | 0.3586075
Aluminium | 13 | 2.908119 | 2.16707 | 2.203451
Silicon | 14 | 26.84182 | 20.00197 | 19.53835
Potassium | 19 | 0.1131438 | 0.08431244 | 0.05916038857
Calcium | 20 | 70.0193 | 52.17694 | 35.71658
Iron | 26 | 1.240432 | 0.9243442 | 0.4540787
|  | 134.1959 | 100 | 100