## Sheet1
Element | At. No. | Mass [%] | Mass Norm. [%] | Atom [%]
Oxygen | 8 | 44.45207 | 49.58466 | 63.31706
Sodium | 11 | 0.01022794 | 0.01140889066 | 0.01013878
Magnesium | 12 | 0.3023606 | 0.3372722 | 0.2835059
Aluminium | 13 | 3.199287 | 3.568687 | 2.702208
Silicon | 14 | 41.11112 | 45.85795 | 33.35873
Potassium | 19 | 0.5389673 | 0.6011983 | 0.3141499
Calcium | 20 | 0 | 0 | 0
Iron | 26 | 0.03480707 | 0.03882601 | 0.01420365
|  | 89.64884 | 100 | 100