## Spectrum
Bruker Nano Berlin, Germany |  |  | 10/23/2019
Esprit
Spectrum: | Map
Date: | 10/23/2019
Primary energy: |  | 15 | keV
Tilt angle: |  | 0 | °
Take off angle: |  | 35 | °
Azimut angle: |  | 45 | °
Real time: |  | 316801 | ms
Life time: |  | 316688 | ms
Detector type: |  | XFlash 6¦60
Si dead layer: |  | 0.029 | µm
Detector thickness: |  | 0.45 | mm
Window type: |  | slew AP3.3
Fano factor: |  | 0.1077436
Mn FWHM: |  | 123.5594 | eV
Calibration, lin.: |  | 9.997 | eV
Calibration, abs.: |  | -472.108325 | eV
Channels: |  | 1536
Channel | Energy | Counts | CPS
0 | -0.472108325 | 0 | 0
1 | -0.462111325 | 0 | 0
2 | -0.452114325 | 0 | 0
3 | -0.442117325 | 0 | 0
4 | -0.432120325 | 0 | 0
5 | -0.422123325 | 0 | 0
6 | -0.412126325 | 0 | 0
7 | -0.402129325 | 0 | 0
8 | -0.392132325 | 0 | 0
9 | -0.382135325 | 0 | 0
10 | -0.372138325 | 0 | 0
11 | -0.362141325 | 0 | 0
12 | -0.352144325 | 0 | 0
13 | -0.342147325 | 0 | 0
14 | -0.332150325 | 0 | 0
15 | -0.322153325 | 0 | 0
16 | -0.312156325 | 0 | 0
17 | -0.302159325 | 0 | 0
18 | -0.292162325 | 0 | 0
19 | -0.282165325 | 0 | 0
20 | -0.272168325 | 0 | 0
21 | -0.262171325 | 0 | 0
22 | -0.252174325 | 0 | 0
23 | -0.242177325 | 0 | 0
24 | -0.232180325 | 0 | 0
25 | -0.222183325 | 0 | 0
26 | -0.212186325 | 0 | 0
27 | -0.202189325 | 0 | 0
28 | -0.192192325 | 0 | 0
29 | -0.182195325 | 0 | 0
30 | -0.172198325 | 0 | 0
31 | -0.162201325 | 0 | 0
32 | -0.152204325 | 0 | 0
33 | -0.142207325 | 4 | 0.01262622
34 | -0.132210325 | 2 | 0.006313111385
35 | -0.122213325 | 2 | 0.006313111385
36 | -0.112216325 | 1 | 0.003156555693
37 | -0.102219325 | 2 | 0.006313111385
38 | -0.092222325 | 2 | 0.006313111385
39 | -0.082225325 | 0 | 0
40 | -0.072228325 | 4 | 0.01262622
41 | -0.062231325 | 22 | 0.06944423
42 | -0.052234325 | 260 | 0.8207045
43 | -0.042237325 | 1786 | 5.637608
44 | -0.032240325 | 8336 | 26.31305
45 | -0.022243325 | 25048 | 79.06541
46 | -0.012246325 | 51355 | 162.1049
47 | -0.002249325 | 72080 | 227.5245
48 | 0.007747675 | 70778 | 223.4147
49 | 0.017744675 | 49252 | 155.4667
50 | 0.027741675 | 24769 | 78.18473
51 | 0.037738675 | 9128 | 28.81304
52 | 0.047735675 | 2504 | 7.904015
53 | 0.057732675 | 502 | 1.584591
54 | 0.067729675 | 72 | 0.227272
55 | 0.077726675 | 18 | 0.056818
56 | 0.087723675 | 1 | 0.003156555693
57 | 0.097720675 | 104.1667 | 0.3288081
58 | 0.107717675 | 144.1167 | 0.4549123
59 | 0.117714675 | 58.16298 | 0.1835947
60 | 0.127711675 | 19.56193 | 0.0617483184
61 | 0.137708675 | 12.32342 | 0.03889955
62 | 0.147705675 | 7.512583 | 0.02371389
63 | 0.157702675 | 0.577622 | 0.001823296016
64 | 0.167699675 | 0.6848516 | 0.00216177224
65 | 0.177696675 | 0.8523614 | 0.002690526272
66 | 0.187693675 | 1.652189 | 0.005215227738
67 | 0.197690675 | 5.364574 | 0.01693358
68 | 0.207687675 | 5.488782 | 0.01732564
69 | 0.217684675 | 11.78019 | 0.03718482
70 | 0.227681675 | 18.36661 | 0.05797523
71 | 0.237678675 | 36.87011 | 0.1163825
72 | 0.247675675 | 61.9867 | 0.1956645
73 | 0.257672675 | 113.8657 | 0.3594234
74 | 0.267669675 | 195.7858 | 0.6180087
75 | 0.277666675 | 187.101 | 0.5905948
76 | 0.287663675 | 176.105 | 0.5558853
77 | 0.297660675 | 147.8231 | 0.4666118
78 | 0.307657675 | 94.68891 | 0.2988908
79 | 0.317654675 | 40.13783 | 0.1266973
80 | 0.327651675 | 24.82158 | 0.0783507
81 | 0.337648675 | 10.56136 | 0.03333752
82 | 0.347645675 | 10.4255 | 0.03290867
83 | 0.357642675 | 7.972376 | 0.02516525
84 | 0.367639675 | 1.78621 | 0.005638269863
85 | 0.377636675 | 9.226254 | 0.02912318
86 | 0.387633675 | 14.06514 | 0.04439739
87 | 0.397630675 | 5.76391 | 0.0181941
88 | 0.407627675 | 3.94543 | 0.01245397
89 | 0.417624675 | 4.147296 | 0.01309117
90 | 0.427621675 | 8.18514 | 0.02583685
91 | 0.437618675 | 13.73877 | 0.04336719
92 | 0.447615675 | 22.78118 | 0.07191007
93 | 0.457612675 | 25.90345 | 0.08176569368
94 | 0.467609675 | 53.63754 | 0.1693099
95 | 0.477606675 | 85.3642 | 0.2694569
96 | 0.487603675 | 165.1766 | 0.521389
97 | 0.497600675 | 290.674 | 0.9175288
98 | 0.507597675 | 487.8168 | 1.539821
99 | 0.517594675 | 633.3028 | 1.999056
100 | 0.527591675 | 653.6269 | 2.06321
101 | 0.537588675 | 630.6553 | 1.990698
102 | 0.547585675 | 510.9228 | 1.612756
103 | 0.557582675 | 274.0201 | 0.8649596
104 | 0.567579675 | 146.1814 | 0.4614297
105 | 0.577576675 | 83.36464 | 0.2631451
106 | 0.587573675 | 20.25491 | 0.06393574
107 | 0.597570675 | 13.52357 | 0.04268789
108 | 0.607567675 | 7.382743 | 0.02330404
109 | 0.617564675 | 7.210727 | 0.02276106167
110 | 0.627561675 | 2.53459 | 0.008000574074
111 | 0.637558675 | 10.64605 | 0.03360486
112 | 0.647555675 | 8.89051 | 0.02806339
113 | 0.657552675 | 13.79666 | 0.04354991
114 | 0.667549675 | 10.14968 | 0.03203804
115 | 0.677546675 | 16.68561 | 0.05266907
116 | 0.687543675 | 8.706383 | 0.02748218
117 | 0.697540675 | 17.2522 | 0.05445753
118 | 0.707537675 | 17.94949 | 0.05665856
119 | 0.717534675 | 15.81067 | 0.04990725
120 | 0.727531675 | 19.59455 | 0.06185129487
121 | 0.737528675 | 6.69744 | 0.02114084
122 | 0.747525675 | 18.44571 | 0.0582249
123 | 0.757522675 | 11.16857 | 0.03525421
124 | 0.767519675 | 9.171179 | 0.02894934
125 | 0.777516675 | 11.52254 | 0.03637154
126 | 0.787513675 | 12.41857 | 0.03919992
127 | 0.797510675 | 7.073506 | 0.02232792
128 | 0.807507675 | 11.68036 | 0.03686972
129 | 0.817504675 | 7.945249 | 0.02507962
130 | 0.827501675 | 6.76574 | 0.02135643
131 | 0.837498675 | 8.6634 | 0.02734650547
132 | 0.847495675 | 13.05447 | 0.04120717
133 | 0.857492675 | 10.85344 | 0.03425948
134 | 0.867489675 | 11.69584 | 0.03691856
135 | 0.877486675 | 16.04142 | 0.05063562
136 | 0.887483675 | 8.713753 | 0.02750544538
137 | 0.897480675 | 14.15712 | 0.04468773
138 | 0.907477675 | 11.87188 | 0.03747426578
139 | 0.917474675 | 16.38095 | 0.05170738038
140 | 0.927471675 | 28.1182 | 0.08875667
141 | 0.937468675 | 8.598927 | 0.02714299
142 | 0.947465675 | 10.79838 | 0.03408568
143 | 0.957462675 | 16.29523 | 0.05143679
144 | 0.967459675 | 21.27628 | 0.06715975
145 | 0.977456675 | 18.42843 | 0.05817037
146 | 0.987453675 | 21.70766 | 0.06852143
147 | 0.997450675 | 22.2357 | 0.07018824
148 | 1.007447675 | 46.37143 | 0.146374
149 | 1.017444675 | 49.48599 | 0.1562053
150 | 1.027441675 | 75.79203 | 0.2392418
151 | 1.037438675 | 90.07175 | 0.2843165
152 | 1.047435675 | 89.38106 | 0.2821363
153 | 1.057432675 | 70.88136 | 0.223741
154 | 1.067429675 | 57.38362 | 0.1811346
155 | 1.077426675 | 46.6473 | 0.1472448
156 | 1.087423675 | 37.11311 | 0.1171496
157 | 1.097420675 | 33.16734 | 0.1046946
158 | 1.107417675 | 15.73489 | 0.04966806
159 | 1.117414675 | 17.09168 | 0.05395085
160 | 1.127411675 | 19.90572 | 0.06283351772
161 | 1.137408675 | 17.43784 | 0.05504351
162 | 1.147405675 | 11.18668 | 0.03531137
163 | 1.157402675 | 14.3228 | 0.04521072
164 | 1.167399675 | 19.64753 | 0.06201852
165 | 1.177396675 | 15.78357 | 0.04982171
166 | 1.187393675 | 14.81528 | 0.04676525
167 | 1.197390675 | 19.29289 | 0.06089909
168 | 1.207387675 | 32.15741 | 0.1015067
169 | 1.217384675 | 25.13057 | 0.07932604
170 | 1.227381675 | 29.36221 | 0.09268344
171 | 1.237378675 | 22.62218 | 0.07140819
172 | 1.247375675 | 35.23457 | 0.1112199
173 | 1.257372675 | 39.34851 | 0.1242058
174 | 1.267369675 | 30.47996 | 0.0962117
175 | 1.277366675 | 47.79326 | 0.1508621
176 | 1.287363675 | 25.48246 | 0.08043681988
177 | 1.297360675 | 28.33284 | 0.08943417
178 | 1.307357675 | 20.31604 | 0.06412872
179 | 1.317354675 | 19.12678 | 0.06037473
180 | 1.327351675 | 9.406847 | 0.02969324
181 | 1.337348675 | 17.08295 | 0.05392327
182 | 1.347345675 | 27.5647 | 0.0870095
183 | 1.357342675 | 21.79496 | 0.06879699868
184 | 1.367339675 | 23.73394 | 0.07491749
185 | 1.377336675 | 16.13103 | 0.0509185
186 | 1.387333675 | 15.93509 | 0.05030001
187 | 1.397330675 | 19.87409 | 0.06273368
188 | 1.407327675 | 20.49697 | 0.06469982
189 | 1.417324675 | 29.67589 | 0.0936736
190 | 1.427321675 | 44.98292 | 0.1419911
191 | 1.437318675 | 63.60467 | 0.2007717
192 | 1.447315675 | 82.34644 | 0.2599311
193 | 1.457312675 | 117.1874 | 0.3699086
194 | 1.467309675 | 189.3417 | 0.5976676
195 | 1.477306675 | 212.7899 | 0.6716833
196 | 1.487303675 | 215.5634 | 0.6804379
197 | 1.497300675 | 206.962 | 0.6532872
198 | 1.507297675 | 199.0496 | 0.628311
199 | 1.517294675 | 183.7366 | 0.5799747
200 | 1.527291675 | 139.0125 | 0.4388006
201 | 1.537288675 | 92.18517 | 0.2909876
202 | 1.547285675 | 62.43844 | 0.1970904
203 | 1.557282675 | 52.17739 | 0.1647008
204 | 1.567279675 | 42.59053 | 0.1344394
205 | 1.577276675 | 24.88899 | 0.0785635
206 | 1.587273675 | 23.35282 | 0.07371448806
207 | 1.597270675 | 25.86072 | 0.08163081
208 | 1.607267675 | 21.21567 | 0.06696845
209 | 1.617264675 | 20.38525 | 0.06434718
210 | 1.627261675 | 19.84129 | 0.06263014
211 | 1.637258675 | 25.6163 | 0.08085927
212 | 1.647255675 | 40.2928 | 0.1271865
213 | 1.657252675 | 49.5897 | 0.1565327
214 | 1.667249675 | 86.10862 | 0.2718066
215 | 1.677246675 | 155.3066 | 0.4902339
216 | 1.687243675 | 292.3255 | 0.9227416
217 | 1.697240675 | 432.4319 | 1.364995
218 | 1.707237675 | 658.6965 | 2.079212
219 | 1.717234675 | 925.1629 | 2.920328
220 | 1.727231675 | 1104.088 | 3.485115
221 | 1.737228675 | 1273.707 | 4.020526
222 | 1.747225675 | 1347.715 | 4.254138
223 | 1.757222675 | 1228.272 | 3.87711
224 | 1.767219675 | 1049.452 | 3.312653
225 | 1.777216675 | 793.8194 | 2.505735
226 | 1.787213675 | 552.9305 | 1.745356
227 | 1.797210675 | 344.5788 | 1.087682
228 | 1.807207675 | 236.8079 | 0.7474972
229 | 1.817204675 | 174.5687 | 0.5510359
230 | 1.827201675 | 111.7978 | 0.3528960141
231 | 1.837198675 | 88.34376 | 0.278862
232 | 1.847195675 | 75.81581 | 0.2393168
233 | 1.857192675 | 62.09856 | 0.1960176
234 | 1.867189675 | 38.48975 | 0.121495
235 | 1.877186675 | 32.18742 | 0.1016014
236 | 1.887183675 | 22.76093 | 0.07184615
237 | 1.897180675 | 25.9297 | 0.08184854
238 | 1.907177675 | 20.62935 | 0.0651177
239 | 1.917174675 | 17.40081 | 0.05492664
240 | 1.927171675 | 14.27641 | 0.04506427
241 | 1.937168675 | 13.03555 | 0.04114743622
242 | 1.947165675 | 8.441467 | 0.02664596
243 | 1.957162675 | 9.400388 | 0.02967285
244 | 1.967159675 | 10.8705 | 0.03431333
245 | 1.977156675 | 11.20944 | 0.03538323
246 | 1.987153675 | 7.693479 | 0.02428489
247 | 1.997150675 | 10.88164 | 0.03434849
248 | 2.007147675 | 8.558471 | 0.02701529
249 | 2.017144675 | 12.62484 | 0.03985101
250 | 2.027141675 | 12.87908 | 0.04065352
251 | 2.037138675 | 9.618529 | 0.03036142
252 | 2.047135675 | 10.01523 | 0.03161363
253 | 2.057132675 | 10.93662 | 0.03452206
254 | 2.067129675 | 8.420233 | 0.02657893
255 | 2.077126675 | 9.310854 | 0.02939023
256 | 2.087123675 | 7.02303 | 0.02216858
257 | 2.097120675 | 11.5407 | 0.03642888
258 | 2.107117675 | 13.38927 | 0.04226396
259 | 2.117114675 | 11.92728 | 0.03764911
260 | 2.127111675 | 12.09937 | 0.03819235
261 | 2.137108675 | 7.68497 | 0.02425804
262 | 2.147105675 | 9.343439 | 0.02949309
263 | 2.157102675 | 12.30625 | 0.03884538
264 | 2.167099675 | 11.19052 | 0.03532349
265 | 2.177096675 | 15.19566 | 0.04796595
266 | 2.187093675 | 11.34534 | 0.03581221
267 | 2.197090675 | 13.50304 | 0.04262309
268 | 2.207087675 | 14.19188 | 0.04479746
269 | 2.217084675 | 11.47886 | 0.03623367
270 | 2.227081675 | 14.77019 | 0.04662291
271 | 2.237078675 | 13.27949 | 0.04191745
272 | 2.247075675 | 9.973131 | 0.03148074
273 | 2.257072675 | 12.10304 | 0.0382039
274 | 2.267069675 | 10.01412 | 0.03161013
275 | 2.277066675 | 9.352485 | 0.02952164
276 | 2.287063675 | 9.247611 | 0.02919059765
277 | 2.297060675 | 11.90111 | 0.03756652
278 | 2.307057675 | 11.15339 | 0.0352063
279 | 2.317054675 | 9.934318 | 0.03135823
280 | 2.327051675 | 13.25248 | 0.04183218
281 | 2.337048675 | 11.69207 | 0.03690668
282 | 2.347045675 | 9.464816 | 0.02987622
283 | 2.357042675 | 9.520325 | 0.03005144
284 | 2.367039675 | 10.89157 | 0.03437984
285 | 2.377036675 | 11.84268 | 0.03738208
286 | 2.387033675 | 9.797413 | 0.03092608
287 | 2.397030675 | 11.0103 | 0.03475463
288 | 2.407027675 | 8.360716 | 0.02639107
289 | 2.417024675 | 9.080024 | 0.0286616
290 | 2.427021675 | 9.416161 | 0.02972264
291 | 2.437018675 | 6.662011 | 0.02102901
292 | 2.447015675 | 8.556231 | 0.02700822
293 | 2.457012675 | 8.768548 | 0.02767841
294 | 2.467009675 | 9.332314 | 0.02945797
295 | 2.477006675 | 9.766122 | 0.03082731
296 | 2.487003675 | 7.634021 | 0.02409721
297 | 2.497000675 | 8.417574 | 0.02657054
298 | 2.506997675 | 11.43731 | 0.03610251
299 | 2.516994675 | 11.29326 | 0.03564782
300 | 2.526991675 | 8.080613 | 0.02550691
301 | 2.536988675 | 8.43927 | 0.02663902563
302 | 2.546985675 | 10.24645 | 0.0323435
303 | 2.556982675 | 10.23491 | 0.03230706
304 | 2.566979675 | 11.37887 | 0.03591805
305 | 2.576976675 | 12.94721 | 0.04086859
306 | 2.586973675 | 12.18975 | 0.03847762
307 | 2.596970675 | 13.10919 | 0.04137989
308 | 2.606967675 | 14.82114 | 0.04678376
309 | 2.616964675 | 14.63854 | 0.04620737
310 | 2.626961675 | 15.17369 | 0.04789658453
311 | 2.636958675 | 16.61467 | 0.05244514
312 | 2.646955675 | 13.38335 | 0.0422453
313 | 2.656952675 | 9.379162 | 0.02960584852
314 | 2.666949675 | 9.562338 | 0.03018405
315 | 2.676946675 | 9.634989 | 0.03041338
316 | 2.686943675 | 11.65752 | 0.03679762
317 | 2.696940675 | 9.536433 | 0.03010228291
318 | 2.706937675 | 11.92413 | 0.03763917
319 | 2.716934675 | 13.23337 | 0.04177188
320 | 2.726931675 | 7.680005 | 0.02424236227
321 | 2.736928675 | 9.081056 | 0.02866486
322 | 2.746925675 | 12.55038 | 0.03961599
323 | 2.756922675 | 13.08184 | 0.04129355
324 | 2.766919675 | 11.64569 | 0.03676028
325 | 2.776916675 | 10.15846 | 0.03206573436
326 | 2.786913675 | 8.465463 | 0.02672170656
327 | 2.796910675 | 9.630578 | 0.03039946
328 | 2.806907675 | 12.69232 | 0.04006402
329 | 2.816904675 | 11.58952 | 0.03658298
330 | 2.826901675 | 10.60712 | 0.03348196
331 | 2.836898675 | 8.371676 | 0.02642566
332 | 2.846895675 | 10.33273 | 0.03261584
333 | 2.856892675 | 10.34436 | 0.03265254
334 | 2.866889675 | 9.858324 | 0.03111835
335 | 2.876886675 | 12.72038 | 0.04015259
336 | 2.886883675 | 10.92573 | 0.03448768
337 | 2.896880675 | 10.17839 | 0.03212867
338 | 2.906877675 | 12.7826 | 0.04034897
339 | 2.916874675 | 13.07464 | 0.04127081603
340 | 2.926871675 | 12.61905 | 0.03983274
341 | 2.936868675 | 12.99973 | 0.04103437961
342 | 2.946865675 | 9.124229 | 0.02880114
343 | 2.956862675 | 10.1226 | 0.03195256
344 | 2.966859675 | 11.36919 | 0.03588748
345 | 2.976856675 | 10.06853 | 0.03178186
346 | 2.986853675 | 9.508587 | 0.03001439
347 | 2.996850675 | 10.19864 | 0.03219256
348 | 3.006847675 | 9.269933 | 0.02926106
349 | 3.016844675 | 9.300043 | 0.0293561
350 | 3.026841675 | 14.31178 | 0.04517593
351 | 3.036838675 | 12.39705 | 0.03913196
352 | 3.046835675 | 9.025293 | 0.02848884
353 | 3.056832675 | 10.25918 | 0.032383679
354 | 3.066829675 | 9.866102 | 0.0311429
355 | 3.076826675 | 9.56794 | 0.03020173
356 | 3.086823675 | 11.25697 | 0.03553327
357 | 3.096820675 | 12.76531 | 0.0402944
358 | 3.106817675 | 13.82153 | 0.04362842
359 | 3.116814675 | 9.166317 | 0.02893399
360 | 3.126811675 | 6.033586 | 0.01904535
361 | 3.136808675 | 7.351432 | 0.02320521
362 | 3.146805675 | 10.00012 | 0.03156593
363 | 3.156802675 | 8.511931 | 0.02686838
364 | 3.166799675 | 10.12791 | 0.03196931
365 | 3.176796675 | 12.67019 | 0.03999416
366 | 3.186793675 | 11.85498 | 0.03742091
367 | 3.196790675 | 11.82487 | 0.03732586803
368 | 3.206787675 | 14.14619 | 0.04465324
369 | 3.216784675 | 17.11529 | 0.05402536
370 | 3.226781675 | 18.83666 | 0.05945896
371 | 3.236778675 | 23.1536 | 0.07308563
372 | 3.246775675 | 30.5841 | 0.09654041
373 | 3.256772675 | 42.07253 | 0.1328043
374 | 3.266769675 | 48.65713 | 0.153589
375 | 3.276766675 | 50.3684 | 0.1589906
376 | 3.286763675 | 55.29617 | 0.1745454333
377 | 3.296760675 | 72.03371 | 0.2273784
378 | 3.306757675 | 70.09889 | 0.2212711
379 | 3.316754675 | 66.133 | 0.2087525
380 | 3.326751675 | 79.14355 | 0.249821
381 | 3.336748675 | 73.63848 | 0.232444
382 | 3.346745675 | 70.0787 | 0.2212073
383 | 3.356742675 | 57.67956 | 0.1820688
384 | 3.366739675 | 50.97794 | 0.1609147
385 | 3.376736675 | 38.87298 | 0.1227047
386 | 3.386733675 | 25.66041 | 0.0809985
387 | 3.396730675 | 22.76853 | 0.07187014
388 | 3.406727675 | 21.20244 | 0.06692668
389 | 3.416724675 | 14.32278 | 0.04521066
390 | 3.426721675 | 12.27285 | 0.03873992
391 | 3.436718675 | 11.11237 | 0.03507681713
392 | 3.446715675 | 10.05747 | 0.03174696
393 | 3.456712675 | 13.85117 | 0.04372199
394 | 3.466709675 | 12.31853 | 0.03888413
395 | 3.476706675 | 10.00276 | 0.03157426
396 | 3.486703675 | 7.471254 | 0.02358343
397 | 3.496700675 | 15.87569 | 0.05011249
398 | 3.506697675 | 17.16369 | 0.05417815
399 | 3.516694675 | 16.60083 | 0.05240145
400 | 3.526691675 | 12.00253 | 0.03788666
401 | 3.536688675 | 18.3965 | 0.05806959
402 | 3.546685675 | 17.79771 | 0.05617947
403 | 3.556682675 | 14.24883 | 0.04497722
404 | 3.566679675 | 21.05296 | 0.06645485
405 | 3.576676675 | 20.87989 | 0.06590853
406 | 3.586673675 | 13.30952 | 0.04201223
407 | 3.596670675 | 17.80729 | 0.05620969
408 | 3.606667675 | 18.37333 | 0.05799645
409 | 3.616664675 | 13.84977 | 0.04371758
410 | 3.626661675 | 14.80933 | 0.04674646
411 | 3.636658675 | 11.99401 | 0.03785975
412 | 3.646655675 | 11.94638 | 0.0377094
413 | 3.656652675 | 11.15664 | 0.03521657
414 | 3.666649675 | 10.76197 | 0.03397075
415 | 3.676646675 | 17.21291 | 0.05433352
416 | 3.686643675 | 11.95955 | 0.03775099
417 | 3.696640675 | 10.70535 | 0.03379201865
418 | 3.706637675 | 12.22221 | 0.0385801
419 | 3.716634675 | 9.418472 | 0.02972993
420 | 3.726631675 | 10.11871 | 0.03194028
421 | 3.736628675 | 8.841189 | 0.02790771
422 | 3.746625675 | 7.607025 | 0.024012
423 | 3.756622675 | 11.2826 | 0.03561417
424 | 3.766619675 | 11.24238 | 0.03548721
425 | 3.776616675 | 12.30528 | 0.03884229
426 | 3.786613675 | 11.24091 | 0.03548256
427 | 3.796610675 | 7.997022 | 0.02524305
428 | 3.806607675 | 6.932761 | 0.02188364603
429 | 3.816604675 | 10.31345 | 0.03255498
430 | 3.826601675 | 14.58142 | 0.04602707
431 | 3.836598675 | 11.31223 | 0.03570767
432 | 3.846595675 | 8.529874 | 0.02692502
433 | 3.856592675 | 12.14489 | 0.03833601
434 | 3.866589675 | 13.46386 | 0.04249943
435 | 3.876586675 | 11.53956 | 0.03642528
436 | 3.886583675 | 11.04195 | 0.03485452
437 | 3.896580675 | 8.974538 | 0.02832863
438 | 3.906577675 | 7.508835 | 0.02370206
439 | 3.916574675 | 7.978321 | 0.02518402
440 | 3.926571675 | 10.05185 | 0.03172924
441 | 3.936568675 | 11.06009 | 0.0349118
442 | 3.946565675 | 9.533022 | 0.03009151
443 | 3.956562675 | 11.01863 | 0.03478092
444 | 3.966559675 | 11.04261 | 0.0348566
445 | 3.976556675 | 12.44443 | 0.03928153918
446 | 3.986553675 | 11.07423 | 0.03495643
447 | 3.996550675 | 7.957442 | 0.02511811
448 | 4.006547675 | 11.02583 | 0.03480365
449 | 4.016544675 | 10.09396 | 0.03186214
450 | 4.026541675 | 9.437759 | 0.02979081
451 | 4.036538675 | 8.621566 | 0.02721445342
452 | 4.046535675 | 9.340657 | 0.02948430299
453 | 4.056532675 | 11.5844 | 0.03656682
454 | 4.066529675 | 8.561124 | 0.02702367
455 | 4.076526675 | 8.899146 | 0.02809065
456 | 4.086523675 | 10.16837 | 0.03209701
457 | 4.096520675 | 10.92395 | 0.03448205
458 | 4.106517675 | 13.9512 | 0.04403774438
459 | 4.116514675 | 11.77945 | 0.03718249
460 | 4.126511675 | 7.519261 | 0.02373497
461 | 4.136508675 | 7.915968 | 0.0249872
462 | 4.146505675 | 8.57823 | 0.02707766
463 | 4.156502675 | 9.348787 | 0.02950997
464 | 4.166499675 | 12.35741 | 0.03900685
465 | 4.176496675 | 16.24994 | 0.05129384
466 | 4.186493675 | 14.6998 | 0.04640074
467 | 4.196490675 | 9.510924 | 0.03002176
468 | 4.206487675 | 10.45519 | 0.0330024
469 | 4.216484675 | 10.52076 | 0.03320936366
470 | 4.226481675 | 10.38025 | 0.03276585
471 | 4.236478675 | 9.308832 | 0.02938385
472 | 4.246475675 | 8.744848 | 0.0276036
473 | 4.256472675 | 9.354622 | 0.02952839
474 | 4.266469675 | 10.3228 | 0.0325845
475 | 4.276466675 | 10.4134 | 0.03287048
476 | 4.286463675 | 6.023 | 0.01901193
477 | 4.296460675 | 6.95268 | 0.02194652
478 | 4.306457675 | 5.665124 | 0.01788228
479 | 4.316454675 | 10.47952 | 0.03307918
480 | 4.326451675 | 11.61928 | 0.03667689
481 | 4.336448675 | 7.601105 | 0.02399331
482 | 4.346445675 | 5.823247 | 0.0183814
483 | 4.356442675 | 5.989477 | 0.01890612
484 | 4.366439675 | 8.614518 | 0.02719221
485 | 4.376436675 | 8.738508 | 0.02758358688
486 | 4.386433675 | 10.73467 | 0.03388457
487 | 4.396430675 | 11.6098 | 0.03664697
488 | 4.406427675 | 13.70484 | 0.0432601
489 | 4.416424675 | 14.27661 | 0.04506492288
490 | 4.426421675 | 8.799492 | 0.02777609
491 | 4.436418675 | 11.16376 | 0.03523903
492 | 4.446415675 | 13.02393 | 0.04111075
493 | 4.456412675 | 12.26017 | 0.0386999
494 | 4.466409675 | 9.173183 | 0.02895566
495 | 4.476406675 | 7.456646 | 0.02353732
496 | 4.486403675 | 10.36491 | 0.03271741
497 | 4.496400675 | 10.62388 | 0.03353485
498 | 4.506397675 | 10.35927 | 0.03269962
499 | 4.516394675 | 8.90862 | 0.02812056
500 | 4.526391675 | 7.125223 | 0.02249116
501 | 4.536388675 | 11.03389 | 0.03482907716
502 | 4.546385675 | 9.987395 | 0.03152577
503 | 4.556382675 | 7.980609 | 0.02519124
504 | 4.566379675 | 8.27845 | 0.02613139
505 | 4.576376675 | 9.660788 | 0.03049482
506 | 4.586373675 | 9.676159 | 0.03054333
507 | 4.596370675 | 8.324881 | 0.02627795
508 | 4.606367675 | 8.983106 | 0.02835567
509 | 4.616364675 | 5.571437 | 0.01758655
510 | 4.626361675 | 7.290575 | 0.02301311
511 | 4.636358675 | 7.959003 | 0.02512304
512 | 4.646355675 | 8.570606 | 0.02705359
513 | 4.656352675 | 10.57233 | 0.03337214
514 | 4.666349675 | 10.08988 | 0.03184928
515 | 4.676346675 | 10.33473 | 0.03262216
516 | 4.686343675 | 17.18217 | 0.05423649
517 | 4.696340675 | 10.60666 | 0.03348052
518 | 4.706337675 | 9.958639 | 0.031435
519 | 4.716334675 | 11.81582 | 0.03729728
520 | 4.726331675 | 13.33344 | 0.04208776
521 | 4.736328675 | 8.754979 | 0.02763558
522 | 4.746325675 | 12.68106 | 0.04002848
523 | 4.756322675 | 12.00266 | 0.03788705
524 | 4.766319675 | 9.997656 | 0.03155816
525 | 4.776316675 | 7.887921 | 0.02489866
526 | 4.786313675 | 12.78311 | 0.04035061
527 | 4.796310675 | 10.1014 | 0.03188562
528 | 4.806307675 | 15.51298 | 0.04896759
529 | 4.816304675 | 10.35707 | 0.03269267
530 | 4.826301675 | 14.81788 | 0.04677347
531 | 4.836298675 | 14.31944 | 0.0452001
532 | 4.846295675 | 7.829649 | 0.02471472
533 | 4.856292675 | 8.719009 | 0.02752204
534 | 4.866289675 | 6.321206 | 0.01995324
535 | 4.876286675 | 9.2458 | 0.02918488218
536 | 4.886283675 | 6.978341 | 0.02202752
537 | 4.896280675 | 7.998113 | 0.02524649
538 | 4.906277675 | 11.25492 | 0.0355268
539 | 4.916274675 | 12.51714 | 0.03951105
540 | 4.926271675 | 13.04754 | 0.04118527192
541 | 4.936268675 | 9.289337 | 0.02932231002
542 | 4.946265675 | 6.981276 | 0.02203679
543 | 4.956262675 | 6.520468 | 0.02058222
544 | 4.966259675 | 6.400137 | 0.02020239
545 | 4.976256675 | 9.826359 | 0.03101745
546 | 4.986253675 | 6.933649 | 0.02188645
547 | 4.996250675 | 9.344937 | 0.02949781
548 | 5.006247675 | 7.695354 | 0.02429081
549 | 5.016244675 | 9.10933 | 0.02875411
550 | 5.026241675 | 6.639823 | 0.02095897
551 | 5.036238675 | 10.51831 | 0.03320164
552 | 5.046235675 | 16.4723 | 0.05199574
553 | 5.056232675 | 15.71815 | 0.04961523
554 | 5.066229675 | 8.495562 | 0.02681671
555 | 5.076226675 | 12.55947 | 0.03964466
556 | 5.086223675 | 8.231327 | 0.02598264
557 | 5.096220675 | 12.18643 | 0.03846712935
558 | 5.106217675 | 9.004417 | 0.02842294
559 | 5.116214675 | 9.379152 | 0.02960581
560 | 5.126211675 | 11.40307 | 0.03599443
561 | 5.136208675 | 12.06391 | 0.03808040434
562 | 5.146205675 | 8.573403 | 0.02706242
563 | 5.156202675 | 10.62189 | 0.0335286
564 | 5.166199675 | 9.000978 | 0.02841209
565 | 5.176196675 | 9.557826 | 0.03016981
566 | 5.186193675 | 11.30546 | 0.03568633
567 | 5.196190675 | 7.827917 | 0.02470926
568 | 5.206187675 | 7.499337 | 0.02367207
569 | 5.216184675 | 9.66215 | 0.03049912
570 | 5.226181675 | 8.668174 | 0.02736157
571 | 5.236178675 | 11.65469 | 0.03678869
572 | 5.246175675 | 10.15144 | 0.0320435895
573 | 5.256172675 | 10.21709 | 0.0322508
574 | 5.266169675 | 5.69485 | 0.01797611
575 | 5.276166675 | 4.790835 | 0.01512254
576 | 5.286163675 | 8.82806 | 0.02786626
577 | 5.296160675 | 8.575152 | 0.02706795
578 | 5.306157675 | 11.0944 | 0.03502008
579 | 5.316154675 | 7.180275 | 0.02266494
580 | 5.326151675 | 13.31339 | 0.04202444738
581 | 5.336148675 | 8.722368 | 0.02753264
582 | 5.346145675 | 6.86821 | 0.02167989
583 | 5.356142675 | 6.675402 | 0.02107128
584 | 5.366139675 | 10.48509 | 0.03309676
585 | 5.376136675 | 6.837392 | 0.02158261
586 | 5.386133675 | 6.101534 | 0.01925983
587 | 5.396130675 | 6.876518 | 0.02170611
588 | 5.406127675 | 6.269604 | 0.01979035
589 | 5.416124675 | 7.532665 | 0.02377728
590 | 5.426121675 | 4.569808 | 0.01442485
591 | 5.436118675 | 8.758067 | 0.02764533
592 | 5.446115675 | 6.897486 | 0.0217723
593 | 5.456112675 | 6.419706 | 0.02026416
594 | 5.466109675 | 9.988615 | 0.03152962
595 | 5.476106675 | 9.878225 | 0.03118117
596 | 5.486103675 | 8.591162 | 0.02711848
597 | 5.496100675 | 5.383049 | 0.01699189
598 | 5.506097675 | 9.677104 | 0.03054632
599 | 5.516094675 | 15.17745 | 0.04790845
600 | 5.526091675 | 7.196818 | 0.02271716
601 | 5.536088675 | 9.18397 | 0.02898971
602 | 5.546085675 | 10.92003 | 0.03446968
603 | 5.556082675 | 9.752915 | 0.03078562
604 | 5.566079675 | 7.181728 | 0.02266953
605 | 5.576076675 | 9.17228 | 0.02895281
606 | 5.586073675 | 10.84686 | 0.03423872
607 | 5.596070675 | 8.905668 | 0.02811124
608 | 5.606067675 | 8.39557 | 0.02650108
609 | 5.616064675 | 13.34354 | 0.04211962
610 | 5.626061675 | 4.283502 | 0.01352111243
611 | 5.636058675 | 8.161293 | 0.02576157589
612 | 5.646055675 | 9.649844 | 0.03046027
613 | 5.656052675 | 4.36741 | 0.01378597
614 | 5.666049675 | 10.87475 | 0.03432675
615 | 5.676046675 | 8.743236 | 0.02759851
616 | 5.686043675 | 4.136952 | 0.01305852
617 | 5.696040675 | 7.169649 | 0.0226314
618 | 5.706037675 | 10.81801 | 0.03414764
619 | 5.716034675 | 7.128791 | 0.02250243
620 | 5.726031675 | 10.15188 | 0.03204496
621 | 5.736028675 | 12.97954 | 0.04097065
622 | 5.746025675 | 11.76751 | 0.03714479
623 | 5.756022675 | 5.149651 | 0.01625516
624 | 5.766019675 | 10.93187 | 0.03450704144
625 | 5.776016675 | 9.053204 | 0.02857694
626 | 5.786013675 | 10.90552 | 0.03442389
627 | 5.796010675 | 7.038738 | 0.02221817
628 | 5.806007675 | 9.020035 | 0.02847224
629 | 5.816004675 | 9.988968 | 0.03153073
630 | 5.826001675 | 8.890399 | 0.02806304
631 | 5.835998675 | 0.07232911 | 0.000228310879
632 | 5.845995675 | 6.966847 | 0.02199124122
633 | 5.855992675 | 4.04047 | 0.01275397
634 | 5.865989675 | 11.99937 | 0.03787667
635 | 5.875986675 | 8.999344 | 0.02840693
636 | 5.885983675 | 9.018012 | 0.02846586
637 | 5.895980675 | 5.008678 | 0.01581017
638 | 5.905977675 | 11.02805 | 0.03481066
639 | 5.915974675 | 4.004135 | 0.01263928
640 | 5.925971675 | 8.015082 | 0.02530005
641 | 5.935968675 | 7.011346 | 0.0221317
642 | 5.945965675 | 2.995902 | 0.009456730781
643 | 5.955962675 | 7.02361 | 0.02217042
644 | 5.965959675 | 13.04627 | 0.04118128
645 | 5.975956675 | 13.03582 | 0.04114829
646 | 5.985953675 | 11.01081 | 0.03475623
647 | 5.995950675 | 8.014176 | 0.02529719
648 | 6.005947675 | 7.013631 | 0.02213892
649 | 6.015944675 | 14.03834 | 0.04431279
650 | 6.025941675 | 10.02181 | 0.0316344
651 | 6.035938675 | 10.03281 | 0.03166913
652 | 6.045935675 | 11.04985 | 0.03487948
653 | 6.055932675 | 4.005099 | 0.01264232
654 | 6.065929675 | 4.990476 | 0.01575272
655 | 6.075926675 | 5.991489 | 0.01891247
656 | 6.085923675 | 8.005334 | 0.02526928294
657 | 6.095920675 | 6.00639 | 0.0189595
658 | 6.105917675 | 8.013848 | 0.02529616
659 | 6.115914675 | 8.033691 | 0.02535879
660 | 6.125911675 | 13.04231 | 0.04116877
661 | 6.135908675 | 13.02415 | 0.04111145
662 | 6.145905675 | 11.01384 | 0.03476581
663 | 6.155902675 | 8.000963 | 0.02525548
664 | 6.165899675 | 7.025843 | 0.02217746342
665 | 6.175896675 | 5.01261 | 0.01582258
666 | 6.185893675 | 6.026915 | 0.01902429
667 | 6.195890675 | 6.017216 | 0.01899368
668 | 6.205887675 | 11.02853 | 0.03481218
669 | 6.215884675 | 8.98021 | 0.02834653
670 | 6.225881675 | 9.007604 | 0.028433
671 | 6.235878675 | 8.021829 | 0.02532135
672 | 6.245875675 | 13.06319 | 0.04123467
673 | 6.255872675 | 9.027987 | 0.02849734
674 | 6.265869675 | 6.999653 | 0.0220948
675 | 6.275866675 | 6.995504 | 0.0220817
676 | 6.285863675 | 10.00916 | 0.03159446
677 | 6.295860675 | 9.030325 | 0.02850472493
678 | 6.305857675 | 9.021747 | 0.02847765
679 | 6.315854675 | 21.06068 | 0.06647921
680 | 6.325851675 | 13.02663 | 0.04111929
681 | 6.335848675 | 15.0405 | 0.04747617
682 | 6.345845675 | 17.0369 | 0.05377793
683 | 6.355842675 | 18.04038 | 0.05694547
684 | 6.365839675 | 28.07735 | 0.08862771
685 | 6.375836675 | 19.04938 | 0.06013042
686 | 6.385833675 | 23.06724 | 0.07281304
687 | 6.395830675 | 27.06359 | 0.08542772
688 | 6.405827675 | 27.07206 | 0.08545446
689 | 6.415824675 | 25.07522 | 0.07915134
690 | 6.425821675 | 22.06755 | 0.06965744
691 | 6.435818675 | 26.06882 | 0.08228768
692 | 6.445815675 | 29.06788 | 0.0917544
693 | 6.455812675 | 21.04055 | 0.06641565686
694 | 6.465809675 | 17.04182 | 0.05379344
695 | 6.475806675 | 17.04867 | 0.05381506
696 | 6.485803675 | 14.04443 | 0.04433204
697 | 6.495800675 | 17.03839 | 0.05378262
698 | 6.505797675 | 9.014067 | 0.0284534
699 | 6.515794675 | 11.02596 | 0.03480406762
700 | 6.525791675 | 5.005943 | 0.01580154
701 | 6.535788675 | 7.007941 | 0.02212095
702 | 6.545785675 | 6.001053 | 0.01894266
703 | 6.555782675 | 10.02186 | 0.03163455415
704 | 6.565779675 | 9.025279 | 0.0284888
705 | 6.575776675 | 8.027131 | 0.02533809
706 | 6.585773675 | 10.02423 | 0.03164204
707 | 6.595770675 | 3.001642 | 0.009474848784
708 | 6.605767675 | 2.998184 | 0.009463935994
709 | 6.615764675 | 9.021629 | 0.02847727
710 | 6.625761675 | 0.9968714 | 0.003146680062
711 | 6.635758675 | 11.03101 | 0.03481999
712 | 6.645755675 | 9.024509 | 0.02848637
713 | 6.655752675 | 5.996994 | 0.01892985
714 | 6.665749675 | 10.00963 | 0.03159597
715 | 6.675746675 | 5.985499 | 0.01889356
716 | 6.685743675 | 4.006516 | 0.01264679
717 | 6.695740675 | 14.04057 | 0.04431983174
718 | 6.705737675 | 4.02121 | 0.01269317434
719 | 6.715734675 | 8.016749 | 0.02530531
720 | 6.725731675 | 11.01639 | 0.03477383533
721 | 6.735728675 | 3.994501 | 0.01260887
722 | 6.745725675 | 5.006226 | 0.01580243
723 | 6.755722675 | 6.013246 | 0.01898115
724 | 6.765719675 | 6.012865 | 0.01897994
725 | 6.775716675 | 7.01231 | 0.02213475
726 | 6.785713675 | 8.012751 | 0.02529269
727 | 6.795710675 | 3.996102 | 0.01261392
728 | 6.805707675 | 1.991551 | 0.006286440633
729 | 6.815704675 | 5.011115 | 0.01581786
730 | 6.825701675 | 7.021927 | 0.0221651
731 | 6.835698675 | 5.012519 | 0.01582229
732 | 6.845695675 | 11.02241 | 0.03479284
733 | 6.855692675 | 4.011003 | 0.01266095
734 | 6.865689675 | 12.02743 | 0.03796525
735 | 6.875686675 | 7.01301 | 0.02213696
736 | 6.885683675 | 5.002637 | 0.01579110162
737 | 6.895680675 | 7.99773 | 0.02524528
738 | 6.905677675 | 9.011627 | 0.0284457
739 | 6.915674675 | 6.009943 | 0.01897072
740 | 6.925671675 | 8.013641 | 0.0252955
741 | 6.935668675 | 6.002355 | 0.01894676647
742 | 6.945665675 | 6.009382 | 0.01896894798
743 | 6.955662675 | 14.02803 | 0.04428027
744 | 6.965659675 | 6.019439 | 0.01900069
745 | 6.975656675 | 8.019687 | 0.02531459
746 | 6.985653675 | 13.02311 | 0.04110816
747 | 6.995650675 | 9.009118 | 0.02843778
748 | 7.005647675 | 5.003235 | 0.01579299
749 | 7.015644675 | 9.026662 | 0.02849316
750 | 7.025641675 | 5.014062 | 0.01582716
751 | 7.035638675 | 10.02057 | 0.0316305
752 | 7.045635675 | 10.00991 | 0.03159683
753 | 7.055632675 | 12.01829 | 0.03793641
754 | 7.065629675 | 2.005913 | 0.006331776551
755 | 7.075626675 | 7.020318 | 0.02216003
756 | 7.085623675 | 8.012897 | 0.02529316
757 | 7.095620675 | 5.001451 | 0.01578736
758 | 7.105617675 | 8.01203 | 0.02529042
759 | 7.115614675 | 4.001696 | 0.01263158
760 | 7.125611675 | 12.0205 | 0.03794339
761 | 7.135608675 | 9.016969 | 0.02846256
762 | 7.145605675 | 6.009504 | 0.01896934
763 | 7.155602675 | 4.005639 | 0.01264402
764 | 7.165599675 | 6.008166 | 0.01896511
765 | 7.175596675 | 9.024669 | 0.02848687
766 | 7.185593675 | 10.02406 | 0.03164152
767 | 7.195590675 | 4.009426 | 0.01265597686
768 | 7.205587675 | 12.01181 | 0.03791595
769 | 7.215584675 | 10.01692 | 0.03161896
770 | 7.225581675 | 10.01 | 0.03159712
771 | 7.235578675 | 8.012488 | 0.02529186
772 | 7.245575675 | 8.013186 | 0.02529407
773 | 7.255572675 | 6.010106 | 0.01897123
774 | 7.265569675 | 6.00972 | 0.01897002
775 | 7.275566675 | 3.002163 | 0.009476493646
776 | 7.285563675 | 4.002815 | 0.01263511
777 | 7.295560675 | 5.010503 | 0.01581593
778 | 7.305557675 | 6.008573 | 0.01896639
779 | 7.315554675 | 0.9906077 | 0.003126908288
780 | 7.325551675 | 5.006579 | 0.01580355
781 | 7.335548675 | 7.013829 | 0.02213954
782 | 7.345545675 | 7.009189 | 0.0221249
783 | 7.355542675 | 8.010491 | 0.02528556
784 | 7.365539675 | 3.004743 | 0.009484637045
785 | 7.375536675 | 3.005674 | 0.009487577956
786 | 7.385533675 | 1.001734 | 0.003162029709
787 | 7.395530675 | 5.003118 | 0.01579262
788 | 7.405527675 | 11.02299 | 0.03479468
789 | 7.415524675 | 8.009685 | 0.02528302
790 | 7.425521675 | 4.996831 | 0.01577278
791 | 7.435518675 | 9.00913 | 0.02843782
792 | 7.445515675 | 8.011588 | 0.02528902
793 | 7.455512675 | 7.01635 | 0.0221475
794 | 7.465509675 | 5.010223 | 0.01581505
795 | 7.475506675 | 2.008044 | 0.006338502389
796 | 7.485503675 | 7.01074 | 0.02212979
797 | 7.495500675 | 5.006552 | 0.01580346
798 | 7.505497675 | 13.01561 | 0.04108449051
799 | 7.515494675 | 7.006223 | 0.02211553
800 | 7.525491675 | 5.004137 | 0.01579584
801 | 7.535488675 | 10.01047 | 0.03159859
802 | 7.545485675 | 5.004405 | 0.01579668453
803 | 7.555482675 | 5.007632 | 0.01580687
804 | 7.565479675 | 7.008051 | 0.0221213
805 | 7.575476675 | 3.00685 | 0.009491290128
806 | 7.585473675 | 5.006297 | 0.01580266
807 | 7.595470675 | 8.013097 | 0.02529379
808 | 7.605467675 | 3.009109 | 0.009498421107
809 | 7.615464675 | 5.006938 | 0.01580468
810 | 7.625461675 | 7.010476 | 0.02212896
811 | 7.635458675 | 6.00224 | 0.01894641
812 | 7.645455675 | 5.002742 | 0.01579143
813 | 7.655452675 | 7.00607 | 0.02211505
814 | 7.665449675 | 6.009249 | 0.01896853
815 | 7.675446675 | 6.005793 | 0.01895762
816 | 7.685443675 | 6.012472 | 0.0189787
817 | 7.695440675 | 7.017326 | 0.02215058
818 | 7.705437675 | 5.008318 | 0.01580903503
819 | 7.715434675 | 4.004307 | 0.01263982
820 | 7.725431675 | 7.004064 | 0.02210872
821 | 7.735428675 | 10.00833 | 0.03159185
822 | 7.745425675 | 4.999724 | 0.01578191
823 | 7.755422675 | 6.009432 | 0.01896911
824 | 7.765419675 | 6.006481 | 0.01895979
825 | 7.775416675 | 7.012796 | 0.02213628
826 | 7.785413675 | 5.008261 | 0.01580886
827 | 7.795410675 | 2.004946 | 0.006328725221
828 | 7.805407675 | 8.006762 | 0.02527379
829 | 7.815404675 | 10.00914 | 0.03159441
830 | 7.825401675 | 9.00776 | 0.0284335
831 | 7.835398675 | 7.001202 | 0.02209968
832 | 7.845395675 | 8.010526 | 0.02528567
833 | 7.855392675 | 9.013267 | 0.02845088
834 | 7.865389675 | 2.001894 | 0.006319091277
835 | 7.875386675 | 7.013152 | 0.02213741
836 | 7.885383675 | 8.010507 | 0.02528561
837 | 7.895380675 | 7.010772 | 0.02212989
838 | 7.905377675 | 9.010183 | 0.02844115
839 | 7.915374675 | 0.9979113 | 0.003149962565
840 | 7.925371675 | 6.007542 | 0.01896314
841 | 7.935368675 | 6.011677 | 0.01897619
842 | 7.945365675 | 3.004148 | 0.009482760232
843 | 7.955362675 | 4.998498 | 0.01577804
844 | 7.965359675 | 15.0132 | 0.04739
845 | 7.975356675 | 4.997975 | 0.01577639
846 | 7.985353675 | 5.00934 | 0.01581226
847 | 7.995350675 | 2.010684 | 0.006346836835
848 | 8.005347675 | 7.014807 | 0.02214263
849 | 8.015344675 | 8.011524 | 0.02528882
850 | 8.025341675 | 8.004325 | 0.0252661
851 | 8.035338675 | 9.009888 | 0.02844021
852 | 8.045335675 | 3.006934 | 0.009491554559
853 | 8.055332675 | 7.014216 | 0.02214076
854 | 8.065329675 | 7.007973 | 0.02212106
855 | 8.075326675 | 7.006213 | 0.0221155
856 | 8.085323675 | 5.003733 | 0.01579456
857 | 8.095320675 | 9.005525 | 0.02842644
858 | 8.105317675 | 7.01063 | 0.02212944
859 | 8.115314675 | 7.0108 | 0.02212998
860 | 8.125311675 | 7.008446 | 0.02212255
861 | 8.135308675 | 3.998522 | 0.01262156
862 | 8.145305675 | 10.00818 | 0.03159137
863 | 8.155302675 | 6.008074 | 0.01896482
864 | 8.165299675 | 4.003119 | 0.01263607
865 | 8.175296675 | 6.007711 | 0.01896367
866 | 8.185293675 | 7.01111 | 0.02213096
867 | 8.195290675 | 8.006939 | 0.02527435
868 | 8.205287675 | 8.00536 | 0.02526936
869 | 8.215284675 | 5.997114 | 0.01893022
870 | 8.225281675 | 4.997983 | 0.01577641
871 | 8.235278675 | 3.000375 | 0.009470850731
872 | 8.245275675 | 8.017571 | 0.02530791
873 | 8.255272675 | 6.010261 | 0.01897172
874 | 8.265269675 | 4.003783 | 0.01263816
875 | 8.275266675 | 5.999272 | 0.01893704
876 | 8.285263675 | 5.998914 | 0.0189359069
877 | 8.295260675 | 6.004811 | 0.01895452
878 | 8.305257675 | 4.010186 | 0.01265838
879 | 8.315254675 | 3.002176 | 0.009476536992
880 | 8.325251675 | 1.999592 | 0.006311823127
881 | 8.335248675 | 4.001951 | 0.01263238
882 | 8.345245675 | 4.000418 | 0.01262754
883 | 8.355242675 | 4.003846 | 0.01263836
884 | 8.365239675 | 3.001803 | 0.009475357185
885 | 8.375236675 | 6.007424 | 0.01896277
886 | 8.385233675 | 3.003767 | 0.009481557342
887 | 8.395230675 | 5.006983 | 0.01580482
888 | 8.405227675 | 9.009562 | 0.02843918
889 | 8.415224675 | 6.002872 | 0.0189484
890 | 8.425221675 | 11.01351 | 0.03476476
891 | 8.435218675 | 3.000562 | 0.009471439496
892 | 8.445215675 | 4.006736 | 0.01264749
893 | 8.455212675 | 1.999096 | 0.0063102588
894 | 8.465209675 | 5.001387 | 0.01578716
895 | 8.475206675 | 6.004032 | 0.01895206
896 | 8.485203675 | 6.009474 | 0.01896924
897 | 8.495200675 | 4.004141 | 0.01263929
898 | 8.505197675 | 3.999868 | 0.0126258
899 | 8.515194675 | 5.001737 | 0.01578826
900 | 8.525191675 | 5.003834 | 0.01579487972
901 | 8.535188675 | 3.996902 | 0.01261644
902 | 8.545185675 | 6.002803 | 0.01894818
903 | 8.555182675 | 6.004741 | 0.0189543
904 | 8.565179675 | 1.999864 | 0.006312683054
905 | 8.575176675 | 0.9989404 | 0.003153211016
906 | 8.585173675 | 4.006347 | 0.01264626
907 | 8.595170675 | 4.007428 | 0.01264967
908 | 8.605167675 | 1.00067 | 0.003158670475
909 | 8.615164675 | 6.006799 | 0.01896079
910 | 8.625161675 | 4.002062 | 0.01263273
911 | 8.635158675 | 5.002226 | 0.0157898
912 | 8.645155675 | 11.01496 | 0.03476933
913 | 8.655152675 | 5.003228 | 0.01579297
914 | 8.665149675 | 4.003355 | 0.01263681
915 | 8.675146675 | 7.012115 | 0.02213413
916 | 8.685143675 | 6.004453 | 0.01895339
917 | 8.695140675 | 3.002977 | 0.009479063815
918 | 8.705137675 | 6.005174 | 0.01895567
919 | 8.715134675 | 0.9984809793 | 0.003151760819
920 | 8.725131675 | 3.005896 | 0.00948827678
921 | 8.735128675 | 5.003808 | 0.01579479863
922 | 8.745125675 | 5.006848 | 0.0158044
923 | 8.755122675 | 4.003706 | 0.01263792
924 | 8.765119675 | 0.9973399 | 0.003148159067
925 | 8.775116675 | 2.998724 | 0.009465638313
926 | 8.785113675 | 3.001797 | 0.00947533934
927 | 8.795110675 | 6.008018 | 0.01896464
928 | 8.805107675 | 5.007162 | 0.01580538
929 | 8.815104675 | 0.9971957 | 0.003147703823
930 | 8.825101675 | 1.998618 | 0.00630874886
931 | 8.835098675 | 6.000938 | 0.01894229
932 | 8.845095675 | 5.003498 | 0.01579382
933 | 8.855092675 | 3.001542 | 0.00947453419
934 | 8.865089675 | 5.004412 | 0.01579671
935 | 8.875086675 | 5.007185 | 0.01580546
936 | 8.885083675 | 3.00288 | 0.009478757425
937 | 8.895080675 | 3.000755 | 0.009472051435
938 | 8.905077675 | 3.001817 | 0.009475401842
939 | 8.915074675 | 4.0031 | 0.01263601
940 | 8.925071675 | 1.0009 | 0.003159395285
941 | 8.935068675 | 1.999522 | 0.00631160257
942 | 8.945065675 | 3.000871 | 0.009472415577
943 | 8.955062675 | 8.010216 | 0.02528469
944 | 8.965059675 | 2.000015 | 0.006313159184
945 | 8.975056675 | 7.011253 | 0.02213141058
946 | 8.985053675 | 4.00564 | 0.01264402
947 | 8.995050675 | 4.002678 | 0.01263467
948 | 9.005047675 | 4.001814 | 0.01263195
949 | 9.015044675 | 2.999249 | 0.009467295534
950 | 9.025041675 | 3.998638 | 0.01262192
951 | 9.035038675 | 5.005328 | 0.0157996
952 | 9.045035675 | 0.9935438 | 0.003136176198
953 | 9.055032675 | 4.000222 | 0.01262692
954 | 9.065029675 | 7.005163 | 0.02211219
955 | 9.075026675 | 2.00357 | 0.006324381709
956 | 9.085023675 | 2.003848 | 0.006325257251
957 | 9.095020675 | 5.009084 | 0.01581145
958 | 9.105017675 | 4.005456 | 0.01264345
959 | 9.115014675 | 2.00279 | 0.006321918678
960 | 9.125011675 | 2.002542 | 0.006321134335
961 | 9.135008675 | 2.998922 | 0.00946626509
962 | 9.145005675 | 5.999974 | 0.01893925
963 | 9.155002675 | 0.994104 | 0.003137944484
964 | 9.164999675 | 5.00355 | 0.01579398
965 | 9.174996675 | 7.0071 | 0.0221183
966 | 9.184993675 | 4.004699 | 0.01264106
967 | 9.194990675 | 3.002744 | 0.009478328712
968 | 9.204987675 | 2.00228 | 0.006320307114
969 | 9.214984675 | 2.999333 | 0.009467562329
970 | 9.224981675 | 0.9995402 | 0.003155104158
971 | 9.234978675 | 4.003656 | 0.01263776322
972 | 9.244975675 | 3.002308 | 0.009476952058
973 | 9.254972675 | 7.007089 | 0.02211827
974 | 9.264969675 | 4.003853 | 0.01263838
975 | 9.274966675 | 3.999935 | 0.01262602
976 | 9.284963675 | 7.006924 | 0.02211775
977 | 9.294960675 | 3.003523 | 0.009480786244
978 | 9.304957675 | 3.005081 | 0.009485707006
979 | 9.314954675 | 5.005792 | 0.01580106
980 | 9.324951675 | 0.000844262388 | 2.664961e-06
981 | 9.334948675 | 4.000323 | 0.01262724171
982 | 9.344945675 | 2.99689 | 0.009459849704
983 | 9.354942675 | -4.302023e-05 | -1.35796e-07
984 | 9.364939675 | 4.002065 | 0.01263274
985 | 9.374936675 | 3.00435 | 0.009483398123
986 | 9.384933675 | 5.005438 | 0.01579995
987 | 9.394930675 | 4.004694 | 0.01264104
988 | 9.404927675 | 4.000595 | 0.0126281
989 | 9.414924675 | 1.998694 | 0.006308989658
990 | 9.424921675 | 5.005294 | 0.01579948927
991 | 9.434918675 | 0.998487 | 0.003151779932
992 | 9.444915675 | 0.9993899 | 0.003154629805
993 | 9.454912675 | 4.005608 | 0.01264393
994 | 9.464909675 | 3.000658 | 0.009471744751
995 | 9.474906675 | 5.00373 | 0.01579455
996 | 9.484903675 | 6.004718 | 0.01895423
997 | 9.494900675 | 5.00639 | 0.01580295
998 | 9.504897675 | 2.001264 | 0.006317102585
999 | 9.514894675 | 5.004719 | 0.01579767
1000 | 9.524891675 | 3.003272 | 0.009479993998
1001 | 9.534888675 | 3.002935 | 0.009478931332
1002 | 9.544885675 | 2.00042 | 0.00631443809
1003 | 9.554882675 | 7.003053 | 0.02210553
1004 | 9.564879675 | 5.00412 | 0.01579578
1005 | 9.574876675 | 5.004504 | 0.01579699566
1006 | 9.584873675 | 7.008684 | 0.0221233
1007 | 9.594870675 | 3.002945 | 0.009478963272
1008 | 9.604867675 | 4.003042 | 0.01263583
1009 | 9.614864675 | 2.999996 | 0.009469655109
1010 | 9.624861675 | 1.999478 | 0.006311464867
1011 | 9.634858675 | 4.001356457 | 0.0126305
1012 | 9.644855675 | 2.000202 | 0.006313749641
1013 | 9.654852675 | 4.00337 | 0.01263686
1014 | 9.664849675 | 3.002924 | 0.009478897223
1015 | 9.674846675 | 4.002349 | 0.01263364
1016 | 9.684843675 | 2.000965 | 0.006316158608
1017 | 9.694840675 | 3.00012 | 0.009470045204
1018 | 9.704837675 | 6.000108 | 0.01893967
1019 | 9.714834675 | 6.004871 | 0.01895471
1020 | 9.724831675 | 5.006659 | 0.0158038
1021 | 9.734828675 | 1.000223 | 0.003157259038
1022 | 9.744825675 | -3.6678527e-05 | -1.15778e-07
1023 | 9.754822675 | 2.001378 | 0.006317460571
1024 | 9.764819675 | 2.00263 | 0.006321412214
1025 | 9.774816675 | 5.005102 | 0.01579888
1026 | 9.784813675 | 3.002679 | 0.009478123272
1027 | 9.794810675 | -3.6432515e-05 | -1.15001e-07
1028 | 9.804807675 | 2.00096 | 0.0063161415
1029 | 9.814804675 | 5.006699 | 0.01580393
1030 | 9.824801675 | 3.000933 | 0.009472613322
1031 | 9.834798675 | 3.004331 | 0.009483339087
1032 | 9.844795675 | 7.006595 | 0.02211671
1033 | 9.854792675 | 1.999141 | 0.006310399707
1034 | 9.864789675 | 2.999468 | 0.009467986595
1035 | 9.874786675 | 3.999095 | 0.01262336
1036 | 9.884783675 | 6.006672 | 0.0189604
1037 | 9.894780675 | 5.006991 | 0.01580484
1038 | 9.904777675 | 2.001009 | 0.006316295149
1039 | 9.914774675 | 5.002506 | 0.0157906894
1040 | 9.924771675 | 4.004151 | 0.01263932
1041 | 9.934768675 | 3.004129 | 0.009482699609
1042 | 9.944765675 | 6.007966 | 0.01896448
1043 | 9.954762675 | 5.003312 | 0.01579323
1044 | 9.964759675 | 7.006431 | 0.02211619
1045 | 9.974756675 | 6.005397 | 0.01895637
1046 | 9.984753675 | 4.004817 | 0.01264142801
1047 | 9.994750675 | 0.9973791 | 0.003148282638
1048 | 10.00475 | 4.003187 | 0.01263628
1049 | 10.01474 | 3.002963 | 0.009479020512
1050 | 10.02474 | 6.00601 | 0.0189583035
1051 | 10.03474 | 6.003306 | 0.01894977
1052 | 10.04474 | 2.999992 | 0.009469642738
1053 | 10.05473 | -3.0474166e-05 | -9.6193e-08
1054 | 10.06473 | 5.00585 | 0.0158012451
1055 | 10.07473 | 3.004976 | 0.009485374241
1056 | 10.08472 | 3.003401 | 0.00948040095
1057 | 10.09472 | 4.003718 | 0.01263796
1058 | 10.10472 | 2.000749 | 0.006315474996
1059 | 10.11471 | 3.002296 | 0.009476913845
1060 | 10.12471 | 3.002592 | 0.009477849658
1061 | 10.13471 | 2.001592 | 0.006318136066
1062 | 10.14471 | 2.002011 | 0.006319457743
1063 | 10.1547 | 4.001619 | 0.01263133
1064 | 10.1647 | 4.002996 | 0.01263568
1065 | 10.1747 | 3.001299 | 0.00947376769
1066 | 10.18469 | 4.000913 | 0.01262911
1067 | 10.19469 | 0.9979521 | 0.003150091412
1068 | 10.20469 | 4.003308 | 0.012636666
1069 | 10.21468 | 5.003892 | 0.01579506
1070 | 10.22468 | 4.003113 | 0.01263605
1071 | 10.23468 | 0.996689 | 0.003146104234
1072 | 10.24468 | 4.003792 | 0.01263819
1073 | 10.25467 | 6.005568 | 0.01895691
1074 | 10.26467 | 4.001061 | 0.01262957
1075 | 10.27467 | 3.002255 | 0.00947678467
1076 | 10.28466 | 7.006923 | 0.02211774
1077 | 10.29466 | 4.000899 | 0.01262906
1078 | 10.30466 | 3.003694 | 0.009481327706
1079 | 10.31465 | 3.001913 | 0.009475707021
1080 | 10.32465 | 3.001922 | 0.009475734698
1081 | 10.33465 | 1.001398 | 0.003160967648
1082 | 10.34465 | 0.9975084 | 0.003148690945
1083 | 10.35464 | 2.000456 | 0.006314549485
1084 | 10.36464 | 2.002686 | 0.006321590204
1085 | 10.37464 | 3.003956 | 0.009482153415
1086 | 10.38463 | 3.003005 | 0.009479153437
1087 | 10.39463 | 1.000342 | 0.003157635841
1088 | 10.40463 | 4.001952 | 0.01263239
1089 | 10.41462 | 2.002381 | 0.006320627623
1090 | 10.42462 | -2.4624954e-05 | -7.773e-08
1091 | 10.43462 | 4.002533 | 0.01263422
1092 | 10.44462 | 0.9994001 | 0.003154661967
1093 | 10.45461 | 2.999388 | 0.009467735514
1094 | 10.46461 | 2.001548 | 0.006317996815
1095 | 10.47461 | -2.4280221e-05 | -7.6642e-08
1096 | 10.4846 | 4.000462 | 0.01262768
1097 | 10.4946 | 0.9995297 | 0.003155071284
1098 | 10.5046 | 2.002668 | 0.006321531658
1099 | 10.51459 | 3.002192 | 0.009476585755
1100 | 10.52459 | 4.003777 | 0.01263814
1101 | 10.53459 | 2.003012 | 0.006322620202
1102 | 10.54459 | 1.999997 | 0.006313101007
1103 | 10.55458 | 2.001132 | 0.00631668375
1104 | 10.56458 | 4.002132 | 0.01263295
1105 | 10.57458 | 3.000282 | 0.009470557189
1106 | 10.58457 | 5.005703 | 0.01580078
1107 | 10.59457 | 1.999523 | 0.006311605191
1108 | 10.60457 | 3.002317 | 0.009476981382
1109 | 10.61456 | 3.002757 | 0.009478369218
1110 | 10.62456 | 0.9990386 | 0.003153520964
1111 | 10.63456 | 1.999764 | 0.006312366679
1112 | 10.64456 | 3.000052 | 0.009469832649
1113 | 10.65455 | 2.000838 | 0.006315757146
1114 | 10.66455 | 2.00005 | 0.006313270271
1115 | 10.67455 | 1.001817 | 0.003162292471
1116 | 10.68454 | 3.004482 | 0.009483813279
1117 | 10.69454 | 2.000588 | 0.00631496587
1118 | 10.70454 | 1.001331 | 0.00316075574
1119 | 10.71453 | 2.999638 | 0.009468524524
1120 | 10.72453 | -2.1422184e-05 | -6.762e-08
1121 | 10.73453 | 2.000144 | 0.00631356486
1122 | 10.74453 | 3.001487 | 0.009474361045
1123 | 10.75452 | 3.002238 | 0.009476732394
1124 | 10.76452 | 4.004377 | 0.01264004
1125 | 10.77452 | 5.004644 | 0.01579743849
1126 | 10.78451 | 1.001043 | 0.003159847208
1127 | 10.79451 | 6.006406 | 0.01895955
1128 | 10.80451 | 3.001766 | 0.009475240577
1129 | 10.8145 | 3.003052 | 0.009479299722
1130 | 10.8245 | 0.000373908077 | 1.180262e-06
1131 | 10.8345 | 1.001761 | 0.003162115285
1132 | 10.8445 | 0.000868733778 | 2.742207e-06
1133 | 10.85449 | 2.001199 | 0.006316897355
1134 | 10.86449 | 0.9999172 | 0.003156294342
1135 | 10.87449 | 0.9982253 | 0.003150953738
1136 | 10.88448 | 4.00251 | 0.01263415
1137 | 10.89448 | 5.00432 | 0.01579642
1138 | 10.90448 | 4.002022 | 0.0126326
1139 | 10.91447 | 2.002411 | 0.006320720451
1140 | 10.92447 | 3.00116 | 0.009473328096
1141 | 10.93447 | 2.000922 | 0.006316021252
1142 | 10.94447 | 2.001211 | 0.006316935341
1143 | 10.95446 | 0.9995237 | 0.003155052082
1144 | 10.96446 | 4.004209 | 0.01263951
1145 | 10.97446 | 0.9987677 | 0.003152665993
1146 | 10.98445 | 2.001738 | 0.006318599054
1147 | 10.99445 | 2.002772 | 0.006321859828
1148 | 11.00445 | 2.002408 | 0.006320712949
1149 | 11.01444 | 1.002374 | 0.003164050723
1150 | 11.02444 | 4.003325 | 0.01263672
1151 | 11.03444 | 0.9992118 | 0.003154067576
1152 | 11.04444 | 1.000464 | 0.003158020885
1153 | 11.05443 | 0.9970449 | 0.003147227692
1154 | 11.06443 | 2.001569 | 0.006318063172
1155 | 11.07443 | 0.000960779216 | 3.032753e-06
1156 | 11.08442 | 4.004539 | 0.01264055
1157 | 11.09442 | 4.005136 | 0.01264244
1158 | 11.10442 | 0.9989962 | 0.003153387201
1159 | 11.11441 | 3.000963 | 0.009472705496
1160 | 11.12441 | 1.00103 | 0.0031598064
1161 | 11.13441 | 2.001072 | 0.006316496302
1162 | 11.14441 | 1.000231 | 0.003157285711
1163 | 11.1544 | 4.004192 | 0.01263945
1164 | 11.1644 | 1.999821 | 0.00631254685
1165 | 11.1744 | 1.000606 | 0.003158469205
1166 | 11.18439 | 3.001939 | 0.009475786959
1167 | 11.19439 | 2.001967 | 0.006319320411
1168 | 11.20439 | -1.5854434e-05 | -5.0045e-08
1169 | 11.21438 | 3.003008 | 0.009479162926
1170 | 11.22438 | 2.002903 | 0.006322273562
1171 | 11.23438 | 2.001146 | 0.006316728615
1172 | 11.24438 | -1.5522361e-05 | -4.8997e-08
1173 | 11.25437 | 2.001258 | 0.006317082548
1174 | 11.26437 | 1.999301 | 0.006310904892
1175 | 11.27437 | 1.000416 | 0.003157869844
1176 | 11.28436 | 1.001058 | 0.003159894859
1177 | 11.29436 | 2.000063 | 0.006313311022
1178 | 11.30436 | 4.00393 | 0.01263863
1179 | 11.31435 | 1.001427 | 0.003161058652
1180 | 11.32435 | 2.002392 | 0.006320661848
1181 | 11.33435 | 1.000271 | 0.003157410778
1182 | 11.34435 | 2.001641 | 0.006318291346
1183 | 11.35434 | 2.000602 | 0.006315011465
1184 | 11.36434 | 3.002526 | 0.009477640486
1185 | 11.37434 | 2.002483 | 0.006320949571
1186 | 11.38433 | 3.003102 | 0.009479459337
1187 | 11.39433 | 2.002804 | 0.006321961387
1188 | 11.40433 | 1.997013 | 0.006303683761
1189 | 11.41432 | 2.000365 | 0.006314264981
1190 | 11.42432 | 3.003781 | 0.009481601979
1191 | 11.43432 | 0.9991224 | 0.003153785441
1192 | 11.44432 | 2.999941 | 0.009469481403
1193 | 11.45431 | 5.004377 | 0.01579659545
1194 | 11.46431 | 0.9973102 | 0.003148065216
1195 | 11.47431 | -1.2915826e-05 | -4.077e-08
1196 | 11.4843 | 2.002574 | 0.006321235912
1197 | 11.4943 | 1.00073 | 0.003158859115
1198 | 11.5043 | 1.002346 | 0.003163961479
1199 | 11.51429 | -1.2801181e-05 | -4.0408e-08
1200 | 11.52429 | 0.996976 | 0.003147010265
1201 | 11.53429 | 0.9974119 | 0.003148386259
1202 | 11.54429 | 0.9975788 | 0.00314891296
1203 | 11.55428 | 1.000831 | 0.00315917791
1204 | 11.56428 | 0.001203517501 | 3.79897e-06
1205 | 11.57428 | 3.004416 | 0.009483606657
1206 | 11.58427 | 0.000971224396 | 3.065724e-06
1207 | 11.59427 | 2.000756 | 0.0063154973
1208 | 11.60427 | 2.001366 | 0.006317423711
1209 | 11.61426 | 3.000521 | 0.009471312832
1210 | 11.62426 | 4.00369 | 0.01263787
1211 | 11.63426 | 0.000532766001 | 1.681706e-06
1212 | 11.64426 | 0.00019880531 | 6.2754e-07
1213 | 11.65425 | 2.001256 | 0.006317076706
1214 | 11.66425 | 3.000371 | 0.009470837569
1215 | 11.67425 | -1.1706964e-05 | -3.6954e-08
1216 | 11.68424 | 0.000111874018 | 3.53137e-07
1217 | 11.69424 | 0.000316594364 | 9.99348e-07
1218 | 11.70424 | 3.002579 | 0.009477807705
1219 | 11.71423 | 0.9998613 | 0.003156117922
1220 | 11.72423 | 1.000948 | 0.003159547987
1221 | 11.73423 | 0.000135613746 | 4.28072e-07
1222 | 11.74423 | 4.002874 | 0.01263529435
1223 | 11.75422 | 0.9999371 | 0.003156357077
1224 | 11.76422 | 0.9995134 | 0.003155019804
1225 | 11.77422 | 1.000559 | 0.003158320108
1226 | 11.78421 | 3.003156 | 0.009479629129
1227 | 11.79421 | 2.001019 | 0.006316327247
1228 | 11.80421 | 2.001831 | 0.006318890734
1229 | 11.8142 | 0.000332082043 | 1.048235e-06
1230 | 11.8242 | 0.00012500969 | 3.946e-07
1231 | 11.8342 | 1.001465 | 0.003161180972
1232 | 11.8442 | 1.001402 | 0.003160981767
1233 | 11.85419 | 0.9998029 | 0.003155933396
1234 | 11.86419 | 1.000487 | 0.003158092315
1235 | 11.87419 | 0.9999225 | 0.003156311154
1236 | 11.88418 | 0.9994485 | 0.003154814877
1237 | 11.89418 | 1.001137 | 0.003160143507
1238 | 11.90418 | 3.003387 | 0.009480357971
1239 | 11.91417 | 1.000105 | 0.003156886546
1240 | 11.92417 | 2.001782 | 0.006318735677
1241 | 11.93417 | 3.001587 | 0.009474676973
1242 | 11.94417 | 3.001475 | 0.009474322672
1243 | 11.95416 | 1.001498 | 0.003161282989
1244 | 11.96416 | 2.002843 | 0.006322085238
1245 | 11.97416 | 2.002743 | 0.006321770958
1246 | 11.98415 | 4.003029 | 0.01263578
1247 | 11.99415 | -9.254122e-06 | -2.9211e-08
1248 | 12.00415 | 1.998563 | 0.006308576283
1249 | 12.01414 | 3.001353 | 0.00947393813
1250 | 12.02414 | 1.001412 | 0.003161014086
1251 | 12.03414 | 1.001823 | 0.003162308937
1252 | 12.04414 | 3.003662 | 0.009481226967
1253 | 12.05413 | -8.653426e-06 | -2.7315e-08
1254 | 12.06413 | 1.999856 | 0.006312656942
1255 | 12.07413 | 1.00069 | 0.003158732327
1256 | 12.08412 | 3.5314155e-05 | 1.11471e-07
1257 | 12.09412 | 3.003662 | 0.00948122738
1258 | 12.10412 | 1.001528 | 0.003161378489
1259 | 12.11411 | -8.291552e-06 | -2.6173e-08
1260 | 12.12411 | -8.327369e-06 | -2.6286e-08
1261 | 12.13411 | 1.000051 | 0.003156717115
1262 | 12.14411 | 1.000608 | 0.003158473942
1263 | 12.1541 | 2.000897 | 0.006315942533
1264 | 12.1641 | -8.138404e-06 | -2.5689e-08
1265 | 12.1741 | 0.999577 | 0.003155220427
1266 | 12.18409 | 2.001882 | 0.006319051847
1267 | 12.19409 | 2.002591 | 0.006321290606
1268 | 12.20409 | 3.003657 | 0.00948120986
1269 | 12.21408 | 0.000487414458 | 1.538551e-06
1270 | 12.22408 | 3.001677 | 0.009474960899
1271 | 12.23408 | 3.001142 | 0.009473270329
1272 | 12.24408 | 0.999246 | 0.003154175518
1273 | 12.25407 | -7.20052e-06 | -2.2729e-08
1274 | 12.26407 | 2.002174 | 0.006319974519
1275 | 12.27407 | 1.001321 | 0.003160726327
1276 | 12.28406 | 0.000374512436 | 1.182169e-06
1277 | 12.29406 | 2.002223 | 0.006320127716
1278 | 12.30406 | 1.00096 | 0.003159586506
1279 | 12.31405 | 2.002103 | 0.006319749215
1280 | 12.32405 | 2.001942 | 0.006319241286
1281 | 12.33405 | -6.62015e-06 | -2.0897e-08
1282 | 12.34405 | 3.00282 | 0.009478567677
1283 | 12.35404 | 0.9997979 | 0.003155917773
1284 | 12.36404 | 1.00054 | 0.003158259108
1285 | 12.37404 | 2.000946 | 0.006316097789
1286 | 12.38403 | 2.00036 | 0.006314247032
1287 | 12.39403 | 2.002064 | 0.006319626252
1288 | 12.40403 | 1.001158 | 0.003160212229
1289 | 12.41402 | 2.002123 | 0.006319811285
1290 | 12.42402 | 0.000362201439 | 1.143309e-06
1291 | 12.43402 | -5.742788e-06 | -1.8127e-08
1292 | 12.44402 | 2.001448 | 0.006317681275
1293 | 12.45401 | 0.000250470396 | 7.90624e-07
1294 | 12.46401 | 3.002881 | 0.009478760311
1295 | 12.47401 | 0.0002908555 | 9.18102e-07
1296 | 12.484 | 2.001961 | 0.006319300828
1297 | 12.494 | 0.9997112 | 0.003155643969
1298 | 12.504 | 1.000489 | 0.003158097909
1299 | 12.51399 | -5.200637e-06 | -1.6416e-08
1300 | 12.52399 | 1.000929 | 0.003159486818
1301 | 12.53399 | 0.00029759075 | 9.39362e-07
1302 | 12.54399 | 0.000391392914 | 1.235454e-06
1303 | 12.55398 | 1.001002 | 0.00315971716
1304 | 12.56398 | -5.148229e-06 | -1.6251e-08
1305 | 12.57398 | -5.169723e-06 | -1.6319e-08
1306 | 12.58397 | -5.191308e-06 | -1.6387e-08
1307 | 12.59397 | -5.212988e-06 | -1.6455e-08
1308 | 12.60397 | 1.001034 | 0.003159820458
1309 | 12.61396 | 1.000939 | 0.003159518252
1310 | 12.62396 | 2.002158 | 0.006319924469
1311 | 12.63396 | 0.9998131 | 0.003155965631
1312 | 12.64396 | 1.000526 | 0.00315821746
1313 | 12.65395 | 2.001852 | 0.006318956965
1314 | 12.66395 | -4.721659e-06 | -1.4904e-08
1315 | 12.67395 | 2.002144 | 0.006319879628
1316 | 12.68394 | 1.001023 | 0.003159784761
1317 | 12.69394 | 1.000924 | 0.003159471858
1318 | 12.70394 | 1.000922 | 0.003159466349
1319 | 12.71393 | -4.41875e-06 | -1.3948e-08
1320 | 12.72393 | 2.001839 | 0.006318914832
1321 | 12.73393 | -4.29619e-06 | -1.3561e-08
1322 | 12.74393 | -4.313615e-06 | -1.3616e-08
1323 | 12.75392 | -4.331094e-06 | -1.3671e-08
1324 | 12.76392 | -4.348625e-06 | -1.3727e-08
1325 | 12.77392 | 1.001211 | 0.003160378658
1326 | 12.78391 | 1.001024 | 0.003159787707
1327 | 12.79391 | -3.288506e-06 | -1.038e-08
1328 | 12.80391 | 3.003076 | 0.009479375196
1329 | 12.8139 | -4.040928e-06 | -1.2755e-08
1330 | 12.8239 | -4.05711e-06 | -1.2806e-08
1331 | 12.8339 | -4.073344e-06 | -1.2858e-08
1332 | 12.8439 | -4.089632e-06 | -1.2909e-08
1333 | 12.85389 | 2.001754 | 0.006318646827
1334 | 12.86389 | 1.001021 | 0.003159777042
1335 | 12.87389 | -3.805429e-06 | -1.2012e-08
1336 | 12.88388 | 1.001222 | 0.00316041259
1337 | 12.89388 | 1.000983 | 0.003159658104
1338 | 12.90388 | -3.792604e-06 | -1.1972e-08
1339 | 12.91387 | 2.001842 | 0.006318926963
1340 | 12.92387 | -3.666466e-06 | -1.1573e-08
1341 | 12.93387 | 1.000906 | 0.003159415489
1342 | 12.94387 | -3.617457e-06 | -1.1419e-08
1343 | 12.95386 | 1.000919 | 0.003159455582
1344 | 12.96386 | -3.568132e-06 | -1.1263e-08
1345 | 12.97386 | -3.582162e-06 | -1.1307e-08
1346 | 12.98385 | 1.000918 | 0.003159453662
1347 | 12.99385 | -3.53272e-06 | -1.1151e-08
1348 | 13.00385 | 1.000918 | 0.003159452482
1349 | 13.01384 | 2.001839 | 0.006318915189
1350 | 13.02384 | -3.341992e-06 | -1.0549e-08
1351 | 13.03384 | -3.355126e-06 | -1.0591e-08
1352 | 13.04384 | 2.001837 | 0.00631890842
1353 | 13.05383 | -3.229509e-06 | -1.0194e-08
1354 | 13.06383 | -3.242202e-06 | -1.0234e-08
1355 | 13.07383 | 5.214307e-06 | 1.6459e-08
1356 | 13.08382 | 1.000919 | 0.003159455529
1357 | 13.09382 | -3.206471e-06 | -1.0121e-08
1358 | 13.10382 | 1.000915 | 0.00315944517
1359 | 13.11381 | 1.000915 | 0.003159444499
1360 | 13.12381 | -3.098126e-06 | -9.779e-09
1361 | 13.13381 | -3.110418e-06 | -9.818e-09
1362 | 13.14381 | -3.122783e-06 | -9.857e-09
1363 | 13.1538 | 5.004583 | 0.01579725
1364 | 13.1638 | -2.791848e-06 | -8.813e-09
1365 | 13.1738 | -2.802952e-06 | -8.848e-09
1366 | 13.18379 | 2.00183 | 0.006318888964
1367 | 13.19379 | 3.002746 | 0.009478335819
1368 | 13.20379 | -2.48794e-06 | -7.853e-09
1369 | 13.21378 | 3.002745 | 0.009478331571
1370 | 13.22378 | -2.301994e-06 | -7.266e-09
1371 | 13.23378 | 1.000913 | 0.003159437689
1372 | 13.24378 | 1.000913 | 0.003159437093
1373 | 13.25377 | -2.194165e-06 | -6.926e-09
1374 | 13.26377 | 1.000912 | 0.003159435681
1375 | 13.27377 | 3.002741 | 0.009478318765
1376 | 13.28376 | 2.001826 | 0.006318875991
1377 | 13.29376 | 2.001826 | 0.006318875003
1378 | 13.30376 | -1.709087e-06 | -5.395e-09
1379 | 13.31375 | -1.715711e-06 | -5.416e-09
1380 | 13.32375 | -1.722364e-06 | -5.437e-09
1381 | 13.33375 | -1.729047e-06 | -5.458e-09
1382 | 13.34375 | 1.000911 | 0.003159431139
1383 | 13.35374 | -1.679504e-06 | -5.301e-09
1384 | 13.36374 | 2.001823 | 0.006318865234
1385 | 13.37374 | -1.568209e-06 | -4.95e-09
1386 | 13.38373 | -1.574215e-06 | -4.969e-09
1387 | 13.39373 | -1.580244e-06 | -4.988e-09
1388 | 13.40373 | 1.00091 | 0.00315942743
1389 | 13.41372 | 2.001821 | 0.006318858577
1390 | 13.42372 | -1.417645e-06 | -4.475e-09
1391 | 13.43372 | -1.422974e-06 | -4.492e-09
1392 | 13.44372 | -1.428319e-06 | -4.509e-09
1393 | 13.45371 | 1.000909 | 0.003159424357
1394 | 13.46371 | 1.000909 | 0.003159423912
1395 | 13.47371 | -1.328027e-06 | -4.192e-09
1396 | 13.4837 | -1.332995e-06 | -4.208e-09
1397 | 13.4937 | 1.000908 | 0.003159421953
1398 | 13.5037 | 1.000908 | 0.003159421437
1399 | 13.51369 | 1.000908 | 0.003159420959
1400 | 13.52369 | -1.183686e-06 | -3.736e-09
1401 | 13.53369 | -1.188089e-06 | -3.75e-09
1402 | 13.54369 | 1.000907 | 0.003159419147
1403 | 13.55368 | -1.142371e-06 | -3.606e-09
1404 | 13.56368 | -1.146621e-06 | -3.619e-09
1405 | 13.57368 | -1.150891e-06 | -3.633e-09
1406 | 13.58367 | -1.155184e-06 | -3.646e-09
1407 | 13.59367 | -1.1595e-06 | -3.66e-09
1408 | 13.60367 | 1.000906 | 0.003159415343
1409 | 13.61366 | -1.116082e-06 | -3.523e-09
1410 | 13.62366 | 1.000906 | 0.003159414186
1411 | 13.63366 | 1.000905 | 0.003159413754
1412 | 13.64366 | -1.026286e-06 | -3.24e-09
1413 | 13.65365 | -1.03013e-06 | -3.252e-09
1414 | 13.66365 | 1.000905 | 0.003159411977
1415 | 13.67365 | -9.8821e-07 | -3.119e-09
1416 | 13.68364 | 1.000905 | 0.003159410968
1417 | 13.69364 | 1.000904 | 0.003159410479
1418 | 13.70364 | -9.01886e-07 | -2.847e-09
1419 | 13.71363 | -9.05282e-07 | -2.858e-09
1420 | 13.72363 | -9.08701e-07 | -2.868e-09
1421 | 13.73363 | 1.000904 | 0.003159408125
1422 | 13.74363 | 2.001808 | 0.006318818194
1423 | 13.75362 | 2.001808 | 0.006318817252
1424 | 13.76362 | 1.000903 | 0.003159407083
1425 | 13.77362 | -6.46856e-07 | -2.042e-09
1426 | 13.78361 | -6.49282e-07 | -2.049e-09
1427 | 13.79361 | -6.51724e-07 | -2.057e-09
1428 | 13.80361 | 2.001806 | 0.006318811824
1429 | 13.8136 | 1.000903 | 0.003159404555
1430 | 13.8236 | -5.26991e-07 | -1.663e-09
1431 | 13.8336 | -5.28968e-07 | -1.67e-09
1432 | 13.8436 | -5.30958e-07 | -1.676e-09
1433 | 13.85359 | -5.32961e-07 | -1.682e-09
1434 | 13.86359 | 1.000902 | 0.003159401873
1435 | 13.87359 | -4.95304e-07 | -1.563e-09
1436 | 13.88358 | 1.000901 | 0.003159400854
1437 | 13.89358 | -4.58142e-07 | -1.446e-09
1438 | 13.90358 | 1.000901 | 0.003159399844
1439 | 13.91357 | 1.000901 | 0.003159399455
1440 | 13.92357 | 1.000901 | 0.003159399025
1441 | 13.93357 | -3.45398e-07 | -1.09e-09
1442 | 13.94357 | -3.46676e-07 | -1.094e-09
1443 | 13.95356 | -3.47961e-07 | -1.098e-09
1444 | 13.96356 | -3.49254e-07 | -1.102e-09
1445 | 13.97356 | 1.0009 | 0.00315939643
1446 | 13.98355 | 1.0009 | 0.003159396009
1447 | 13.99355 | 1.0009 | 0.003159395577
1448 | 14.00355 | -2.42992e-07 | -7.67e-10
1449 | 14.01354 | -2.43866e-07 | -7.7e-10
1450 | 14.02354 | -2.44744e-07 | -7.73e-10
1451 | 14.03354 | -2.45626e-07 | -7.75e-10
1452 | 14.04354 | -2.46513e-07 | -7.78e-10
1453 | 14.05353 | -2.47405e-07 | -7.81e-10
1454 | 14.06353 | -2.48301e-07 | -7.84e-10
1455 | 14.07353 | -2.49201e-07 | -7.87e-10
1456 | 14.08352 | 1.000898 | 0.003159391078
1457 | 14.09352 | -2.17863e-07 | -6.88e-10
1458 | 14.10352 | 1.000898 | 0.00315939015
1459 | 14.11351 | -1.87057e-07 | -5.9e-10
1460 | 14.12351 | 1.000898 | 0.00315938923
1461 | 14.13351 | 1.000898 | 0.003159388862
1462 | 14.14351 | -1.26097e-07 | -3.98e-10
1463 | 14.1535 | -1.26551e-07 | -3.99e-10
1464 | 14.1635 | -1.27008e-07 | -4.01e-10
1465 | 14.1735 | -1.27467e-07 | -4.02e-10
1466 | 14.18349 | 1.000897 | 0.003159386493
1467 | 14.19349 | -9.9022e-08 | -3.13e-10
1468 | 14.20349 | -9.9377e-08 | -3.14e-10
1469 | 14.21348 | -9.9734e-08 | -3.15e-10
1470 | 14.22348 | -1.00093e-07 | -3.16e-10
1471 | 14.23348 | -1.00455e-07 | -3.17e-10
1472 | 14.24348 | 1.000896 | 0.003159383699
1473 | 14.25347 | -7.4058e-08 | -2.34e-10
1474 | 14.26347 | -7.4322e-08 | -2.35e-10
1475 | 14.27347 | -7.4587e-08 | -2.35e-10
1476 | 14.28346 | -7.4853e-08 | -2.36e-10
1477 | 14.29346 | -7.512e-08 | -2.37e-10
1478 | 14.30346 | -7.539e-08 | -2.38e-10
1479 | 14.31345 | -7.566e-08 | -2.39e-10
1480 | 14.32345 | -7.5932e-08 | -2.4e-10
1481 | 14.33345 | 1.000895 | 0.003159379606
1482 | 14.34345 | -5.2692e-08 | -1.66e-10
1483 | 14.35344 | -5.2879e-08 | -1.67e-10
1484 | 14.36344 | -5.3068e-08 | -1.68e-10
1485 | 14.37344 | -5.3259e-08 | -1.68e-10
1486 | 14.38343 | 1.000894 | 0.003159377449
1487 | 14.39343 | -3.1686e-08 | -1e-10
1488 | 14.40343 | -3.1797e-08 | -1e-10
1489 | 14.41342 | -3.1909e-08 | -1.01e-10
1490 | 14.42342 | -3.2021e-08 | -1.01e-10
1491 | 14.43342 | -3.2135e-08 | -1.01e-10
1492 | 14.44342 | -3.225e-08 | -1.02e-10
1493 | 14.45341 | -3.2367e-08 | -1.02e-10
1494 | 14.46341 | -3.2484e-08 | -1.03e-10
1495 | 14.47341 | -3.2602e-08 | -1.03e-10
1496 | 14.4834 | -3.2722e-08 | -1.03e-10
1497 | 14.4934 | -3.2843e-08 | -1.04e-10
1498 | 14.5034 | -3.2964e-08 | -1.04e-10
1499 | 14.51339 | -3.3087e-08 | -1.04e-10
1500 | 14.52339 | -3.3211e-08 | -1.05e-10
1501 | 14.53339 | -3.3336e-08 | -1.05e-10
1502 | 14.54339 | -3.3463e-08 | -1.06e-10
1503 | 14.55338 | -3.359e-08 | -1.06e-10
1504 | 14.56338 | 1.000891 | 0.003159369752
1505 | 14.57338 | -1.8387e-08 | -5.8e-11
1506 | 14.58337 | -1.8456e-08 | -5.8e-11
1507 | 14.59337 | 1.000891 | 0.003159368563
1508 | 14.60337 | -4.202e-09 | -1.3e-11
1509 | 14.61336 | -4.216e-09 | -1.3e-11
1510 | 14.62336 | -4.23e-09 | -1.3e-11
1511 | 14.63336 | -4.244e-09 | -1.3e-11
1512 | 14.64336 | -4.258e-09 | -1.3e-11
1513 | 14.65335 | -4.272e-09 | -1.3e-11
1514 | 14.66335 | -4.286e-09 | -1.4e-11
1515 | 14.67335 | -4.301e-09 | -1.4e-11
1516 | 14.68334 | -4.315e-09 | -1.4e-11
1517 | 14.69334 | -4.33e-09 | -1.4e-11
1518 | 14.70334 | -4.345e-09 | -1.4e-11
1519 | 14.71333 | -4.36e-09 | -1.4e-11
1520 | 14.72333 | -4.375e-09 | -1.4e-11
1521 | 14.73333 | -4.39e-09 | -1.4e-11
1522 | 14.74333 | -4.405e-09 | -1.4e-11
1523 | 14.75332 | -4.42e-09 | -1.4e-11
1524 | 14.76332 | -4.436e-09 | -1.4e-11
1525 | 14.77332 | -4.452e-09 | -1.4e-11
1526 | 14.78331 | -4.467e-09 | -1.4e-11
1527 | 14.79331 | -4.483e-09 | -1.4e-11
1528 | 14.80331 | -4.499e-09 | -1.4e-11
1529 | 14.8133 | -4.515e-09 | -1.4e-11
1530 | 14.8233 | -4.532e-09 | -1.4e-11
1531 | 14.8333 | -4.548e-09 | -1.4e-11
1532 | 14.8433 | -4.564e-09 | -1.4e-11
1533 | 14.85329 | -4.581e-09 | -1.4e-11
1534 | 14.86329 | -4.598e-09 | -1.5e-11
1535 | 14.87329 | 1 | 0.003156555693