## Sheet1
Element | At. No. | Mass [%] | Mass Norm. [%] | Atom [%]
Oxygen | 8 | 36.69098 | 44.25595 | 58.72206
Sodium | 11 | 2.207548 | 2.662701 | 2.458788
Magnesium | 12 | 0.4695554 | 0.5663686 | 0.4946942
Aluminium | 13 | 4.929579 | 5.945961 | 4.678306
Silicon | 14 | 33.94804 | 40.94746 | 30.95124
Potassium | 19 | 2.840854 | 3.426582 | 1.86053
Calcium | 20 | 0 | 0 | 0
Iron | 26 | 1.819776 | 2.194978 | 0.8343794
|  | 82.90633 | 100 | 100