## Spectrum
Bruker Nano Berlin, Germany |  |  | 10/23/2019
Esprit
Spectrum: | Map Ferrierite NaCl.xlsx
Date: | 10/23/2019
Primary energy: |  | 10 | keV
Tilt angle: |  | 0 | °
Take off angle: |  | 35 | °
Azimut angle: |  | 45 | °
Real time: |  | 316801 | ms
Life time: |  | 316801 | ms
Detector type: |  | XFlash 6¦60
Si dead layer: |  | 0.029 | µm
Detector thickness: |  | 0.45 | mm
Window type: |  | slew AP3.3
Fano factor: |  | 0.1077436
Mn FWHM: |  | 123.5722 | eV
Calibration, lin.: |  | 9.997 | eV
Calibration, abs.: |  | -472.108325 | eV
Channels: |  | 1528
Channel | Energy | Counts | CPS
0 | -0.472108325 | 0 | 0
1 | -0.462111325 | 0 | 0
2 | -0.452114325 | 0 | 0
3 | -0.442117325 | 0 | 0
4 | -0.432120325 | 0 | 0
5 | -0.422123325 | 0 | 0
6 | -0.412126325 | 0 | 0
7 | -0.402129325 | 0 | 0
8 | -0.392132325 | 0 | 0
9 | -0.382135325 | 0 | 0
10 | -0.372138325 | 0 | 0
11 | -0.362141325 | 0 | 0
12 | -0.352144325 | 0 | 0
13 | -0.342147325 | 0 | 0
14 | -0.332150325 | 0 | 0
15 | -0.322153325 | 0 | 0
16 | -0.312156325 | 0 | 0
17 | -0.302159325 | 0 | 0
18 | -0.292162325 | 0 | 0
19 | -0.282165325 | 0 | 0
20 | -0.272168325 | 0 | 0
21 | -0.262171325 | 0 | 0
22 | -0.252174325 | 0 | 0
23 | -0.242177325 | 0 | 0
24 | -0.232180325 | 0 | 0
25 | -0.222183325 | 0 | 0
26 | -0.212186325 | 0 | 0
27 | -0.202189325 | 0 | 0
28 | -0.192192325 | 0 | 0
29 | -0.182195325 | 0 | 0
30 | -0.172198325 | 0 | 0
31 | -0.162201325 | 1 | 0.003156555693
32 | -0.152204325 | 1 | 0.003156555693
33 | -0.142207325 | 1 | 0.003156555693
34 | -0.132210325 | 2 | 0.006313111385
35 | -0.122213325 | 1 | 0.003156555693
36 | -0.112216325 | 2 | 0.006313111385
37 | -0.102219325 | 2 | 0.006313111385
38 | -0.092222325 | 1 | 0.003156555693
39 | -0.082225325 | 0 | 0
40 | -0.072228325 | 3 | 0.009469667078
41 | -0.062231325 | 21 | 0.06628767
42 | -0.052234325 | 269 | 0.8491135
43 | -0.042237325 | 1780 | 5.618669
44 | -0.032240325 | 8327 | 26.28464
45 | -0.022243325 | 25272 | 79.77248
46 | -0.012246325 | 51700 | 163.1939
47 | -0.002249325 | 72316 | 228.2695
48 | 0.007747675 | 70672 | 223.0801
49 | 0.017744675 | 49348 | 155.7697
50 | 0.027741675 | 24757 | 78.14685
51 | 0.037738675 | 9021 | 28.47529
52 | 0.047735675 | 2527 | 7.976616
53 | 0.057732675 | 488 | 1.540399
54 | 0.067729675 | 93 | 0.2935597
55 | 0.077726675 | 17 | 0.05366145
56 | 0.087723675 | 2 | 0.006313111385
57 | 0.097720675 | 88.99478 | 0.280917
58 | 0.107717675 | 136.8749 | 0.4320531
59 | 0.117714675 | 80.95468 | 0.255538
60 | 0.127711675 | 31.48704 | 0.09939058
61 | 0.137708675 | 16.34896 | 0.0516064
62 | 0.147705675 | 13.56618 | 0.0428224
63 | 0.157702675 | 17.2883 | 0.05457149
64 | 0.167699675 | 14.35348 | 0.04530756
65 | 0.177696675 | 17.80655 | 0.05620737403
66 | 0.187693675 | 13.36766 | 0.04219576
67 | 0.197690675 | 16.03 | 0.05059958
68 | 0.207687675 | 22.04628 | 0.06959030399
69 | 0.217684675 | 27.61659 | 0.0871733
70 | 0.227681675 | 50.92779 | 0.1607564
71 | 0.237678675 | 84.31197 | 0.2661354
72 | 0.247675675 | 171.6766 | 0.5419066
73 | 0.257672675 | 297.3539 | 0.9386143
74 | 0.267669675 | 405.4327 | 1.279771
75 | 0.277666675 | 479.4215 | 1.513321
76 | 0.287663675 | 431.2767 | 1.361349
77 | 0.297660675 | 331.9818 | 1.047919
78 | 0.307657675 | 229.5592 | 0.7246165
79 | 0.317654675 | 127.9478 | 0.4038744
80 | 0.327651675 | 58.96831 | 0.1861368
81 | 0.337648675 | 35.60694 | 0.1123953
82 | 0.347645675 | 27.98166 | 0.08832565
83 | 0.357642675 | 29.03601 | 0.09165378
84 | 0.367639675 | 22.68405 | 0.07160347
85 | 0.377636675 | 25.97247 | 0.08198356
86 | 0.387633675 | 18.03752 | 0.05693643233
87 | 0.397630675 | 17.79377 | 0.05616703813
88 | 0.407627675 | 24.78415 | 0.07823255
89 | 0.417624675 | 25.65147 | 0.0809703
90 | 0.427621675 | 28.92484 | 0.09130287653
91 | 0.437618675 | 30.35206 | 0.09580796
92 | 0.447615675 | 30.00386 | 0.09470884
93 | 0.457612675 | 53.6594 | 0.1693789
94 | 0.467609675 | 90.283 | 0.2849833
95 | 0.477606675 | 193.5738 | 0.6110266
96 | 0.487603675 | 366.3103 | 1.156279
97 | 0.497600675 | 656.1786 | 2.071264
98 | 0.507597675 | 1039.51 | 3.28127
99 | 0.517594675 | 1335.425 | 4.215343
100 | 0.527591675 | 1471.658 | 4.645372
101 | 0.537588675 | 1378.261 | 4.350558
102 | 0.547585675 | 1063.852 | 3.358109
103 | 0.557582675 | 671.8693 | 2.120793
104 | 0.567579675 | 371.122 | 1.171467
105 | 0.577576675 | 162.6349 | 0.5133662
106 | 0.587573675 | 91.13923 | 0.2876861
107 | 0.597570675 | 41.9739 | 0.132493
108 | 0.607567675 | 31.37005 | 0.09902131
109 | 0.617564675 | 18.69868 | 0.05902341
110 | 0.627561675 | 23.41357 | 0.07390623
111 | 0.637558675 | 35.18334 | 0.1110582
112 | 0.647555675 | 24.16919 | 0.0762914
113 | 0.657552675 | 26.26622 | 0.0829108014
114 | 0.667549675 | 33.1256 | 0.1045628
115 | 0.677546675 | 34.8824 | 0.1101082
116 | 0.687543675 | 27.88556 | 0.08802231
117 | 0.697540675 | 36.9528 | 0.1166436
118 | 0.707537675 | 33.8971 | 0.1069981
119 | 0.717534675 | 52.87677 | 0.1669085
120 | 0.727531675 | 44.97166 | 0.1419555
121 | 0.737528675 | 36.65865 | 0.1157151
122 | 0.747525675 | 38.30107 | 0.1208995
123 | 0.757522675 | 43.60762 | 0.1376499
124 | 0.767519675 | 37.73733 | 0.11912
125 | 0.777516675 | 38.04156 | 0.1200803
126 | 0.787513675 | 41.29167 | 0.1303395
127 | 0.797510675 | 43.33037 | 0.1367747
128 | 0.807507675 | 40.87808 | 0.1290339
129 | 0.817504675 | 38.94939 | 0.1229459
130 | 0.827501675 | 28.04364 | 0.08852131
131 | 0.837498675 | 39.43797 | 0.1244881
132 | 0.847495675 | 57.51686 | 0.1815552
133 | 0.857492675 | 30.22433 | 0.09540477
134 | 0.867489675 | 56.03483 | 0.176877
135 | 0.877486675 | 59.83598 | 0.1888756
136 | 0.887483675 | 36.77775 | 0.116091
137 | 0.897480675 | 44.21431 | 0.1395649
138 | 0.907477675 | 56.47666 | 0.1782717
139 | 0.917474675 | 47.30558 | 0.1493227
140 | 0.927471675 | 65.16741 | 0.2057046
141 | 0.937468675 | 62.97662 | 0.1987892
142 | 0.947465675 | 39.64845 | 0.1251526
143 | 0.957462675 | 49.28932 | 0.1555845
144 | 0.967459675 | 46.84477 | 0.1478681
145 | 0.977456675 | 66.58264 | 0.2101718
146 | 0.987453675 | 60.59118 | 0.1912594
147 | 0.997450675 | 76.56226 | 0.241673
148 | 1.007447675 | 76.38579 | 0.241116
149 | 1.017444675 | 69.90368 | 0.2206549
150 | 1.027441675 | 88.08653 | 0.27805
151 | 1.037438675 | 111.5291 | 0.3520479
152 | 1.047435675 | 104.2588 | 0.3290987
153 | 1.057432675 | 103.8581 | 0.327834
154 | 1.067429675 | 95.91918 | 0.3027742
155 | 1.077426675 | 89.94698 | 0.2839227
156 | 1.087423675 | 87.17374 | 0.2751688
157 | 1.097420675 | 91.64851 | 0.2892936
158 | 1.107417675 | 67.56329 | 0.2132673
159 | 1.117414675 | 55.75476 | 0.175993
160 | 1.127411675 | 70.80136 | 0.2234884
161 | 1.137408675 | 70.70173 | 0.223174
162 | 1.147405675 | 79.11392 | 0.2497275
163 | 1.157402675 | 66.88937 | 0.21114
164 | 1.167399675 | 76.24669 | 0.2406769
165 | 1.177396675 | 68.10171 | 0.2149668
166 | 1.187393675 | 74.81611 | 0.2361612
167 | 1.197390675 | 85.8342 | 0.2709404
168 | 1.207387675 | 67.94189 | 0.2144624
169 | 1.217384675 | 74.40325 | 0.234858
170 | 1.227381675 | 96.145 | 0.3034871
171 | 1.237378675 | 99.90507 | 0.3153559
172 | 1.247375675 | 92.35548 | 0.2915252
173 | 1.257372675 | 100.9086 | 0.3185237
174 | 1.267369675 | 110.2185 | 0.3479107
175 | 1.277366675 | 106.0156 | 0.3346441
176 | 1.287363675 | 81.95597 | 0.2586986
177 | 1.297360675 | 103.6216 | 0.3270874
178 | 1.307357675 | 111.2624 | 0.351206
179 | 1.317354675 | 76.17627 | 0.2404546
180 | 1.327351675 | 89.76206 | 0.283339
181 | 1.337348675 | 85.87113 | 0.271057
182 | 1.347345675 | 81.40647 | 0.256964
183 | 1.357342675 | 74.478 | 0.235094
184 | 1.367339675 | 79.20089 | 0.250002
185 | 1.377336675 | 88.34615 | 0.2788695
186 | 1.387333675 | 100.8682 | 0.3183959
187 | 1.397330675 | 95.90818 | 0.3027395
188 | 1.407327675 | 108.3529 | 0.342022
189 | 1.417324675 | 137.5263 | 0.4341094
190 | 1.427321675 | 160.2535 | 0.5058492
191 | 1.437318675 | 258.1915 | 0.8149957
192 | 1.447315675 | 358.0433 | 1.130183
193 | 1.457312675 | 462.1021 | 1.458651
194 | 1.467309675 | 636.6158 | 2.009513
195 | 1.477306675 | 781.5883 | 2.467127
196 | 1.487303675 | 884.7409 | 2.792734
197 | 1.497300675 | 852.3217 | 2.690401
198 | 1.507297675 | 716.8208 | 2.262685
199 | 1.517294675 | 643.5722 | 2.031471
200 | 1.527291675 | 480.0913 | 1.515435
201 | 1.537288675 | 399.0038 | 1.259478
202 | 1.547285675 | 256.8141 | 0.8106481
203 | 1.557282675 | 206.906 | 0.6531103
204 | 1.567279675 | 152.8466 | 0.4824688
205 | 1.577276675 | 118.5954 | 0.374353
206 | 1.587273675 | 127.7059 | 0.4031107
207 | 1.597270675 | 114.4256 | 0.3611909
208 | 1.607267675 | 108.6111 | 0.342837
209 | 1.617264675 | 107.8149 | 0.3403238
210 | 1.627261675 | 100.1631 | 0.3161705
211 | 1.637258675 | 113.7284 | 0.35899
212 | 1.647255675 | 148.8042 | 0.4697088
213 | 1.657252675 | 192.9649 | 0.6091044
214 | 1.667249675 | 319.0842 | 1.007207
215 | 1.677246675 | 618.6747 | 1.952881
216 | 1.687243675 | 1041.149 | 3.286445
217 | 1.697240675 | 1730.016 | 5.46089
218 | 1.707237675 | 2438.338 | 7.696751
219 | 1.717234675 | 3257.89 | 10.28371
220 | 1.727231675 | 3985.524 | 12.58053
221 | 1.737228675 | 4542.822 | 14.33967
222 | 1.747225675 | 4679.366 | 14.77068
223 | 1.757222675 | 4265.627 | 13.46469
224 | 1.767219675 | 3625.213 | 11.44319
225 | 1.777216675 | 2849.377 | 8.994219
226 | 1.787213675 | 2158.591 | 6.813712
227 | 1.797210675 | 1429.538 | 4.512416
228 | 1.807207675 | 938.585 | 2.962696
229 | 1.817204675 | 604.0499 | 1.906717
230 | 1.827201675 | 453.8558 | 1.432621
231 | 1.837198675 | 323.5114 | 1.021182
232 | 1.847195675 | 268.3372 | 0.8470214
233 | 1.857192675 | 241.5331 | 0.7624127
234 | 1.867189675 | 203.5906 | 0.642645
235 | 1.877186675 | 164.3459 | 0.5187671
236 | 1.887183675 | 131.0248 | 0.413587
237 | 1.897180675 | 109.3909 | 0.3452985
238 | 1.907177675 | 86.52382 | 0.2731172
239 | 1.917174675 | 72.85004 | 0.2299552
240 | 1.927171675 | 68.91721 | 0.217541
241 | 1.937168675 | 63.68233 | 0.2010168
242 | 1.947165675 | 44.86491 | 0.1416186
243 | 1.957162675 | 56.76937 | 0.1791957
244 | 1.967159675 | 59.60459 | 0.1881452
245 | 1.977156675 | 63.83238 | 0.2014905
246 | 1.987153675 | 63.26246 | 0.1996915
247 | 1.997150675 | 60.1095 | 0.189739
248 | 2.007147675 | 63.19418 | 0.1994759
249 | 2.017144675 | 64.18213 | 0.2025945
250 | 2.027141675 | 65.59063 | 0.2070405
251 | 2.037138675 | 63.83746 | 0.2015065
252 | 2.047135675 | 58.10945 | 0.1834257
253 | 2.057132675 | 56.78691 | 0.1792511
254 | 2.067129675 | 68.79417 | 0.2171526
255 | 2.077126675 | 61.49836 | 0.194123
256 | 2.087123675 | 56.47386 | 0.1782629
257 | 2.097120675 | 59.53158 | 0.1879147
258 | 2.107117675 | 58.77558 | 0.1855284
259 | 2.117114675 | 70.60899 | 0.2228812
260 | 2.127111675 | 62.34729 | 0.1968027
261 | 2.137108675 | 61.53579 | 0.1942412
262 | 2.147105675 | 53.46172 | 0.1687549
263 | 2.157102675 | 64.10478 | 0.2023503
264 | 2.167099675 | 66.33808 | 0.2093998
265 | 2.177096675 | 60.08748 | 0.1896695
266 | 2.187093675 | 64.46967 | 0.2035021
267 | 2.197090675 | 65.43859 | 0.2065605
268 | 2.207087675 | 61.60657 | 0.1944646
269 | 2.217084675 | 68.83487 | 0.2172811
270 | 2.227081675 | 57.31709 | 0.1809246
271 | 2.237078675 | 65.10833 | 0.2055181
272 | 2.247075675 | 71.77482 | 0.2265612
273 | 2.257072675 | 64.16197 | 0.2025308
274 | 2.267069675 | 70.37091 | 0.2221297
275 | 2.277066675 | 71.17596 | 0.2246709
276 | 2.287063675 | 75.10935 | 0.2370868
277 | 2.297060675 | 76.98605 | 0.2430108
278 | 2.307057675 | 74.81516 | 0.2361582
279 | 2.317054675 | 79.79883 | 0.2518895
280 | 2.327051675 | 75.3655 | 0.2378954
281 | 2.337048675 | 55.31122 | 0.1745929
282 | 2.347045675 | 55.3565 | 0.1747359
283 | 2.357042675 | 62.78532 | 0.1981854
284 | 2.367039675 | 68.87384 | 0.2174041
285 | 2.377036675 | 73.3914 | 0.231664
286 | 2.387033675 | 66.81124 | 0.2108934
287 | 2.397030675 | 69.74065 | 0.2201402
288 | 2.407027675 | 70.64739 | 0.2230024079
289 | 2.417024675 | 67.88732 | 0.2142901
290 | 2.427021675 | 63.75719 | 0.2012531
291 | 2.437018675 | 62.402 | 0.1969754
292 | 2.447015675 | 64.86637 | 0.2047543
293 | 2.457012675 | 59.58524 | 0.1880841
294 | 2.467009675 | 65.01642 | 0.2052279
295 | 2.477006675 | 66.34219 | 0.2094128
296 | 2.487003675 | 66.47492 | 0.2098318
297 | 2.497000675 | 67.1023 | 0.2118122
298 | 2.506997675 | 69.25776 | 0.218616
299 | 2.516994675 | 65.80043 | 0.2077027
300 | 2.526991675 | 71.72908 | 0.2264168
301 | 2.536988675 | 82.45041 | 0.2602593
302 | 2.546985675 | 92.47977 | 0.2919175
303 | 2.556982675 | 106.6576 | 0.3366706
304 | 2.566979675 | 136.306 | 0.4302576
305 | 2.576976675 | 153.1889 | 0.4835494
306 | 2.586973675 | 177.6742 | 0.5608384
307 | 2.596970675 | 215.1016 | 0.6789803
308 | 2.606967675 | 233.8051 | 0.7380188
309 | 2.616964675 | 245.3362 | 0.7744174
310 | 2.626961675 | 261.9309 | 0.8267994
311 | 2.636958675 | 261.3626 | 0.8250057
312 | 2.646955675 | 232.0148 | 0.7323675
313 | 2.656952675 | 218.6548 | 0.690196
314 | 2.666949675 | 200.769 | 0.6337387
315 | 2.676946675 | 157.2079 | 0.4962355
316 | 2.686943675 | 126.0486 | 0.3978794
317 | 2.696940675 | 102.379 | 0.323165
318 | 2.706937675 | 83.25287 | 0.2627923
319 | 2.716934675 | 76.53878 | 0.2415989
320 | 2.726931675 | 74.83335 | 0.2362156
321 | 2.736928675 | 77.96224 | 0.2460922
322 | 2.746925675 | 74.39879 | 0.2348439
323 | 2.756922675 | 78.0464 | 0.2463578
324 | 2.766919675 | 78.67678 | 0.2483476
325 | 2.776916675 | 78.5907 | 0.2480759
326 | 2.786913675 | 81.74748 | 0.2580405
327 | 2.796910675 | 75.24192 | 0.2375053
328 | 2.806907675 | 82.77789 | 0.261293
329 | 2.816904675 | 83.04744 | 0.2621439
330 | 2.826901675 | 74.80543 | 0.2361275
331 | 2.836898675 | 82.06544 | 0.2590441
332 | 2.846895675 | 80.11838 | 0.2528981
333 | 2.856892675 | 77.47006 | 0.2445386
334 | 2.866889675 | 71.94553 | 0.2271001
335 | 2.876886675 | 62.83753 | 0.1983502
336 | 2.886883675 | 66.01682 | 0.2083858
337 | 2.896880675 | 67.23921 | 0.2122443033
338 | 2.906877675 | 67.38023 | 0.2126895
339 | 2.916874675 | 63.13665 | 0.1992943
340 | 2.926871675 | 66.63017 | 0.2103218
341 | 2.936868675 | 65.36654 | 0.2063331
342 | 2.946865675 | 67.03344 | 0.2115948
343 | 2.956862675 | 65.9585 | 0.2082017
344 | 2.966859675 | 60.16693 | 0.1899203
345 | 2.976856675 | 63.15186 | 0.1993424
346 | 2.986853675 | 72.08618 | 0.2275441
347 | 2.996850675 | 64.45202 | 0.2034464
348 | 3.006847675 | 59.01043 | 0.1862697
349 | 3.016844675 | 68.18443 | 0.2152279
350 | 3.026841675 | 61.01796 | 0.1926066
351 | 3.036838675 | 58.04634 | 0.1832265
352 | 3.046835675 | 61.07915 | 0.1927997
353 | 3.056832675 | 56.34075 | 0.1778427
354 | 3.066829675 | 65.08094 | 0.2054316
355 | 3.076826675 | 66.61825 | 0.2102842
356 | 3.086823675 | 63.7562 | 0.20125
357 | 3.096820675 | 65.18471 | 0.2057592
358 | 3.106817675 | 64.42606 | 0.2033644
359 | 3.116814675 | 56.23378 | 0.177505
360 | 3.126811675 | 47.79931 | 0.1508812
361 | 3.136808675 | 54.25253 | 0.1712511
362 | 3.146805675 | 65.93454 | 0.208126
363 | 3.156802675 | 66.52609 | 0.2099933
364 | 3.166799675 | 63.87174 | 0.2016147
365 | 3.176796675 | 64.23887 | 0.2027736
366 | 3.186793675 | 64.14072 | 0.2024638
367 | 3.196790675 | 72.86242 | 0.2299943
368 | 3.206787675 | 62.11782 | 0.1960784
369 | 3.216784675 | 78.39031 | 0.2474434
370 | 3.226781675 | 96.13535 | 0.3034566
371 | 3.236778675 | 104.8996 | 0.3311214
372 | 3.246775675 | 128.2118 | 0.4047076
373 | 3.256772675 | 166.5199 | 0.5256294
374 | 3.266769675 | 206.4491 | 0.651668
375 | 3.276766675 | 233.8187 | 0.7380619
376 | 3.286763675 | 281.6548 | 0.8890589
377 | 3.296760675 | 316.2719 | 0.9983299
378 | 3.306757675 | 320.2578 | 1.010911
379 | 3.316754675 | 295.533 | 0.9328663
380 | 3.326751675 | 350.5299 | 1.106467
381 | 3.336748675 | 324.3353 | 1.023782
382 | 3.346745675 | 266.5573 | 0.8414031
383 | 3.356742675 | 247.302 | 0.7806225
384 | 3.366739675 | 196.6358 | 0.6206919
385 | 3.376736675 | 150.7942 | 0.4759903
386 | 3.386733675 | 114.5051 | 0.3614419
387 | 3.396730675 | 92.20196 | 0.2910406
388 | 3.406727675 | 90.75915 | 0.2864863
389 | 3.416724675 | 73.17434 | 0.2309789
390 | 3.426721675 | 62.76149 | 0.1981101
391 | 3.436718675 | 63.91234 | 0.2017429
392 | 3.446715675 | 58.5819 | 0.184917
393 | 3.456712675 | 70.36542 | 0.2221124
394 | 3.466709675 | 68.14186 | 0.2150936
395 | 3.476706675 | 57.56865 | 0.1817186
396 | 3.486703675 | 61.54887 | 0.1942824
397 | 3.496700675 | 71.51971 | 0.225756
398 | 3.506697675 | 80.17781 | 0.2530857
399 | 3.516694675 | 71.48769 | 0.2256549
400 | 3.526691675 | 72.80009 | 0.2297975
401 | 3.536688675 | 88.16377 | 0.2782938
402 | 3.546685675 | 94.6024 | 0.2986177
403 | 3.556682675 | 100.6635 | 0.3177498
404 | 3.566679675 | 115.9987 | 0.3661564
405 | 3.576676675 | 142.1543 | 0.448718
406 | 3.586673675 | 173.2627 | 0.5469132
407 | 3.596670675 | 232.4152 | 0.7336317
408 | 3.606667675 | 322.0483 | 1.016563
409 | 3.616664675 | 446.5776 | 1.409647
410 | 3.626661675 | 593.0305 | 1.871934
411 | 3.636658675 | 756.1518 | 2.386835
412 | 3.646655675 | 983.8821 | 3.105679
413 | 3.656652675 | 1209.144 | 3.816731
414 | 3.666649675 | 1430.383 | 4.515084
415 | 3.676646675 | 1569.046 | 4.95278
416 | 3.686643675 | 1691.164 | 5.338254
417 | 3.696640675 | 1739.298 | 5.490191
418 | 3.706637675 | 1648.021 | 5.202069
419 | 3.716634675 | 1494.802 | 4.718425
420 | 3.726631675 | 1314.778 | 4.150171
421 | 3.736628675 | 1100.527 | 3.473875
422 | 3.746625675 | 884.8379 | 2.79304
423 | 3.756622675 | 651.3591 | 2.056051
424 | 3.766619675 | 443.9221 | 1.401265
425 | 3.776616675 | 316.982 | 1.000571
426 | 3.786613675 | 228.8778 | 0.7224657
427 | 3.796610675 | 169.7452 | 0.5358101
428 | 3.806607675 | 131.8889 | 0.4163146
429 | 3.816604675 | 90.27862 | 0.2849695
430 | 3.826601675 | 58.6154 | 0.1850228
431 | 3.836598675 | 51.30584 | 0.1619498
432 | 3.846595675 | 52.26513 | 0.1649778
433 | 3.856592675 | 55.31536 | 0.174606
434 | 3.866589675 | 60.21797 | 0.1900813888
435 | 3.876586675 | 55.38884 | 0.174838
436 | 3.886583675 | 54.84701 | 0.1731277
437 | 3.896580675 | 63.28893 | 0.199775
438 | 3.906577675 | 68.29023 | 0.2155619
439 | 3.916574675 | 72.32431 | 0.2282957
440 | 3.926571675 | 84.94333 | 0.2681284
441 | 3.936568675 | 94.35374 | 0.2978328
442 | 3.946565675 | 107.4615 | 0.3392083
443 | 3.956562675 | 130.5744 | 0.4121652
444 | 3.966559675 | 163.0515 | 0.5146813
445 | 3.976556675 | 182.434 | 0.5758629
446 | 3.986553675 | 188.2262 | 0.5941463
447 | 3.996550675 | 230.8325 | 0.7286357
448 | 4.006547675 | 252.0661 | 0.7956608
449 | 4.016544675 | 236.6095 | 0.7468711
450 | 4.026541675 | 215.6834 | 0.6808168
451 | 4.036538675 | 200.736 | 0.6336344
452 | 4.046535675 | 205.5951 | 0.6489723
453 | 4.056532675 | 203.0755 | 0.6410191
454 | 4.066529675 | 182.446 | 0.575901
455 | 4.076526675 | 135.8467 | 0.4288077
456 | 4.086523675 | 116.204 | 0.3668045
457 | 4.096520675 | 102.0222 | 0.3220388
458 | 4.106517675 | 69.97175 | 0.2208697
459 | 4.116514675 | 64.99009 | 0.2051448
460 | 4.126511675 | 60.44105 | 0.1907855
461 | 4.136508675 | 53.18946 | 0.1678955
462 | 4.146505675 | 42.59962 | 0.1344681
463 | 4.156502675 | 35.74474 | 0.1128303
464 | 4.166499675 | 33.54875 | 0.1058985
465 | 4.176496675 | 32.50018 | 0.1025886
466 | 4.186493675 | 35.53674 | 0.1121737
467 | 4.196490675 | 44.97784 | 0.1419751
468 | 4.206487675 | 41.65073 | 0.1314729
469 | 4.216484675 | 35.02627 | 0.1105624
470 | 4.226481675 | 39.99035 | 0.1262318
471 | 4.236478675 | 33.52462 | 0.1058223
472 | 4.246475675 | 34.82171 | 0.1099167
473 | 4.256472675 | 36.51384 | 0.115258
474 | 4.266469675 | 37.55003 | 0.1185288
475 | 4.276466675 | 46.39154 | 0.1464375
476 | 4.286463675 | 39.94141 | 0.1260773
477 | 4.296460675 | 33.28039 | 0.1050514
478 | 4.306457675 | 40.23628 | 0.1270081
479 | 4.316454675 | 44.41095 | 0.1401856
480 | 4.326451675 | 30.24063 | 0.09545623
481 | 4.336448675 | 35.69374 | 0.1126693
482 | 4.346445675 | 44.53825 | 0.1405875
483 | 4.356442675 | 39.94033 | 0.1260739
484 | 4.366439675 | 47.65003 | 0.15041
485 | 4.376436675 | 42.36297 | 0.1337211
486 | 4.386433675 | 31.22946 | 0.0985775226
487 | 4.396430675 | 33.04959 | 0.1043229
488 | 4.406427675 | 36.48974 | 0.1151819
489 | 4.416424675 | 42.46265 | 0.1340357
490 | 4.426421675 | 46.49231 | 0.1467556
491 | 4.436418675 | 53.64313 | 0.1693275
492 | 4.446415675 | 51.31038 | 0.1619641
493 | 4.456412675 | 40.08085 | 0.1265174
494 | 4.466409675 | 40.48697 | 0.1277994
495 | 4.476406675 | 44.6383 | 0.1409033
496 | 4.486403675 | 37.65366 | 0.1188559
497 | 4.496400675 | 40.66034 | 0.1283466
498 | 4.506397675 | 41.59617 | 0.1313006
499 | 4.516394675 | 45.61468 | 0.1439853
500 | 4.526391675 | 43.21914 | 0.1364236
501 | 4.536388675 | 46.08512 | 0.1454703
502 | 4.546385675 | 44.07048 | 0.1391109
503 | 4.556382675 | 42.9876 | 0.1356928
504 | 4.566379675 | 39.96711 | 0.1261584
505 | 4.576376675 | 36.30934 | 0.1146125
506 | 4.586373675 | 32.36804 | 0.1021715
507 | 4.596370675 | 30.68937 | 0.09687269
508 | 4.606367675 | 31.00431 | 0.09786682
509 | 4.616364675 | 37.8973 | 0.1196249
510 | 4.626361675 | 46.08834 | 0.1454804
511 | 4.636358675 | 37.75517 | 0.1191763
512 | 4.646355675 | 32.42102 | 0.1023388
513 | 4.656352675 | 39.94419 | 0.1260861
514 | 4.666349675 | 37.17223 | 0.1173362
515 | 4.676346675 | 32.19092 | 0.1016124
516 | 4.686343675 | 37.14662 | 0.1172554
517 | 4.696340675 | 38.32494 | 0.1209748
518 | 4.706337675 | 32.42408 | 0.1023484
519 | 4.716334675 | 35.85736 | 0.1131858
520 | 4.726331675 | 33.97681 | 0.1072497
521 | 4.736328675 | 39.87565 | 0.1258697
522 | 4.746325675 | 37.07409 | 0.1170264
523 | 4.756322675 | 37.89849 | 0.1196287
524 | 4.766319675 | 37.39528 | 0.1180403
525 | 4.776316675 | 30.70878 | 0.09693396
526 | 4.786313675 | 31.76679 | 0.1002737
527 | 4.796310675 | 35.79885 | 0.1130011
528 | 4.806307675 | 37.25662 | 0.1176026
529 | 4.816304675 | 41.65883 | 0.1314984
530 | 4.826301675 | 40.20648 | 0.126914
531 | 4.836298675 | 45.53668 | 0.1437391
532 | 4.846295675 | 43.56444 | 0.1375136
533 | 4.856292675 | 41.29393 | 0.1303466
534 | 4.866289675 | 38.28584 | 0.1208514
535 | 4.876286675 | 36.27143 | 0.1144928
536 | 4.886283675 | 37.78508 | 0.1192707
537 | 4.896280675 | 39.55359 | 0.1248531
538 | 4.906277675 | 37.81709 | 0.1193717
539 | 4.916274675 | 39.31444 | 0.1240982
540 | 4.926271675 | 42.35406 | 0.133693
541 | 4.936268675 | 31.02321 | 0.09792647
542 | 4.946265675 | 30.55813 | 0.09645844
543 | 4.956262675 | 31.67868 | 0.09999551
544 | 4.966259675 | 36.25636 | 0.1144452
545 | 4.976256675 | 25.17314 | 0.07946042
546 | 4.986253675 | 29.72884 | 0.09384074
547 | 4.996250675 | 32.97079 | 0.1040741
548 | 5.006247675 | 37.38354 | 0.1180032
549 | 5.016244675 | 42.72333 | 0.1348586
550 | 5.026241675 | 41.50097 | 0.1310001
551 | 5.036238675 | 30.09006 | 0.09498095
552 | 5.046235675 | 34.45134 | 0.1087476
553 | 5.056232675 | 34.35345 | 0.1084386
554 | 5.066229675 | 28.45232 | 0.08981134
555 | 5.076226675 | 31.88475 | 0.100646
556 | 5.086223675 | 37.17134 | 0.1173334
557 | 5.096220675 | 31.62428 | 0.09982379
558 | 5.106217675 | 38.99948 | 0.123104
559 | 5.116214675 | 42.04232 | 0.1327089
560 | 5.126211675 | 37.06105 | 0.1169853
561 | 5.136208675 | 33.81453 | 0.1067374
562 | 5.146205675 | 36.11853 | 0.1140102
563 | 5.156202675 | 31.64779 | 0.09989803
564 | 5.166199675 | 32.04843 | 0.1011627
565 | 5.176196675 | 40.90339 | 0.1291138
566 | 5.186193675 | 37.02317 | 0.1168657
567 | 5.196190675 | 25.99543 | 0.08205602
568 | 5.206187675 | 38.12464 | 0.1203425
569 | 5.216184675 | 27.99955 | 0.08838214
570 | 5.226181675 | 25.35233 | 0.08002605
571 | 5.236178675 | 35.15398 | 0.1109655
572 | 5.246175675 | 27.9246 | 0.08814554
573 | 5.256172675 | 38.50047 | 0.1215289
574 | 5.266169675 | 41.52584 | 0.1310786
575 | 5.276166675 | 40.96671 | 0.1293137
576 | 5.286163675 | 26.45973 | 0.08352162
577 | 5.296160675 | 36.98222 | 0.1167364
578 | 5.306157675 | 21.73497 | 0.06860766
579 | 5.316154675 | 32.29333 | 0.1019357
580 | 5.326151675 | 34.57919 | 0.1091511
581 | 5.336148675 | 37.31327 | 0.1177814
582 | 5.346145675 | 32.89725 | 0.103842
583 | 5.356142675 | 31.34312 | 0.0989363
584 | 5.366139675 | 26.87736 | 0.08483988954
585 | 5.376136675 | 26.09886 | 0.0823825
586 | 5.386133675 | 26.97394 | 0.08514473515
587 | 5.396130675 | 26.88187 | 0.08485412
588 | 5.406127675 | 26.54202 | 0.08378136
589 | 5.416124675 | 29.33323 | 0.0925919865
590 | 5.426121675 | 25.15923 | 0.07941652
591 | 5.436118675 | 33.17525 | 0.1047195
592 | 5.446115675 | 27.90666 | 0.08808892
593 | 5.456112675 | 34.39537 | 0.1085709
594 | 5.466109675 | 28.5824 | 0.09022193
595 | 5.476106675 | 26.51447 | 0.08369439
596 | 5.486103675 | 39.52771 | 0.1247714
597 | 5.496100675 | 34.2542 | 0.1081253
598 | 5.506097675 | 27.70404 | 0.08744934
599 | 5.516094675 | 33.72641 | 0.1064593
600 | 5.526091675 | 30.26831 | 0.09554361627
601 | 5.536088675 | 24.24651 | 0.07653546
602 | 5.546085675 | 36.05727 | 0.1138168
603 | 5.556082675 | 25.8237 | 0.08151396
604 | 5.566079675 | 24.83754 | 0.07840107
605 | 5.576076675 | 34.39533 | 0.1085708
606 | 5.586073675 | 26.47116 | 0.0835577
607 | 5.596070675 | 20.89354 | 0.06595163
608 | 5.606067675 | 32.16215 | 0.1015216
609 | 5.616064675 | 34.08619 | 0.107595
610 | 5.626061675 | 34.79013 | 0.109817
611 | 5.636058675 | 32.02371 | 0.1010846
612 | 5.646055675 | 32.27756 | 0.1018859
613 | 5.656052675 | 35.61401 | 0.1124176
614 | 5.666049675 | 28.13203 | 0.08880031
615 | 5.676046675 | 31.04492 | 0.09799503
616 | 5.686043675 | 31.84003 | 0.1005048
617 | 5.696040675 | 29.83598 | 0.09417892
618 | 5.706037675 | 26.86761 | 0.08480911
619 | 5.716034675 | 24.24861 | 0.07654208
620 | 5.726031675 | 28.90881 | 0.09125227
621 | 5.736028675 | 25.90276 | 0.08176351
622 | 5.746025675 | 23.28178 | 0.07349022
623 | 5.756022675 | 31.91185 | 0.1007315
624 | 5.766019675 | 30.1657 | 0.09521971401
625 | 5.776016675 | 35.90565 | 0.1133382
626 | 5.786013675 | 31.702 | 0.1000691
627 | 5.796010675 | 19.15908 | 0.06047671363
628 | 5.806007675 | 27.093 | 0.08552055
629 | 5.816004675 | 32.02898 | 0.1011013
630 | 5.826001675 | 33.88944 | 0.1069739
631 | 5.835998675 | 25.05284 | 0.07908068
632 | 5.845995675 | 29.95464 | 0.0945535
633 | 5.855992675 | 24.97807 | 0.07884468
634 | 5.865989675 | 25.95955 | 0.08194276
635 | 5.875986675 | 19.9924 | 0.06310711
636 | 5.885983675 | 25.0798 | 0.07916579
637 | 5.895980675 | 36.11727 | 0.1140062
638 | 5.905977675 | 23.05751 | 0.07278231
639 | 5.915974675 | 32.0657 | 0.1012172
640 | 5.925971675 | 39.09384 | 0.1234019
641 | 5.935968675 | 31.08054 | 0.09810746956
642 | 5.945965675 | 29.10382 | 0.09186784
643 | 5.955962675 | 20.05895 | 0.06331718
644 | 5.965959675 | 29.10092 | 0.09185868
645 | 5.975956675 | 36.10427 | 0.1139651
646 | 5.985953675 | 24.04815 | 0.07590933059
647 | 5.995950675 | 19.03003 | 0.06006934922
648 | 6.005947675 | 21.04809 | 0.06643948115
649 | 6.015944675 | 29.0705 | 0.09176264
650 | 6.025941675 | 25.05978 | 0.0791026
651 | 6.035938675 | 32.05003 | 0.1011677
652 | 6.045935675 | 19.00104 | 0.05997783
653 | 6.055932675 | 26.04741 | 0.0822201
654 | 6.065929675 | 25.08595 | 0.07918520821
655 | 6.075926675 | 28.10551 | 0.08871661098
656 | 6.085923675 | 21.06769 | 0.06650132
657 | 6.095920675 | 23.04102 | 0.07273027189
658 | 6.105917675 | 34.07814 | 0.1075695
659 | 6.115914675 | 30.04616 | 0.09484237
660 | 6.125911675 | 18.02678 | 0.05690253
661 | 6.135908675 | 26.0579 | 0.08225321
662 | 6.145905675 | 27.06436 | 0.08543015
663 | 6.155902675 | 23.04782 | 0.07275172
664 | 6.165899675 | 26.05028 | 0.08222916
665 | 6.175896675 | 26.06714 | 0.08228239
666 | 6.185893675 | 27.04751 | 0.08537698
667 | 6.195890675 | 25.06372 | 0.0791150287
668 | 6.205887675 | 29.071 | 0.09176421525
669 | 6.215884675 | 32.0884 | 0.1012888
670 | 6.225881675 | 32.07025 | 0.1012315
671 | 6.235878675 | 17.02091 | 0.05372746
672 | 6.245875675 | 26.04158 | 0.08220168
673 | 6.255872675 | 30.04865 | 0.09485025
674 | 6.265869675 | 26.04971 | 0.08222735
675 | 6.275866675 | 24.04306 | 0.07589325
676 | 6.285863675 | 27.09203 | 0.08551751028
677 | 6.295860675 | 31.06328 | 0.09805296
678 | 6.305857675 | 35.06331 | 0.1106793
679 | 6.315854675 | 37.04158 | 0.1169238
680 | 6.325851675 | 41.09093 | 0.1297058
681 | 6.335848675 | 32.09129 | 0.101298
682 | 6.345845675 | 40.1404 | 0.1267054
683 | 6.355842675 | 36.09962 | 0.1139504
684 | 6.365839675 | 49.11979 | 0.1550493
685 | 6.375836675 | 40.09694 | 0.1265682
686 | 6.385833675 | 55.11339 | 0.1739684827
687 | 6.395830675 | 51.13805 | 0.1614201
688 | 6.405827675 | 58.15175 | 0.1835593
689 | 6.415824675 | 43.12124 | 0.1361146
690 | 6.425821675 | 54.12273 | 0.1708414
691 | 6.435818675 | 46.10999 | 0.1455487
692 | 6.445815675 | 47.11657 | 0.1487261
693 | 6.455812675 | 36.07797 | 0.1138821
694 | 6.465809675 | 47.09401 | 0.1486549
695 | 6.475806675 | 36.08098 | 0.1138916
696 | 6.485803675 | 34.07592 | 0.1075625
697 | 6.495800675 | 29.08763 | 0.09181673
698 | 6.505797675 | 30.06349 | 0.09489707
699 | 6.515794675 | 34.06081 | 0.1075148
700 | 6.525791675 | 32.04661 | 0.1011569
701 | 6.535788675 | 20.03338 | 0.06323647
702 | 6.545785675 | 24.07047 | 0.07597978
703 | 6.555782675 | 28.08686 | 0.08865773
704 | 6.565779675 | 24.0504 | 0.07591641
705 | 6.575776675 | 27.03589 | 0.08534029
706 | 6.585773675 | 23.04173 | 0.07273249
707 | 6.595770675 | 20.01719 | 0.06318539
708 | 6.605767675 | 24.04687 | 0.07590529
709 | 6.615764675 | 17.02676 | 0.05374592
710 | 6.625761675 | 27.05545 | 0.08540202
711 | 6.635758675 | 26.06641 | 0.08228007
712 | 6.645755675 | 19.02066 | 0.06003979
713 | 6.655752675 | 23.02954 | 0.07269404
714 | 6.665749675 | 18.02276 | 0.05688985
715 | 6.675746675 | 23.0428 | 0.07273588
716 | 6.685743675 | 22.05383 | 0.06961413
717 | 6.695740675 | 20.02263 | 0.06320253
718 | 6.705737675 | 16.01898 | 0.0505648
719 | 6.715734675 | 24.05418 | 0.07592835
720 | 6.725731675 | 22.06046 | 0.06963506
721 | 6.735728675 | 19.04352 | 0.06011194
722 | 6.745725675 | 18.00176 | 0.05682357
723 | 6.755722675 | 28.04115 | 0.08851344
724 | 6.765719675 | 20.02703 | 0.06321643
725 | 6.775716675 | 26.06689 | 0.08228159
726 | 6.785713675 | 25.04261 | 0.07904839
727 | 6.795710675 | 26.06522 | 0.08227631
728 | 6.805707675 | 21.0306 | 0.06638427
729 | 6.815704675 | 22.02498 | 0.06952308
730 | 6.825701675 | 27.04471 | 0.08536812
731 | 6.835698675 | 27.04109 | 0.08535671515
732 | 6.845695675 | 23.0591 | 0.07278732
733 | 6.855692675 | 31.08975 | 0.09813654
734 | 6.865689675 | 23.06305 | 0.07279978671
735 | 6.875686675 | 23.03239 | 0.07270302145
736 | 6.885683675 | 22.01929 | 0.06950512
737 | 6.895680675 | 13.00901 | 0.04106366
738 | 6.905677675 | 21.0214 | 0.06635521
739 | 6.915674675 | 22.034 | 0.06955156
740 | 6.925671675 | 11.00945 | 0.03475194742
741 | 6.935668675 | 16.03075 | 0.05060195
742 | 6.945665675 | 25.04725 | 0.07906304
743 | 6.955662675 | 21.04303 | 0.0664235
744 | 6.965659675 | 19.01775 | 0.0600306
745 | 6.975656675 | 26.04994 | 0.08222809
746 | 6.985653675 | 31.05522 | 0.09802752
747 | 6.995650675 | 26.03984 | 0.08219619
748 | 7.005647675 | 25.02347 | 0.07898796917
749 | 7.015644675 | 27.04966 | 0.08538377
750 | 7.025641675 | 18.03902 | 0.05694116648
751 | 7.035638675 | 23.05053 | 0.07276028
752 | 7.045635675 | 32.03993 | 0.1011358
753 | 7.055632675 | 26.04323 | 0.08220691
754 | 7.065629675 | 23.03229 | 0.07270272
755 | 7.075626675 | 28.06543 | 0.08859010062
756 | 7.085623675 | 26.02644 | 0.08215392
757 | 7.095620675 | 19.02482 | 0.06005291238
758 | 7.105617675 | 26.04179 | 0.08220236
759 | 7.115614675 | 20.04066 | 0.06325945
760 | 7.125611675 | 25.06078 | 0.07910576
761 | 7.135608675 | 24.04861 | 0.07591078
762 | 7.145605675 | 20.03291 | 0.063235
763 | 7.155602675 | 15.02192 | 0.04741751
764 | 7.165599675 | 15.01831 | 0.04740612
765 | 7.175596675 | 20.039 | 0.06325422
766 | 7.185593675 | 27.05037 | 0.08538601445
767 | 7.195590675 | 17.02888 | 0.05375261
768 | 7.205587675 | 14.01811 | 0.04424895
769 | 7.215584675 | 22.04232 | 0.0695778
770 | 7.225581675 | 27.03414 | 0.08533476676
771 | 7.235578675 | 15.00849 | 0.04737512
772 | 7.245575675 | 18.01515 | 0.05686582
773 | 7.255572675 | 16.02031 | 0.05056900218
774 | 7.265569675 | 24.05021 | 0.07591583
775 | 7.275566675 | 22.03202 | 0.0695453
776 | 7.285563675 | 17.03055 | 0.05375789
777 | 7.295560675 | 27.03598 | 0.08534056
778 | 7.305557675 | 21.02852 | 0.0663777
779 | 7.315554675 | 28.04694 | 0.08853174
780 | 7.325551675 | 17.03799 | 0.05378136228
781 | 7.335548675 | 22.03799 | 0.06956414
782 | 7.345545675 | 16.01496 | 0.05055212
783 | 7.355542675 | 17.01887 | 0.05372102
784 | 7.365539675 | 16.01584 | 0.0505548901
785 | 7.375536675 | 22.03534 | 0.06955578
786 | 7.385533675 | 17.03054 | 0.05375786
787 | 7.395530675 | 13.02927 | 0.04112762
788 | 7.405527675 | 13.01126 | 0.04107076569
789 | 7.415524675 | 32.04958 | 0.1011663
790 | 7.425521675 | 15.01302 | 0.04738945
791 | 7.435518675 | 31.05651 | 0.0980316
792 | 7.445515675 | 25.03515 | 0.07902484
793 | 7.455512675 | 17.02138 | 0.05372893
794 | 7.465509675 | 14.02673 | 0.04427616
795 | 7.475506675 | 21.03915 | 0.06641126
796 | 7.485503675 | 15.03026 | 0.04744385
797 | 7.495500675 | 21.03277 | 0.06639111
798 | 7.505497675 | 26.03906 | 0.08219373
799 | 7.515494675 | 17.01588 | 0.05371159
800 | 7.525491675 | 20.02493 | 0.06320981
801 | 7.535488675 | 22.01847 | 0.06950252866
802 | 7.545485675 | 17.0149 | 0.05370847
803 | 7.555482675 | 18.02853 | 0.05690806
804 | 7.565479675 | 22.04605 | 0.0695896
805 | 7.575476675 | 19.02837 | 0.06006412
806 | 7.585473675 | 18.01745 | 0.05687309
807 | 7.595470675 | 21.02139 | 0.06635519
808 | 7.605467675 | 22.02138 | 0.06951171
809 | 7.615464675 | 21.01687 | 0.06634092
810 | 7.625461675 | 16.01259 | 0.05054463
811 | 7.635458675 | 16.03523 | 0.05061611
812 | 7.645455675 | 17.04079 | 0.0537902
813 | 7.655452675 | 15.03087 | 0.04744579
814 | 7.665449675 | 19.01296 | 0.06001546
815 | 7.675446675 | 19.02081 | 0.06004026
816 | 7.685443675 | 13.01193 | 0.04107287
817 | 7.695440675 | 10.01737 | 0.03162038
818 | 7.705437675 | 16.02841 | 0.05059456
819 | 7.715434675 | 9.002448 | 0.02841673
820 | 7.725431675 | 15.02417 | 0.04742464274
821 | 7.735428675 | 19.02272 | 0.06004628
822 | 7.745425675 | 15.02716 | 0.04743406
823 | 7.755422675 | 18.005 | 0.05683379
824 | 7.765419675 | 21.01015 | 0.06631972
825 | 7.775416675 | 16.01814 | 0.05056214
826 | 7.785413675 | 24.05645 | 0.07593554
827 | 7.795410675 | 22.04622 | 0.06959011
828 | 7.805407675 | 17.02097 | 0.05372764
829 | 7.815404675 | 12.00535 | 0.03789556
830 | 7.825401675 | 10.9983 | 0.03471676
831 | 7.835398675 | 15.0175 | 0.04740358733
832 | 7.845395675 | 18.03224 | 0.05691976
833 | 7.855392675 | 16.01886 | 0.05056443
834 | 7.865389675 | 23.03047 | 0.07269698
835 | 7.875386675 | 17.00746 | 0.05368498
836 | 7.885383675 | 18.01423 | 0.05686292
837 | 7.895380675 | 17.02367 | 0.05373617
838 | 7.905377675 | 19.02822 | 0.06006365
839 | 7.915374675 | 18.01988 | 0.05688075
840 | 7.925371675 | 13.01241 | 0.04107439
841 | 7.935368675 | 22.02913 | 0.06953619
842 | 7.945365675 | 14.01586 | 0.04424184
843 | 7.955362675 | 16.01114 | 0.05054007
844 | 7.965359675 | 17.02283 | 0.05373352
845 | 7.975356675 | 20.03101 | 0.063229
846 | 7.985353675 | 18.03166 | 0.05691793
847 | 7.995350675 | 22.03581 | 0.06955727
848 | 8.005347675 | 20.02488 | 0.06320966
849 | 8.015344675 | 20.02357 | 0.06320553
850 | 8.025341675 | 22.01795 | 0.06950087
851 | 8.035338675 | 11.00075 | 0.03472449581
852 | 8.045335675 | 24.00923 | 0.07578648
853 | 8.055332675 | 21.02233 | 0.06635817
854 | 8.065329675 | 24.02361 | 0.07583188
855 | 8.075326675 | 19.02635 | 0.06005772886
856 | 8.085323675 | 13.02072 | 0.04110062
857 | 8.095320675 | 8.015806 | 0.02530234
858 | 8.105317675 | 20.02486 | 0.06320959
859 | 8.115314675 | 16.01134 | 0.05054068
860 | 8.125311675 | 13.01095 | 0.04106978
861 | 8.135308675 | 26.04219 | 0.08220363
862 | 8.145305675 | 14.01226 | 0.04423049
863 | 8.155302675 | 18.00609 | 0.05683721
864 | 8.165299675 | 14.00178 | 0.04419738
865 | 8.175296675 | 24.03001 | 0.07585206
866 | 8.185293675 | 18.03035 | 0.05691379
867 | 8.195290675 | 15.02684 | 0.04743305
868 | 8.205287675 | 21.03512 | 0.06639852
869 | 8.215284675 | 21.02919 | 0.06637982406
870 | 8.225281675 | 15.01414 | 0.04739296
871 | 8.235278675 | 19.0119 | 0.06001211
872 | 8.245275675 | 10.00257 | 0.03157367
873 | 8.255272675 | 18.02706 | 0.05690341
874 | 8.265269675 | 18.02975 | 0.0569119
875 | 8.275266675 | 17.02801 | 0.05374985
876 | 8.285263675 | 15.02462 | 0.04742605
877 | 8.295260675 | 10.01631 | 0.03161704
878 | 8.305257675 | 8.012978 | 0.02529341
879 | 8.315254675 | 18.02933 | 0.05691059
880 | 8.325251675 | 18.02925 | 0.05691033
881 | 8.335248675 | 11.01776 | 0.03477817
882 | 8.345245675 | 22.03559 | 0.06955656
883 | 8.355242675 | 12.01928 | 0.03793953
884 | 8.365239675 | 16.02569 | 0.05058599
885 | 8.375236675 | 17.02723 | 0.05374741255
886 | 8.385233675 | 9.014301 | 0.02845414196
887 | 8.395230675 | 20.03189 | 0.06323178
888 | 8.405227675 | 16.02541 | 0.05058511
889 | 8.415224675 | 15.02375 | 0.0474233
890 | 8.425221675 | 15.02368 | 0.0474231
891 | 8.435218675 | 9.014108 | 0.02845353
892 | 8.445215675 | 18.0283 | 0.05690733
893 | 8.455212675 | 13.02034 | 0.04109942
894 | 8.465209675 | 12.01871 | 0.03793773
895 | 8.475206675 | 9.013956 | 0.02845305
896 | 8.485203675 | 11.01705 | 0.03477592
897 | 8.495200675 | 22.03416 | 0.06955206
898 | 8.505197675 | 15.02318 | 0.04742151
899 | 8.515194675 | 12.01846 | 0.03793695
900 | 8.525191675 | 11.01687 | 0.03477536
901 | 8.535188675 | 19.02917 | 0.06006664
902 | 8.545185675 | 6.009082 | 0.018968
903 | 8.555182675 | 17.02595 | 0.05374335
904 | 8.565179675 | 16.02435 | 0.05058175
905 | 8.575176675 | 10.01512 | 0.03161329
906 | 8.585173675 | 16.02422 | 0.05058135
907 | 8.595170675 | 8.012003 | 0.02529034
908 | 8.605167675 | 6.008941 | 0.01896756
909 | 8.615164675 | 8.01194 | 0.02529014
910 | 8.625161675 | 18.02699 | 0.05690318
911 | 8.635158675 | 16.02391 | 0.05058036
912 | 8.645155675 | 11.01635 | 0.03477372
913 | 8.655152675 | 19.02828 | 0.06006382
914 | 8.665149675 | 14.02074 | 0.04425726
915 | 8.675146675 | 12.01771 | 0.03793459
916 | 8.685143675 | 13.01916 | 0.04109569
917 | 8.695140675 | 13.01911 | 0.04109554
918 | 8.705137675 | 10.01463 | 0.03161173
919 | 8.715134675 | 19.02785 | 0.06006248
920 | 8.725131675 | 12.01749 | 0.03793389
921 | 8.735128675 | 14.02038 | 0.0442561217
922 | 8.745125675 | 15.0218 | 0.04741714
923 | 8.755122675 | 20.02904 | 0.06322277
924 | 8.765119675 | 13.01878 | 0.0410945
925 | 8.775116675 | 9.012926 | 0.0284498
926 | 8.785113675 | 12.01724 | 0.03793308
927 | 8.795110675 | 21.0302 | 0.066383
928 | 8.805107675 | 12.01716 | 0.03793283
929 | 8.815104675 | 14.01999 | 0.04425488
930 | 8.825101675 | 8.011338 | 0.02528823
931 | 8.835098675 | 21.02991 | 0.06638208
932 | 8.845095675 | 9.012711 | 0.02844913
933 | 8.855092675 | 12.01695 | 0.03793218
934 | 8.865089675 | 9.012651 | 0.02844894
935 | 8.875086675 | 5.006952 | 0.01580472
936 | 8.885083675 | 10.014 | 0.03160976167
937 | 8.895080675 | 9.01256 | 0.02844865
938 | 8.905077675 | 8.011124 | 0.02528756
939 | 8.915074675 | 11.01531 | 0.03477044
940 | 8.925071675 | 7.009671 | 0.02212642
941 | 8.935068675 | 10.01384 | 0.03160924
942 | 8.945065675 | 11.0152 | 0.0347701
943 | 8.955062675 | 11.01517 | 0.03476999
944 | 8.965059675 | 9.012357 | 0.02844800569
945 | 8.975056675 | 17.0234 | 0.05373532
946 | 8.985053675 | 13.01783 | 0.0410915
947 | 8.995050675 | 15.02054 | 0.0474131792
948 | 9.005047675 | 11.015 | 0.03476945
949 | 9.015044675 | 9.012218 | 0.02844757
950 | 9.025041675 | 15.0204 | 0.04741274
951 | 9.035038675 | 7.009433 | 0.02212567
952 | 9.045035675 | 14.01895 | 0.0442516
953 | 9.055032675 | 12.01619 | 0.03792977
954 | 9.065029675 | 11.0148 | 0.03476882
955 | 9.075026675 | 5.006642 | 0.01580375
956 | 9.085023675 | 12.01608 | 0.03792943
957 | 9.095020675 | 13.01739 | 0.04109013
958 | 9.105017675 | 9.011978 | 0.02844681
959 | 9.115014675 | 11.01464 | 0.03476831
960 | 9.125011675 | 11.0146 | 0.03476821
961 | 9.135008675 | 8.010564 | 0.02528579
962 | 9.145005675 | 5.006542 | 0.01580343
963 | 9.155002675 | 13.01717 | 0.04108942
964 | 9.164999675 | 12.01581 | 0.03792856
965 | 9.174996675 | 10.01312 | 0.03160698
966 | 9.184993675 | 7.00913 | 0.02212471
967 | 9.194990675 | 13.01702 | 0.04108896
968 | 9.204987675 | 9.011724 | 0.02844601005
969 | 9.214984675 | 5.006446 | 0.01580313
970 | 9.224981675 | 9.011675 | 0.02844585
971 | 9.234978675 | 6.007727 | 0.01896372
972 | 9.244975675 | 10.01293 | 0.03160637
973 | 9.254972675 | 12.01551 | 0.03792762
974 | 9.264969675 | 12.01548 | 0.03792752433
975 | 9.274966675 | 10.01285 | 0.03160612
976 | 9.284963675 | 16.02059 | 0.05056989
977 | 9.294960675 | 13.01668 | 0.04108786
978 | 9.304957675 | 9.011486 | 0.02844526
979 | 9.314954675 | 7.00889 | 0.02212395
980 | 9.324951675 | 13.01658 | 0.04108755
981 | 9.334948675 | 14.01782 | 0.04424804195
982 | 9.344945675 | 12.01523 | 0.03792675
983 | 9.354942675 | 12.0152 | 0.0379266515
984 | 9.364939675 | 14.01772 | 0.04424771
985 | 9.374936675 | 12.01514 | 0.03792647
986 | 9.384933675 | 4.004963 | 0.01264189
987 | 9.394930675 | 4.004953 | 0.01264186
988 | 9.404927675 | 6.00747 | 0.01896291
989 | 9.414924675 | 14.01755 | 0.04424716
990 | 9.424921675 | 7.008701 | 0.02212335
991 | 9.434918675 | 9.011197 | 0.02844434
992 | 9.444915675 | 5.006159 | 0.01580222
993 | 9.454912675 | 7.00865 | 0.0221232
994 | 9.464909675 | 11.01363 | 0.03476514
995 | 9.474906675 | 7.008618 | 0.0221230927
996 | 9.484903675 | 12.01482 | 0.03792546
997 | 9.494900675 | 3.003617 | 0.009481084731
998 | 9.504897675 | 17.02097 | 0.05372763
999 | 9.514894675 | 15.01845 | 0.04740659
1000 | 9.524891675 | 7.008539 | 0.02212284
1001 | 9.534888675 | 1.001126 | 0.003160108531
1002 | 9.544885675 | 8.009738 | 0.02528318
1003 | 9.554882675 | 10.01218 | 0.03160399
1004 | 9.564879675 | 9.010928 | 0.0284435
1005 | 9.574876675 | 13.0158 | 0.04108511
1006 | 9.584873675 | 8.009668 | 0.02528296
1007 | 9.594870675 | 7.008431 | 0.0221225
1008 | 9.604867675 | 12.0145 | 0.03792445
1009 | 9.614864675 | 9.010831 | 0.02844319
1010 | 9.624861675 | 15.01809 | 0.04740544
1011 | 9.634858675 | 12.01443 | 0.03792421
1012 | 9.644855675 | 7.008358 | 0.02212227
1013 | 9.654852675 | 9.010757 | 0.02844296
1014 | 9.664849675 | 12.01435 | 0.03792397
1015 | 9.674846675 | 9.01072 | 0.02844284
1016 | 9.684843675 | 8.009501 | 0.02528244
1017 | 9.694840675 | 8.009485 | 0.02528238
1018 | 9.704837675 | 12.01425 | 0.03792366147
1019 | 9.714834675 | 6.007065 | 0.01896163
1020 | 9.724831675 | 7.008245 | 0.02212192
1021 | 9.734828675 | 6.007041 | 0.01896156
1022 | 9.744825675 | 8.009405 | 0.02528213
1023 | 9.754822675 | 11.01295 | 0.03476298
1024 | 9.764819675 | 11.01293 | 0.03476292
1025 | 9.774816675 | 14.01645 | 0.04424371
1026 | 9.784813675 | 13.01524 | 0.04108334547
1027 | 9.794810675 | 20.02347 | 0.06320519
1028 | 9.804807675 | 8.009315 | 0.02528185
1029 | 9.814804675 | 14.01635 | 0.04424337891
1030 | 9.824801675 | 9.010459 | 0.02844201
1031 | 9.834798675 | 7.008101 | 0.02212146
1032 | 9.844795675 | 4.004582 | 0.01264068
1033 | 9.854792675 | 10.01157 | 0.03160209
1034 | 9.864789675 | 12.01389 | 0.0379225
1035 | 9.874786675 | 9.010376 | 0.02844175
1036 | 9.884783675 | 5.005715 | 0.01580082
1037 | 9.894780675 | 11.01266 | 0.03476208
1038 | 9.904777675 | 15.01727 | 0.04740286
1039 | 9.914774675 | 11.01262 | 0.03476196
1040 | 9.924771675 | 7.007989 | 0.02212111
1041 | 9.934768675 | 5.005672 | 0.01580068
1042 | 9.944765675 | 6.006814 | 0.01896084
1043 | 9.954762675 | 6.006803 | 0.01896081
1044 | 9.964759675 | 7.00794 | 0.02212095
1045 | 9.974756675 | 9.010218 | 0.02844126
1046 | 9.984753675 | 13.01478 | 0.04108187
1047 | 9.994750675 | 9.010189 | 0.02844116
1048 | 10.00475 | 11.00008 | 0.03472236623
1049 | 10.01474 | 10.00007 | 0.03156576
1050 | 10.02474 | 9.000051 | 0.02840916
1051 | 10.03474 | 11.00008 | 0.03472237175
1052 | 10.04474 | 6.000007 | 0.01893935539
1053 | 10.05473 | 11.00008 | 0.03472237
1054 | 10.06473 | 8.000038 | 0.02525256
1055 | 10.07473 | 8.000038 | 0.02525257
1056 | 10.08472 | 4.999993 | 0.01578276
1057 | 10.09472 | 12.0001 | 0.03787898
1058 | 10.10472 | 9.000055 | 0.02840917333
1059 | 10.11471 | 12.0001 | 0.03787899
1060 | 10.12471 | 8.00004 | 0.02525257
1061 | 10.13471 | 9.000056 | 0.02840918
1062 | 10.14471 | 6.000011 | 0.01893937
1063 | 10.1547 | 7.000026 | 0.02209597
1064 | 10.1647 | 6.000012 | 0.01893937
1065 | 10.1747 | 8.000042 | 0.02525258
1066 | 10.18469 | 4.999997 | 0.01578277
1067 | 10.19469 | 8.000042 | 0.02525258
1068 | 10.20469 | 9.000058 | 0.02840919
1069 | 10.21468 | 6.000013 | 0.01893938
1070 | 10.22468 | 9.000059 | 0.02840919
1071 | 10.23468 | 7.000029 | 0.02209598
1072 | 10.24468 | 7.000029 | 0.02209598
1073 | 10.25467 | 3.999984 | 0.01262617151
1074 | 10.26467 | 10.00007 | 0.03156579
1075 | 10.27467 | 6.000015 | 0.01893938
1076 | 10.28466 | 9.00006 | 0.02840919
1077 | 10.29466 | 2.99997 | 0.009469572081
1078 | 10.30466 | 5 | 0.01578278
1079 | 10.31465 | 7.000031 | 0.02209599
1080 | 10.32465 | 3.999985 | 0.01262618
1081 | 10.33465 | 8.000046 | 0.02525259
1082 | 10.34465 | 9.000062 | 0.0284092
1083 | 10.35464 | 8.000047 | 0.02525259
1084 | 10.36464 | 6.000017 | 0.01893939
1085 | 10.37464 | 5.000002 | 0.01578279
1086 | 10.38463 | 3.999987 | 0.01262618
1087 | 10.39463 | 9.000063 | 0.02840920006
1088 | 10.40463 | 9.000063 | 0.0284092
1089 | 10.41462 | 9.000064 | 0.0284092
1090 | 10.42462 | 7.000034 | 0.022096
1091 | 10.43462 | 9.000065 | 0.02840921
1092 | 10.44462 | 3.999989 | 0.01262619
1093 | 10.45461 | 6.00002 | 0.0189394
1094 | 10.46461 | 7.000035 | 0.022096
1095 | 10.47461 | 7.000035 | 0.022096
1096 | 10.4846 | 2.999975 | 0.009469588628
1097 | 10.4946 | 11.0001 | 0.03472242
1098 | 10.5046 | 10.00008 | 0.03156582
1099 | 10.51459 | 9.000067 | 0.02840921
1100 | 10.52459 | 6.000022 | 0.0189394
1101 | 10.53459 | 10.00008 | 0.03156582
1102 | 10.54459 | 3.999993 | 0.0126262
1103 | 10.55458 | 5.000008 | 0.0157828
1104 | 10.56458 | 9.000069 | 0.02840922
1105 | 10.57458 | 7.000039 | 0.02209601
1106 | 10.58457 | 6.000024 | 0.01893941048
1107 | 10.59457 | 0.9999487 | 0.003156393668
1108 | 10.60457 | 9.00007 | 0.02840922
1109 | 10.61456 | 9.00007 | 0.02840922
1110 | 10.62456 | 13.00013 | 0.04103563867
1111 | 10.63456 | 7.000041 | 0.02209602
1112 | 10.64456 | 12.00012 | 0.03787904
1113 | 10.65455 | 8.000058 | 0.02525263
1114 | 10.66455 | 8.000058 | 0.02525263
1115 | 10.67455 | 3.999998 | 0.01262622
1116 | 10.68454 | 6.000028 | 0.01893942
1117 | 10.69454 | 7.000044 | 0.02209603
1118 | 10.70454 | 3.999999 | 0.01262622
1119 | 10.71453 | 7.000044 | 0.02209603
1120 | 10.72453 | 5.000014 | 0.01578282
1121 | 10.73453 | 8.00006 | 0.02525263
1122 | 10.74453 | 8.00006 | 0.02525264
1123 | 10.75452 | 14.00015 | 0.04419226
1124 | 10.76452 | 6.000031 | 0.01893943
1125 | 10.77452 | 7.000047 | 0.02209604
1126 | 10.78451 | 7.000047 | 0.02209604
1127 | 10.79451 | 9.000078 | 0.02840925
1128 | 10.80451 | 9.000078 | 0.02840925
1129 | 10.8145 | 5.000018 | 0.01578284
1130 | 10.8245 | 9.000079 | 0.02840925
1131 | 10.8345 | 2.999989 | 0.009469631707
1132 | 10.8445 | 7.000049 | 0.02209605
1133 | 10.85449 | 6.000035 | 0.01893944
1134 | 10.86449 | 0.9999591 | 0.003156426496
1135 | 10.87449 | 10.0001 | 0.03156586
1136 | 10.88448 | 7.000051 | 0.02209605
1137 | 10.89448 | 6.000036 | 0.01893945
1138 | 10.90448 | 4.000006 | 0.01262624
1139 | 10.91447 | 5.000021 | 0.01578284
1140 | 10.92447 | 7.000051 | 0.02209605
1141 | 10.93447 | 8.000067 | 0.02525266
1142 | 10.94447 | 10.0001 | 0.03156587
1143 | 10.95446 | 5.000023 | 0.01578285
1144 | 10.96446 | 2.999993 | 0.009469643587
1145 | 10.97446 | 6.000038 | 0.01893945401
1146 | 10.98445 | 1.999978 | 0.006313040941
1147 | 10.99445 | 0.9999625 | 0.003156437328
1148 | 11.00445 | 7.000053 | 0.02209606
1149 | 11.01444 | 9.000084 | 0.02840926682
1150 | 11.02444 | 4.000009 | 0.01262625
1151 | 11.03444 | 10.0001 | 0.03156587
1152 | 11.04444 | 10.0001 | 0.03156588
1153 | 11.05443 | 5.000025 | 0.01578286
1154 | 11.06443 | 0.999965 | 0.003156445158
1155 | 11.07443 | 9.000086 | 0.02840927
1156 | 11.08442 | 7.000056 | 0.02209607
1157 | 11.09442 | 5.000026 | 0.01578286
1158 | 11.10442 | 4.000012 | 0.01262626
1159 | 11.11441 | 2.999996 | 0.009469655983
1160 | 11.12441 | 6.000042 | 0.01893947
1161 | 11.13441 | 7.000057 | 0.02209607
1162 | 11.14441 | 6.000043 | 0.01893947
1163 | 11.1544 | 4.000013 | 0.01262626
1164 | 11.1644 | 6.000043 | 0.01893947
1165 | 11.1744 | 8.000074 | 0.02525268
1166 | 11.18439 | 6.000044 | 0.01893947
1167 | 11.19439 | 2.999999 | 0.009469663316
1168 | 11.20439 | 7.000059 | 0.02209608
1169 | 11.21438 | 7.00006 | 0.02209608
1170 | 11.22438 | 5.00003 | 0.01578287
1171 | 11.23438 | 3 | 0.009469666851
1172 | 11.24438 | 3 | 0.009469666985
1173 | 11.25437 | 3 | 0.009469667032
1174 | 11.26437 | 6.000045 | 0.01893948
1175 | 11.27437 | 6.000046 | 0.01893948
1176 | 11.28436 | 4.000016 | 0.01262627
1177 | 11.29436 | 5.000031 | 0.01578288
1178 | 11.30436 | 9.000092 | 0.02840929
1179 | 11.31435 | 4.000017 | 0.01262628
1180 | 11.32435 | 4.000017 | 0.01262628
1181 | 11.33435 | 6.000048 | 0.01893948
1182 | 11.34435 | 1.999987 | 0.00631307105
1183 | 11.35434 | 5.000033 | 0.01578288
1184 | 11.36434 | 6.000048 | 0.01893949
1185 | 11.37434 | 9.000094 | 0.0284093
1186 | 11.38433 | 3.000004 | 0.009469678313
1187 | 11.39433 | 7.000064 | 0.02209609
1188 | 11.40433 | 7.000065 | 0.02209609
1189 | 11.41432 | 5.000035 | 0.01578289
1190 | 11.42432 | 8.00008 | 0.0252527
1191 | 11.43432 | 6.00005 | 0.01893949
1192 | 11.44432 | 6.000051 | 0.0189395
1193 | 11.45431 | 5.000036 | 0.01578289
1194 | 11.46431 | 0.9999758 | 0.003156479307
1195 | 11.47431 | 6.000051 | 0.0189395
1196 | 11.4843 | 6.000052 | 0.0189395
1197 | 11.4943 | 4.000022 | 0.01262629
1198 | 11.5043 | 3.000007 | 0.009469689039
1199 | 11.51429 | 10.00011 | 0.03156591
1200 | 11.52429 | 10.00011 | 0.03156592
1201 | 11.53429 | 6.000054 | 0.0189395
1202 | 11.54429 | 4.000024 | 0.0126263
1203 | 11.55428 | 5.000039 | 0.0157829
1204 | 11.56428 | 5.00004 | 0.01578290345
1205 | 11.57428 | 4.000025 | 0.0126263
1206 | 11.58427 | 8.000085 | 0.02525272
1207 | 11.59427 | 3.00001 | 0.009469699105
1208 | 11.60427 | 3.00001 | 0.009469699385
1209 | 11.61426 | 0.9999801 | 0.003156492818
1210 | 11.62426 | 6.000056 | 0.01893951
1211 | 11.63426 | 7.000071 | 0.02209611
1212 | 11.64426 | 3.000011 | 0.009469702079
1213 | 11.65425 | 4.000026 | 0.01262631
1214 | 11.66425 | 3.000011 | 0.009469703216
1215 | 11.67425 | 4.000027 | 0.01262631
1216 | 11.68424 | 3.000012 | 0.009469704238
1217 | 11.69424 | 0.9999815 | 0.003156497359
1218 | 11.70424 | 1.999997 | 0.006313100675
1219 | 11.71423 | 7.000072 | 0.02209612
1220 | 11.72423 | 1.999997 | 0.006313102298
1221 | 11.73423 | 5.000043 | 0.01578291
1222 | 11.74423 | 11.00013 | 0.03472254
1223 | 11.75422 | 5.000044 | 0.01578292
1224 | 11.76422 | 5.000044 | 0.01578292
1225 | 11.77422 | 3.000014 | 0.009469711091
1226 | 11.78421 | 4.000029 | 0.01262631
1227 | 11.79421 | 4.000029 | 0.01262632
1228 | 11.80421 | 0.9999841 | 0.003156505524
1229 | 11.8142 | 4.000029 | 0.01262632
1230 | 11.8242 | 7.000075 | 0.02209613
1231 | 11.8342 | 4.00003 | 0.01262632
1232 | 11.8442 | 7.000076 | 0.02209613
1233 | 11.85419 | 10.00012 | 0.03156594
1234 | 11.86419 | 8.000092 | 0.02525274
1235 | 11.87419 | 2.000002 | 0.006313117061
1236 | 11.88418 | 2.000002 | 0.006313117173
1237 | 11.89418 | 4.000032 | 0.01262632
1238 | 11.90418 | 7.000078 | 0.02209614
1239 | 11.91417 | 5.000048 | 0.01578293
1240 | 11.92417 | 2.000003 | 0.006313120436
1241 | 11.93417 | 3.000018 | 0.00946972397
1242 | 11.94417 | 3.000018 | 0.009469724703
1243 | 11.95416 | 2.000003 | 0.006313121477
1244 | 11.96416 | 3.000018 | 0.00946972512
1245 | 11.97416 | 4.000034 | 0.01262633
1246 | 11.98415 | 4.000034 | 0.01262633
1247 | 11.99415 | 3.000019 | 0.009469726645
1248 | 12.00415 | 0.9999888 | 0.003156520414
1249 | 12.01414 | 6.000065 | 0.01893954
1250 | 12.02414 | 4.000035 | 0.01262633
1251 | 12.03414 | 2.000005 | 0.006313125655
1252 | 12.04414 | 6.000065 | 0.01893954
1253 | 12.05413 | 4.000035 | 0.01262633
1254 | 12.06413 | 0.9999901 | 0.003156524304
1255 | 12.07413 | 2.000005 | 0.006313127704
1256 | 12.08412 | 6.000066 | 0.01893954
1257 | 12.09412 | 2.000006 | 0.006313129016
1258 | 12.10412 | 2.000006 | 0.006313129178
1259 | 12.11411 | 5.000051 | 0.01578294
1260 | 12.12411 | 7.000082 | 0.02209615
1261 | 12.13411 | 5.000052 | 0.01578294
1262 | 12.14411 | 7.000082 | 0.02209615
1263 | 12.1541 | 3.000022 | 0.009469737729
1264 | 12.1641 | 3.000023 | 0.009469738166
1265 | 12.1741 | 7.000084 | 0.02209615361
1266 | 12.18409 | 2.000008 | 0.006313137093
1267 | 12.19409 | 9.000114 | 0.02840936
1268 | 12.20409 | 2.000009 | 0.006313139262
1269 | 12.21408 | 3.000024 | 0.009469742915
1270 | 12.22408 | 7.000085 | 0.02209616
1271 | 12.23408 | -2.076743e-05 | -6.5554e-08
1272 | 12.24408 | 2.000009 | 0.006313141267
1273 | 12.25407 | 0.9999944 | 0.003156537918
1274 | 12.26407 | 0.9999944 | 0.003156537886
1275 | 12.27407 | 2.000009 | 0.006313141287
1276 | 12.28406 | 0.9999944 | 0.003156538169
1277 | 12.29406 | 5.000055 | 0.01578295
1278 | 12.30406 | -2.0400089e-05 | -6.4394e-08
1279 | 12.31405 | 2.00001 | 0.006313142275
1280 | 12.32405 | 3.000025 | 0.009469745951
1281 | 12.33405 | 7.000086 | 0.02209616
1282 | 12.34405 | 6.000071 | 0.01893956
1283 | 12.35404 | 7.000087 | 0.02209616
1284 | 12.36404 | 6.000072 | 0.01893956
1285 | 12.37404 | 3.000027 | 0.009469752257
1286 | 12.38403 | 3.000027 | 0.009469752746
1287 | 12.39403 | 2.000012 | 0.006313149928
1288 | 12.40403 | 3.000027 | 0.009469753734
1289 | 12.41402 | 0.9999973 | 0.003156547111
1290 | 12.42402 | 3.000028 | 0.009469754131
1291 | 12.43402 | 0.9999974 | 0.003156547612
1292 | 12.44402 | 4.000043 | 0.01262636
1293 | 12.45401 | 7.000089 | 0.02209617
1294 | 12.46401 | 0.9999982 | 0.003156550031
1295 | 12.47401 | 4.000044 | 0.01262636
1296 | 12.484 | 4.000044 | 0.01262636
1297 | 12.494 | 2.000014 | 0.006313155
1298 | 12.504 | 2.000014 | 0.006313155493
1299 | 12.51399 | 0.9999989 | 0.003156552295
1300 | 12.52399 | 4.00004442 | 0.01262636
1301 | 12.53399 | 2.000014 | 0.006313156604
1302 | 12.54399 | 3.00003 | 0.009469760381
1303 | 12.55398 | 4.000045 | 0.01262636
1304 | 12.56398 | 4.000045 | 0.01262637
1305 | 12.57398 | 1 | 0.00315655557
1306 | 12.58397 | 3.00003 | 0.009469762641
1307 | 12.59397 | 2.000015 | 0.006313159611
1308 | 12.60397 | 3.000031 | 0.009469763361
1309 | 12.61396 | 2.000016 | 0.006313160384
1310 | 12.62396 | 3.000031 | 0.00946976442
1311 | 12.63396 | 5.000061 | 0.01578297
1312 | 12.64396 | 1.000001 | 0.003156558957
1313 | 12.65395 | 4.000046 | 0.01262637
1314 | 12.66395 | 1.000001 | 0.003156559799
1315 | 12.67395 | 1.000001 | 0.003156560018
1316 | 12.68394 | 2.000017 | 0.00631316364
1317 | 12.69394 | 3.000032 | 0.009469767411
1318 | 12.70394 | 2.000017 | 0.006313164439
1319 | 12.71393 | 3.000032 | 0.009469768165
1320 | 12.72393 | 3.000032 | 0.009469768707
1321 | 12.73393 | 2.000017 | 0.006313165971
1322 | 12.74393 | 1.000002 | 0.003156562758
1323 | 12.75392 | 5.000063 | 0.01578298
1324 | 12.76392 | 2.000018 | 0.006313167349
1325 | 12.77392 | 1.000003 | 0.003156564178
1326 | 12.78391 | 3.000033 | 0.009469771104
1327 | 12.79391 | 3.000033 | 0.00946977191
1328 | 12.80391 | 4.000049 | 0.01262638
1329 | 12.8139 | 6.000079 | 0.01893958
1330 | 12.8239 | 5.000064 | 0.01578298
1331 | 12.8339 | 2.000019 | 0.00631317215
1332 | 12.8439 | 1.000004 | 0.003156569249
1333 | 12.85389 | 1.000004 | 0.003156569322
1334 | 12.86389 | 1.000004 | 0.003156569421
1335 | 12.87389 | 2.00002 | 0.006313173007
1336 | 12.88388 | 5.000065 | 0.01578298
1337 | 12.89388 | 1.000005 | 0.003156570904
1338 | 12.90388 | 3.000035 | 0.009469778238
1339 | 12.91387 | 3.000035 | 0.009469778737
1340 | 12.92387 | 2.00002 | 0.006313175802
1341 | 12.93387 | 2.000021 | 0.006313176096
1342 | 12.94387 | 2.000021 | 0.006313176441
1343 | 12.95386 | 3.000036 | 0.009469780488
1344 | 12.96386 | 3.000036 | 0.009469781069
1345 | 12.97386 | 4.000051 | 0.01262639
1346 | 12.98385 | 2.000021 | 0.006313178934
1347 | 12.99385 | 2.000021 | 0.006313179238
1348 | 13.00385 | 2.000022 | 0.006313179594
1349 | 13.01384 | 4.000052 | 0.01262638703
1350 | 13.02384 | 2.000022 | 0.006313180444
1351 | 13.03384 | 4.000052 | 0.01262639
1352 | 13.04384 | 4.000052 | 0.01262639
1353 | 13.05383 | 3.000037 | 0.009469783372
1354 | 13.06383 | 1.000007 | 0.003156578894
1355 | 13.07383 | 3.000037 | 0.009469782876
1356 | 13.08382 | 2.000022 | 0.006313180986
1357 | 13.09382 | 4.000051 | 0.01262638
1358 | 13.10382 | 3.000037 | 0.009469782391
1359 | 13.11381 | -6.553583e-06 | -2.0687e-08
1360 | 13.12381 | 2.000022 | 0.006313180846
1361 | 13.13381 | 2.000022 | 0.006313180675
1362 | 13.14381 | 2.000022 | 0.006313180549
1363 | 13.1538 | 2.000022 | 0.006313180377
1364 | 13.1638 | 3.000036 | 0.009469780011
1365 | 13.1738 | 1.000008 | 0.003156580809
1366 | 13.18379 | 3.000036 | 0.009469779677
1367 | 13.19379 | -5.685115e-06 | -1.7945e-08
1368 | 13.20379 | 1.000008 | 0.003156580866
1369 | 13.21378 | -5.661085e-06 | -1.787e-08
1370 | 13.22378 | 2.000021 | 0.006313178782
1371 | 13.23378 | -5.569735e-06 | -1.7581e-08
1372 | 13.24378 | 2.000021 | 0.006313178219
1373 | 13.25377 | 3.000034 | 0.009469775696
1374 | 13.26377 | 1.000008 | 0.003156580683
1375 | 13.27377 | 1.000008 | 0.003156580556
1376 | 13.28376 | 3.000034 | 0.009469774243
1377 | 13.29376 | 4.000047 | 0.01262637098
1378 | 13.30376 | 2.000021 | 0.006313177806
1379 | 13.31375 | 2.000021 | 0.006313177616
1380 | 13.32375 | 1.000008 | 0.003156581516
1381 | 13.33375 | 4.000046 | 0.01262637
1382 | 13.34375 | 2.000021 | 0.006313177322
1383 | 13.35374 | 4.000046 | 0.01262637
1384 | 13.36374 | 1.000009 | 0.0031565826
1385 | 13.37374 | -3.901637e-06 | -1.2316e-08
1386 | 13.38373 | 1.000008 | 0.003156582184
1387 | 13.39373 | 1.000008 | 0.003156582062
1388 | 13.40373 | 1.000008 | 0.003156582043
1389 | 13.41372 | 2.00002 | 0.006313175768
1390 | 13.42372 | 1.000008 | 0.003156582028
1391 | 13.43372 | 2.00002 | 0.00631317526
1392 | 13.44372 | 1.000008 | 0.003156581986
1393 | 13.45371 | -3.478053e-06 | -1.0979e-08
1394 | 13.46371 | 1.000008 | 0.003156581654
1395 | 13.47371 | 2.00002 | 0.006313173937
1396 | 13.4837 | 1.000008 | 0.003156581602
1397 | 13.4937 | 2.00002 | 0.006313173371
1398 | 13.5037 | 2.00002 | 0.006313173195
1399 | 13.51369 | 1.000008 | 0.00315658165
1400 | 13.52369 | -3.055755e-06 | -9.646e-09
1401 | 13.53369 | 5.000053 | 0.01578295
1402 | 13.54369 | -2.804214e-06 | -8.852e-09
1403 | 13.55368 | 2.000019 | 0.006313172089
1404 | 13.56368 | 1.000008 | 0.003156581663
1405 | 13.57368 | 3.00003 | 0.009469761712
1406 | 13.58367 | 1.000008 | 0.003156581837
1407 | 13.59367 | 1.000008 | 0.00315658171
1408 | 13.60367 | -2.437225e-06 | -7.693e-09
1409 | 13.61366 | -2.446356e-06 | -7.722e-09
1410 | 13.62366 | 2.000019 | 0.006313169814
1411 | 13.63366 | -2.362219e-06 | -7.456e-09
1412 | 13.64366 | -2.37107e-06 | -7.484e-09
1413 | 13.65365 | 1.000008 | 0.003156580569
1414 | 13.66365 | 2.000018 | 0.006313168288
1415 | 13.67365 | -2.248396e-06 | -7.097e-09
1416 | 13.68364 | -2.256843e-06 | -7.124e-09
1417 | 13.69364 | 3.000028 | 0.009469754385
1418 | 13.70364 | -2.128584e-06 | -6.719e-09
1419 | 13.71363 | -2.136584e-06 | -6.744e-09
1420 | 13.72363 | 2.000017 | 0.006313166079
1421 | 13.73363 | 1.000008 | 0.003156579666
1422 | 13.74363 | 1.000008 | 0.003156579609
1423 | 13.75362 | -1.980388e-06 | -6.251e-09
1424 | 13.76362 | 1.000007 | 0.003156579201
1425 | 13.77362 | 1.000007 | 0.003156579061
1426 | 13.78361 | 1.000007 | 0.003156578935
1427 | 13.79361 | 1.000007 | 0.003156578794
1428 | 13.80361 | 1.000007 | 0.003156578728
1429 | 13.8136 | 3.000025 | 0.009469747119
1430 | 13.8236 | 1.000007 | 0.003156578732
1431 | 13.8336 | 1.000007 | 0.003156578589
1432 | 13.8436 | 2.000016 | 0.006313161977
1433 | 13.85359 | 1.000007 | 0.003156578549
1434 | 13.86359 | 2.000016 | 0.006313161529
1435 | 13.87359 | 2.000016 | 0.006313161257
1436 | 13.88358 | 1.000007 | 0.003156578403
1437 | 13.89358 | -1.295971e-06 | -4.091e-09
1438 | 13.90358 | 1.000007 | 0.003156577999
1439 | 13.91357 | 2.000015 | 0.00631315981
1440 | 13.92357 | 1.000007 | 0.003156577899
1441 | 13.93357 | -1.155832e-06 | -3.648e-09
1442 | 13.94357 | 2.000015 | 0.006313158649
1443 | 13.95356 | -1.087242e-06 | -3.432e-09
1444 | 13.96356 | 1.000007 | 0.003156577263
1445 | 13.97356 | -1.0574e-06 | -3.338e-09
1446 | 13.98355 | -1.061226e-06 | -3.35e-09
1447 | 13.99355 | 1.000007 | 0.003156576588
1448 | 14.00355 | 1.000007 | 0.003156576447
1449 | 14.01354 | -9.99825e-07 | -3.156e-09
1450 | 14.02354 | -1.003408e-06 | -3.167e-09
1451 | 14.03354 | -1.007004e-06 | -3.179e-09
1452 | 14.04354 | 1.000006 | 0.003156575613
1453 | 14.05353 | -9.79588e-07 | -3.092e-09
1454 | 14.06353 | 1.000006 | 0.0031565752
1455 | 14.07353 | 2.000013 | 0.00631315309
1456 | 14.08352 | -8.89136e-07 | -2.807e-09
1457 | 14.09352 | 2.000013 | 0.006313152376
1458 | 14.10352 | -8.30015e-07 | -2.62e-09
1459 | 14.11351 | 3.00002 | 0.009469728666
1460 | 14.12351 | 1.000006 | 0.003156574519
1461 | 14.13351 | -7.11018e-07 | -2.244e-09
1462 | 14.14351 | -7.13539e-07 | -2.252e-09
1463 | 14.1535 | 1.000006 | 0.003156573888
1464 | 14.1635 | 1.000006 | 0.003156573732
1465 | 14.1735 | 1.000006 | 0.003156573567
1466 | 14.18349 | -6.33142e-07 | -1.999e-09
1467 | 14.19349 | -6.35394e-07 | -2.006e-09
1468 | 14.20349 | -6.3766e-07 | -2.013e-09
1469 | 14.21348 | -6.3994e-07 | -2.02e-09
1470 | 14.22348 | -6.42233e-07 | -2.027e-09
1471 | 14.23348 | 1.000005 | 0.003156572199
1472 | 14.24348 | 1.000005 | 0.003156572035
1473 | 14.25347 | 1.000005 | 0.0031565719
1474 | 14.26347 | 1.000005 | 0.003156571734
1475 | 14.27347 | 2.000011 | 0.006313144842
1476 | 14.28346 | 1.000005 | 0.003156571475
1477 | 14.29346 | -4.71776e-07 | -1.489e-09
1478 | 14.30346 | 1.000005 | 0.003156571087
1479 | 14.31345 | -4.50298e-07 | -1.421e-09
1480 | 14.32345 | 3.000015 | 0.009469714838
1481 | 14.33345 | -3.81147e-07 | -1.203e-09
1482 | 14.34345 | -3.8252e-07 | -1.207e-09
1483 | 14.35344 | 2.00001 | 0.006313141524
1484 | 14.36344 | -3.3922e-07 | -1.071e-09
1485 | 14.37344 | 1.000004 | 0.003156569833
1486 | 14.38343 | -3.19375e-07 | -1.008e-09
1487 | 14.39343 | 3.000014 | 0.009469710237
1488 | 14.40343 | -2.56976e-07 | -8.11e-10
1489 | 14.41342 | -2.57901e-07 | -8.14e-10
1490 | 14.42342 | -2.58834e-07 | -8.17e-10
1491 | 14.43342 | 2.000008 | 0.006313138109
1492 | 14.44342 | -2.20486e-07 | -6.96e-10
1493 | 14.45341 | -2.21287e-07 | -6.99e-10
1494 | 14.46341 | 1.000004 | 0.003156568032
1495 | 14.47341 | -2.03877e-07 | -6.44e-10
1496 | 14.4834 | -2.04625e-07 | -6.46e-10
1497 | 14.4934 | 1.000004 | 0.003156567375
1498 | 14.5034 | -1.88192e-07 | -5.94e-10
1499 | 14.51339 | -1.88891e-07 | -5.96e-10
1500 | 14.52339 | 2.000007 | 0.006313134021
1501 | 14.53339 | 1.000003 | 0.003156566592
1502 | 14.54339 | 2.000007 | 0.006313133246
1503 | 14.55338 | -1.08815e-07 | -3.43e-10
1504 | 14.56338 | 1.000003 | 0.003156566013
1505 | 14.57338 | -9.4168e-08 | -2.97e-10
1506 | 14.58337 | -9.4511e-08 | -2.98e-10
1507 | 14.59337 | -9.4858e-08 | -2.99e-10
1508 | 14.60337 | 2.000006 | 0.006313130508
1509 | 14.61336 | -6.7507e-08 | -2.13e-10
1510 | 14.62336 | -6.7751e-08 | -2.14e-10
1511 | 14.63336 | -6.7996e-08 | -2.15e-10
1512 | 14.64336 | -6.8244e-08 | -2.15e-10
1513 | 14.65335 | 2.000005 | 0.006313128197
1514 | 14.66335 | -4.4225e-08 | -1.4e-10
1515 | 14.67335 | 1.000003 | 0.003156563586
1516 | 14.68334 | -3.2991e-08 | -1.04e-10
1517 | 14.69334 | -3.3108e-08 | -1.05e-10
1518 | 14.70334 | -3.3226e-08 | -1.05e-10
1519 | 14.71333 | -3.3344e-08 | -1.05e-10
1520 | 14.72333 | -3.3464e-08 | -1.06e-10
1521 | 14.73333 | 2.000004 | 0.006313124493
1522 | 14.74333 | -1.4798e-08 | -4.7e-11
1523 | 14.75332 | -1.4851e-08 | -4.7e-11
1524 | 14.76332 | -1.4904e-08 | -4.7e-11
1525 | 14.77332 | -1.4958e-08 | -4.7e-11
1526 | 14.78331 | 1.000002 | 0.003156561058
1527 | 14.79331 | 1 | 0.003156555693