## Sheet1
Element | At. No. | Mass [%] | Mass Norm. [%] | Atom [%]
Oxygen | 8 | 23.31625 | 21.80721 | 35.98761
Sodium | 11 | 0.0374856 | 0.0350595 | 0.040265
Magnesium | 12 | 0.1370534 | 0.1281832 | 0.139249
Aluminium | 13 | 4.787632 | 4.477773 | 4.381793
Silicon | 14 | 43.34092 | 40.53586 | 38.1078
Potassium | 19 | 3.474069 | 3.249224 | 2.194211
Calcium | 20 | 29.17628 | 27.28797 | 17.97719
Iron | 26 | 2.650246 | 2.47872 | 1.171883
|  | 106.9199 | 100 | 100