## Spectrum
Bruker Nano Berlin, Germany |  |  | 10/23/2019
Esprit
Spectrum: | Map
Date: | 10/23/2019
Primary energy: |  | 15 | keV
Tilt angle: |  | 0 | °
Take off angle: |  | 35 | °
Azimut angle: |  | 45 | °
Real time: |  | 316801 | ms
Life time: |  | 315922 | ms
Detector type: |  | XFlash 6¦60
Si dead layer: |  | 0.029 | µm
Detector thickness: |  | 0.45 | mm
Window type: |  | slew AP3.3
Fano factor: |  | 0.1077436
Mn FWHM: |  | 123.5822 | eV
Calibration, lin.: |  | 9.997 | eV
Calibration, abs.: |  | -472.108325 | eV
Channels: |  | 1550
Channel | Energy | Counts | CPS
0 | -0.472108325 | 0 | 0
1 | -0.462111325 | 0 | 0
2 | -0.452114325 | 0 | 0
3 | -0.442117325 | 0 | 0
4 | -0.432120325 | 0 | 0
5 | -0.422123325 | 0 | 0
6 | -0.412126325 | 0 | 0
7 | -0.402129325 | 0 | 0
8 | -0.392132325 | 0 | 0
9 | -0.382135325 | 0 | 0
10 | -0.372138325 | 0 | 0
11 | -0.362141325 | 0 | 0
12 | -0.352144325 | 0 | 0
13 | -0.342147325 | 0 | 0
14 | -0.332150325 | 0 | 0
15 | -0.322153325 | 0 | 0
16 | -0.312156325 | 0 | 0
17 | -0.302159325 | 0 | 0
18 | -0.292162325 | 0 | 0
19 | -0.282165325 | 0 | 0
20 | -0.272168325 | 0 | 0
21 | -0.262171325 | 0 | 0
22 | -0.252174325 | 0 | 0
23 | -0.242177325 | 0 | 0
24 | -0.232180325 | 0 | 0
25 | -0.222183325 | 0 | 0
26 | -0.212186325 | 0 | 0
27 | -0.202189325 | 0 | 0
28 | -0.192192325 | 0 | 0
29 | -0.182195325 | 0 | 0
30 | -0.172198325 | 2 | 0.006313111385
31 | -0.162201325 | 1 | 0.003156555693
32 | -0.152204325 | 0 | 0
33 | -0.142207325 | 2 | 0.006313111385
34 | -0.132210325 | 1 | 0.003156555693
35 | -0.122213325 | 2 | 0.006313111385
36 | -0.112216325 | 2 | 0.006313111385
37 | -0.102219325 | 4 | 0.01262622
38 | -0.092222325 | 1 | 0.003156555693
39 | -0.082225325 | 2 | 0.006313111385
40 | -0.072228325 | 5 | 0.01578278
41 | -0.062231325 | 27 | 0.085227
42 | -0.052234325 | 305 | 0.9627495
43 | -0.042237325 | 1860 | 5.871194
44 | -0.032240325 | 8182 | 25.82694
45 | -0.022243325 | 25389 | 80.14179
46 | -0.012246325 | 51359 | 162.1175
47 | -0.002249325 | 71847 | 226.7891
48 | 0.007747675 | 70407 | 222.2436
49 | 0.017744675 | 48740 | 153.8505
50 | 0.027741675 | 24598 | 77.64496
51 | 0.037738675 | 9254 | 29.21077
52 | 0.047735675 | 2584 | 8.15654
53 | 0.057732675 | 488 | 1.540399
54 | 0.067729675 | 91 | 0.2872466
55 | 0.077726675 | 10 | 0.03156556
56 | 0.087723675 | 2 | 0.006313111385
57 | 0.097720675 | 94.4075 | 0.2980025
58 | 0.107717675 | 159.1359 | 0.5023212
59 | 0.117714675 | 88.86119 | 0.2804953
60 | 0.127711675 | 37.79977 | 0.1193171
61 | 0.137708675 | 17.44742 | 0.05507375
62 | 0.147705675 | 16.52403 | 0.05215902
63 | 0.157702675 | 20.92212 | 0.06604185109
64 | 0.167699675 | 19.80838 | 0.06252626
65 | 0.177696675 | 13.52193 | 0.04268272637
66 | 0.187693675 | 8.600474 | 0.02714788
67 | 0.197690675 | 30.15888 | 0.09519818
68 | 0.207687675 | 44.98217 | 0.1419887
69 | 0.217684675 | 55.71355 | 0.1758629
70 | 0.227681675 | 79.91996 | 0.2522718
71 | 0.237678675 | 135.9906 | 0.429262
72 | 0.247675675 | 246.5816 | 0.7783485
73 | 0.257672675 | 456.1603 | 1.439895
74 | 0.267669675 | 623.9806 | 1.96963
75 | 0.277666675 | 705.3664 | 2.226528
76 | 0.287663675 | 621.125 | 1.960616
77 | 0.297660675 | 475.5608 | 1.501134
78 | 0.307657675 | 308.7136 | 0.9744718
79 | 0.317654675 | 160.3002 | 0.5059965
80 | 0.327651675 | 73.87356 | 0.233186
81 | 0.337648675 | 49.2535 | 0.1554714
82 | 0.347645675 | 31.56663 | 0.09964184
83 | 0.357642675 | 32.42582 | 0.1023539
84 | 0.367639675 | 43.32433 | 0.1367557
85 | 0.377636675 | 38.09766 | 0.1202574
86 | 0.387633675 | 41.02071 | 0.1294842
87 | 0.397630675 | 40.37853 | 0.1274570701
88 | 0.407627675 | 51.96984 | 0.1640457
89 | 0.417624675 | 51.62459 | 0.1629559
90 | 0.427621675 | 61.94623 | 0.1955367
91 | 0.437618675 | 63.50869 | 0.2004687
92 | 0.447615675 | 90.91792 | 0.2869875
93 | 0.457612675 | 137.3585 | 0.4335796
94 | 0.467609675 | 291.4282 | 0.9199093
95 | 0.477606675 | 487.658 | 1.53932
96 | 0.487603675 | 1065.003 | 3.361742
97 | 0.497600675 | 1784.8 | 5.633821
98 | 0.507597675 | 2792.737 | 8.815428
99 | 0.517594675 | 3639.022 | 11.48677
100 | 0.527591675 | 4018.952 | 12.68605
101 | 0.537588675 | 3703.812 | 11.69129
102 | 0.547585675 | 2769.487 | 8.742041
103 | 0.557582675 | 1756.739 | 5.545243
104 | 0.567579675 | 958.4526 | 3.025409
105 | 0.577576675 | 460.704 | 1.454238
106 | 0.587573675 | 199.6646 | 0.6302524
107 | 0.597570675 | 83.50438 | 0.2635862
108 | 0.607567675 | 51.05275 | 0.1611509
109 | 0.617564675 | 47.29392 | 0.1492859
110 | 0.627561675 | 50.23398 | 0.1585664
111 | 0.637558675 | 39.65597 | 0.1251763
112 | 0.647555675 | 43.60257 | 0.1376339
113 | 0.657552675 | 46.70498 | 0.1474269
114 | 0.667549675 | 57.4164 | 0.1812381
115 | 0.677546675 | 51.08054 | 0.1612386
116 | 0.687543675 | 64.9471 | 0.2050091
117 | 0.697540675 | 50.24662 | 0.1586063
118 | 0.707537675 | 64.05437 | 0.2021912
119 | 0.717534675 | 78.79554 | 0.2487225
120 | 0.727531675 | 57.94185 | 0.1828967
121 | 0.737528675 | 59.10652 | 0.186573
122 | 0.747525675 | 64.63785 | 0.204033
123 | 0.757522675 | 51.86296 | 0.1637083
124 | 0.767519675 | 51.07084 | 0.161208
125 | 0.777516675 | 50.69694 | 0.1600277
126 | 0.787513675 | 53.6039 | 0.1692037
127 | 0.797510675 | 59.88743 | 0.189038
128 | 0.807507675 | 49.12713 | 0.1550725
129 | 0.817504675 | 67.60877 | 0.2134109
130 | 0.827501675 | 56.22663 | 0.1774825
131 | 0.837498675 | 51.83322 | 0.1636145
132 | 0.847495675 | 75.97423 | 0.2398169
133 | 0.857492675 | 65.72251 | 0.2074567
134 | 0.867489675 | 83.89991 | 0.2648347
135 | 0.877486675 | 67.10435 | 0.2118186
136 | 0.887483675 | 79.81979 | 0.2519556
137 | 0.897480675 | 70.03373 | 0.2210654
138 | 0.907477675 | 79.65986 | 0.2514508
139 | 0.917474675 | 78.96079 | 0.2492441
140 | 0.927471675 | 75.49905 | 0.238317
141 | 0.937468675 | 73.00096 | 0.2304316
142 | 0.947465675 | 74.60229 | 0.2354863
143 | 0.957462675 | 84.60967 | 0.2670751
144 | 0.967459675 | 95.18371 | 0.3004527
145 | 0.977456675 | 73.36899 | 0.2315933
146 | 0.987453675 | 116.1519 | 0.3666399
147 | 0.997450675 | 130.3852 | 0.4115682
148 | 1.007447675 | 166.8678 | 0.5267275
149 | 1.017444675 | 197.2461 | 0.6226182
150 | 1.027441675 | 240.049 | 0.7577281
151 | 1.037438675 | 274.4115 | 0.8661951
152 | 1.047435675 | 252.8641 | 0.7981795
153 | 1.057432675 | 250.9702 | 0.7922015
154 | 1.067429675 | 235.2948 | 0.7427212
155 | 1.077426675 | 176.844 | 0.5582179
156 | 1.087423675 | 176.3474 | 0.5566503
157 | 1.097420675 | 121.7186 | 0.3842114
158 | 1.107417675 | 94.48223 | 0.2982384
159 | 1.117414675 | 88.40539 | 0.2790565
160 | 1.127411675 | 82.02199 | 0.258907
161 | 1.137408675 | 73.5251 | 0.2320861
162 | 1.147405675 | 89.85028 | 0.2836174
163 | 1.157402675 | 99.58935 | 0.3143593
164 | 1.167399675 | 75.81973 | 0.2393292
165 | 1.177396675 | 81.63894 | 0.2576979
166 | 1.187393675 | 87.58962 | 0.2764815
167 | 1.197390675 | 85.06798 | 0.2685218
168 | 1.207387675 | 87.30573 | 0.2755854
169 | 1.217384675 | 118.5377 | 0.374171
170 | 1.227381675 | 108.7243 | 0.3431943
171 | 1.237378675 | 100.8054 | 0.318198
172 | 1.247375675 | 116.236 | 0.3669054
173 | 1.257372675 | 115.2009 | 0.3636381
174 | 1.267369675 | 106.9966 | 0.3377406
175 | 1.277366675 | 123.2114 | 0.3889238
176 | 1.287363675 | 130.7868 | 0.4128358
177 | 1.297360675 | 113.8719 | 0.3594431
178 | 1.307357675 | 99.82225 | 0.3150945
179 | 1.317354675 | 94.05661 | 0.2968949
180 | 1.327351675 | 109.8105 | 0.3466231
181 | 1.337348675 | 113.6574 | 0.3587659
182 | 1.347345675 | 100.4971 | 0.3172246
183 | 1.357342675 | 98.6311 | 0.3113346
184 | 1.367339675 | 96.37836 | 0.3042236
185 | 1.377336675 | 82.12942 | 0.2592461
186 | 1.387333675 | 103.5449 | 0.3268452
187 | 1.397330675 | 111.9519 | 0.3533823
188 | 1.407327675 | 138.354 | 0.4367221
189 | 1.417324675 | 182.5365 | 0.5761868
190 | 1.427321675 | 253.1804 | 0.799178
191 | 1.437318675 | 378.5218 | 1.194825
192 | 1.447315675 | 533.4191 | 1.683767
193 | 1.457312675 | 715.9117 | 2.259815
194 | 1.467309675 | 1000.927 | 3.159482
195 | 1.477306675 | 1281.285 | 4.044449
196 | 1.487303675 | 1357.67 | 4.285562
197 | 1.497300675 | 1372.479 | 4.332306
198 | 1.507297675 | 1257.091 | 3.968078
199 | 1.517294675 | 1047.015 | 3.304962
200 | 1.527291675 | 786.5873 | 2.482907
201 | 1.537288675 | 592.3176 | 1.869683
202 | 1.547285675 | 377.6936 | 1.192211
203 | 1.557282675 | 276.4973 | 0.8727792
204 | 1.567279675 | 199.3695 | 0.6293208
205 | 1.577276675 | 168.302 | 0.5312548
206 | 1.587273675 | 130.3798 | 0.4115512
207 | 1.597270675 | 147.1285 | 0.4644194
208 | 1.607267675 | 118.947 | 0.3754629
209 | 1.617264675 | 103.531 | 0.3268014
210 | 1.627261675 | 136.3023 | 0.4302458
211 | 1.637258675 | 133.1556 | 0.420313
212 | 1.647255675 | 169.7094 | 0.5356972
213 | 1.657252675 | 248.7475 | 0.7851854
214 | 1.667249675 | 447.6286 | 1.412965
215 | 1.677246675 | 780.723 | 2.464396
216 | 1.687243675 | 1407.284 | 4.442172
217 | 1.697240675 | 2300.153 | 7.260561
218 | 1.707237675 | 3459.341 | 10.9196
219 | 1.717234675 | 4656.896 | 14.69975
220 | 1.727231675 | 5568.801 | 17.57823
221 | 1.737228675 | 6243.761 | 19.70878
222 | 1.747225675 | 6378.965 | 20.13556
223 | 1.757222675 | 6038.634 | 19.06129
224 | 1.767219675 | 5186.643 | 16.37193
225 | 1.777216675 | 3947.926 | 12.46185
226 | 1.787213675 | 2864.952 | 9.043382
227 | 1.797210675 | 1917.642 | 6.053142
228 | 1.807207675 | 1231.544 | 3.887438
229 | 1.817204675 | 822.3518 | 2.595799
230 | 1.827201675 | 586.6482 | 1.851788
231 | 1.837198675 | 455.9231 | 1.439147
232 | 1.847195675 | 329.1384 | 1.038944
233 | 1.857192675 | 258.3089 | 0.8153665
234 | 1.867189675 | 207.2845 | 0.654305
235 | 1.877186675 | 170.5815 | 0.5384499
236 | 1.887183675 | 142.6199 | 0.4501877
237 | 1.897180675 | 97.13218 | 0.3066031
238 | 1.907177675 | 68.79117 | 0.2171432
239 | 1.917174675 | 65.13936 | 0.205616
240 | 1.927171675 | 65.56457 | 0.2069582
241 | 1.937168675 | 59.91492 | 0.1891248
242 | 1.947165675 | 58.90264 | 0.1859294
243 | 1.957162675 | 54.30145 | 0.1714055
244 | 1.967159675 | 59.67574 | 0.1883698
245 | 1.977156675 | 59.47869 | 0.1877478
246 | 1.987153675 | 51.52558 | 0.1626434
247 | 1.997150675 | 50.99864 | 0.1609801
248 | 2.007147675 | 52.20158 | 0.1647772
249 | 2.017144675 | 50.76095 | 0.1602298
250 | 2.027141675 | 64.61219 | 0.203952
251 | 2.037138675 | 52.08858 | 0.1644205
252 | 2.047135675 | 43.89796 | 0.1385664
253 | 2.057132675 | 47.60522 | 0.1502685
254 | 2.067129675 | 48.70643 | 0.1537446
255 | 2.077126675 | 57.45291 | 0.1813533
256 | 2.087123675 | 62.82897 | 0.1983231
257 | 2.097120675 | 61.39835 | 0.1938073
258 | 2.107117675 | 49.80391 | 0.1572088
259 | 2.117114675 | 45.28062 | 0.1429308
260 | 2.127111675 | 49.03671 | 0.1547871
261 | 2.137108675 | 54.42587 | 0.1717983
262 | 2.147105675 | 44.85026 | 0.1415724
263 | 2.157102675 | 43.64473 | 0.137767
264 | 2.167099675 | 50.18474 | 0.1584109
265 | 2.177096675 | 61.78781 | 0.1950367
266 | 2.187093675 | 59.73634 | 0.1885611
267 | 2.197090675 | 52.25474 | 0.164945
268 | 2.207087675 | 46.53847 | 0.1469013
269 | 2.217084675 | 58.25654 | 0.18389
270 | 2.227081675 | 55.04735 | 0.17376
271 | 2.237078675 | 55.2431 | 0.1743779
272 | 2.247075675 | 55.75537 | 0.1759949
273 | 2.257072675 | 63.87593 | 0.2016279
274 | 2.267069675 | 63.52892 | 0.2005326
275 | 2.277066675 | 60.38084 | 0.1905955
276 | 2.287063675 | 68.17871 | 0.2152099
277 | 2.297060675 | 64.79012 | 0.2045136
278 | 2.307057675 | 58.74529 | 0.1854328
279 | 2.317054675 | 53.78212 | 0.1697663
280 | 2.327051675 | 52.65168 | 0.166198
281 | 2.337048675 | 54.14433 | 0.1709096
282 | 2.347045675 | 52.79957 | 0.1666648
283 | 2.357042675 | 49.01249 | 0.1547107
284 | 2.367039675 | 50.74922 | 0.1601928
285 | 2.377036675 | 46.9496 | 0.148199
286 | 2.387033675 | 52.25873 | 0.1649576
287 | 2.397030675 | 60.89486 | 0.192218
288 | 2.407027675 | 60.08542 | 0.189663
289 | 2.417024675 | 58.03566 | 0.1831928
290 | 2.427021675 | 55.40921 | 0.1749023
291 | 2.437018675 | 60.18615 | 0.1899809
292 | 2.447015675 | 58.63105 | 0.1850722
293 | 2.457012675 | 53.72654 | 0.1695908
294 | 2.467009675 | 57.0189 | 0.1799833
295 | 2.477006675 | 53.55659 | 0.1690544
296 | 2.487003675 | 53.94454 | 0.1702789
297 | 2.497000675 | 53.37214 | 0.1684721
298 | 2.506997675 | 57.2935 | 0.1808501
299 | 2.516994675 | 60.71681 | 0.191656
300 | 2.526991675 | 59.29097 | 0.1871553
301 | 2.536988675 | 57.75312 | 0.1823009
302 | 2.546985675 | 51.3725 | 0.1621602
303 | 2.556982675 | 49.26877 | 0.1555196
304 | 2.566979675 | 52.85307 | 0.1668337
305 | 2.576976675 | 58.74618 | 0.1854356
306 | 2.586973675 | 50.3804 | 0.1590285
307 | 2.596970675 | 52.09756 | 0.1644489
308 | 2.606967675 | 64.72816 | 0.204318
309 | 2.616964675 | 68.14703 | 0.2151099
310 | 2.626961675 | 64.88873 | 0.2048249
311 | 2.636958675 | 62.62039 | 0.1976648
312 | 2.646955675 | 56.4585 | 0.1782144
313 | 2.656952675 | 55.14999 | 0.174084
314 | 2.666949675 | 65.12761 | 0.2055789
315 | 2.676946675 | 72.57811 | 0.2290968
316 | 2.686943675 | 59.51392 | 0.187859
317 | 2.696940675 | 54.85966 | 0.1731676
318 | 2.706937675 | 58.56481 | 0.1848631
319 | 2.716934675 | 56.63963 | 0.1787862
320 | 2.726931675 | 48.07988 | 0.1517668
321 | 2.736928675 | 45.42714 | 0.1433932831
322 | 2.746925675 | 47.33249 | 0.1494076
323 | 2.756922675 | 51.70447 | 0.163208
324 | 2.766919675 | 55.70099 | 0.1758233
325 | 2.776916675 | 47.80794 | 0.1509084
326 | 2.786913675 | 43.72933 | 0.1380341
327 | 2.796910675 | 51.33713 | 0.1620485
328 | 2.806907675 | 55.21297 | 0.1742828
329 | 2.816904675 | 54.78655 | 0.1729368
330 | 2.826901675 | 51.11787 | 0.1613564
331 | 2.836898675 | 46.12313 | 0.1455902
332 | 2.846895675 | 53.49751 | 0.1688679
333 | 2.856892675 | 47.97548 | 0.1514373
334 | 2.866889675 | 44.58595 | 0.140738
335 | 2.876886675 | 56.01318 | 0.1768087
336 | 2.886883675 | 51.26427 | 0.1618185
337 | 2.896880675 | 59.5842 | 0.1880808
338 | 2.906877675 | 64.92561 | 0.2049413
339 | 2.916874675 | 48.29957 | 0.1524603
340 | 2.926871675 | 44.33556 | 0.1399477
341 | 2.936868675 | 53.93258 | 0.1702412
342 | 2.946865675 | 60.96263 | 0.1924319
343 | 2.956862675 | 59.16811 | 0.1867674
344 | 2.966859675 | 52.53908 | 0.1658425
345 | 2.976856675 | 45.06347 | 0.1422454
346 | 2.986853675 | 45.04404 | 0.142184
347 | 2.996850675 | 52.04763 | 0.1642913
348 | 3.006847675 | 52.97068 | 0.1672049
349 | 3.016844675 | 48.43304 | 0.1528816
350 | 3.026841675 | 49.54136 | 0.1563801
351 | 3.036838675 | 54.63654 | 0.1724633
352 | 3.046835675 | 62.67662 | 0.1978422
353 | 3.056832675 | 52.22875 | 0.164863
354 | 3.066829675 | 49.12773 | 0.1550744
355 | 3.076826675 | 60.8648 | 0.1921231
356 | 3.086823675 | 50.92329 | 0.1607422
357 | 3.096820675 | 53.1157 | 0.1676627
358 | 3.106817675 | 48.24723 | 0.1522951
359 | 3.116814675 | 44.7963 | 0.141402
360 | 3.126811675 | 48.0905 | 0.1518003
361 | 3.136808675 | 46.54716 | 0.1469287
362 | 3.146805675 | 52.40248 | 0.1654113
363 | 3.156802675 | 47.07845 | 0.1486057436
364 | 3.166799675 | 47.85805 | 0.1510666
365 | 3.176796675 | 47.01507 | 0.1484057
366 | 3.186793675 | 56.03658 | 0.1768826
367 | 3.196790675 | 52.31453 | 0.1651337
368 | 3.206787675 | 71.31043 | 0.2250953
369 | 3.216784675 | 87.49112 | 0.2761706
370 | 3.226781675 | 100.6934 | 0.3178445
371 | 3.236778675 | 133.6791 | 0.4219655
372 | 3.246775675 | 185.0972 | 0.5842696
373 | 3.256772675 | 224.7333 | 0.7093831
374 | 3.266769675 | 256.3909 | 0.809312
375 | 3.276766675 | 353.3918 | 1.115501
376 | 3.286763675 | 438.9198 | 1.385475
377 | 3.296760675 | 457.2545 | 1.443349
378 | 3.306757675 | 482.0389 | 1.521583
379 | 3.316754675 | 509.3616 | 1.607828
380 | 3.326751675 | 487.5605 | 1.539012
381 | 3.336748675 | 437.8617 | 1.382135
382 | 3.346745675 | 413.2657 | 1.304496
383 | 3.356742675 | 334.0478 | 1.054441
384 | 3.366739675 | 279.5337 | 0.8823637
385 | 3.376736675 | 213.0653 | 0.6725525
386 | 3.386733675 | 159.0678 | 0.5021064
387 | 3.396730675 | 117.0689 | 0.3695346
388 | 3.406727675 | 91.51188 | 0.2888623
389 | 3.416724675 | 72.99951 | 0.230427
390 | 3.426721675 | 61.46063 | 0.1940039
391 | 3.436718675 | 52.8437 | 0.1668041
392 | 3.446715675 | 47.96151 | 0.1513932
393 | 3.456712675 | 57.43325 | 0.1812913
394 | 3.466709675 | 48.78884 | 0.1540047
395 | 3.476706675 | 47.40827 | 0.1496469
396 | 3.486703675 | 47.64783 | 0.150403
397 | 3.496700675 | 51.4254 | 0.1623271
398 | 3.506697675 | 59.79089 | 0.1887333
399 | 3.516694675 | 58.68306 | 0.1852363
400 | 3.526691675 | 65.97223 | 0.208245
401 | 3.536688675 | 76.51952 | 0.2415381
402 | 3.546685675 | 82.40358 | 0.2601115
403 | 3.556682675 | 82.65202 | 0.2608957
404 | 3.566679675 | 98.82949 | 0.3119608
405 | 3.576676675 | 100.3277 | 0.3166901
406 | 3.586673675 | 98.97243 | 0.312412
407 | 3.596670675 | 101.4415 | 0.3202057
408 | 3.606667675 | 118.2785 | 0.3733528
409 | 3.616664675 | 124.6948 | 0.3936059
410 | 3.626661675 | 114.6575 | 0.3619228
411 | 3.636658675 | 123.4489 | 0.3896735
412 | 3.646655675 | 121.7574 | 0.3843339
413 | 3.656652675 | 126.4324 | 0.399091
414 | 3.666649675 | 128.2517 | 0.4048335
415 | 3.676646675 | 136.3125 | 0.4302781
416 | 3.686643675 | 146.0812 | 0.4611134
417 | 3.696640675 | 135.546 | 0.4278584
418 | 3.706637675 | 128.9837 | 0.4071443
419 | 3.716634675 | 117.4705 | 0.3708021
420 | 3.726631675 | 100.2621 | 0.3164829
421 | 3.736628675 | 89.29399 | 0.2818614
422 | 3.746625675 | 76.98592 | 0.2430104
423 | 3.756622675 | 68.63062 | 0.2166364
424 | 3.766619675 | 59.5918 | 0.1881048
425 | 3.776616675 | 46.10525 | 0.1455338
426 | 3.786613675 | 48.81011 | 0.1540718
427 | 3.796610675 | 47.41795 | 0.1496774
428 | 3.806607675 | 40.06303 | 0.1264612
429 | 3.816604675 | 42.32883 | 0.1336133
430 | 3.826601675 | 42.59657 | 0.1344584
431 | 3.836598675 | 42.73676 | 0.134901
432 | 3.846595675 | 39.41375 | 0.1244117
433 | 3.856592675 | 39.36859 | 0.1242691
434 | 3.866589675 | 37.90777 | 0.119658
435 | 3.876586675 | 40.87017 | 0.129009
436 | 3.886583675 | 42.41558 | 0.1338871
437 | 3.896580675 | 42.14557 | 0.1330349
438 | 3.906577675 | 44.99513 | 0.1420296
439 | 3.916574675 | 46.71287 | 0.1474518
440 | 3.926571675 | 39.56495 | 0.124889
441 | 3.936568675 | 42.28522 | 0.1334757
442 | 3.946565675 | 47.67332 | 0.1504835
443 | 3.956562675 | 49.06562 | 0.1548784
444 | 3.966559675 | 56.65082 | 0.1788215
445 | 3.976556675 | 51.71465 | 0.1632402
446 | 3.986553675 | 49.15946 | 0.1551746
447 | 3.996550675 | 51.15534 | 0.1614747
448 | 4.006547675 | 46.35012 | 0.1463067
449 | 4.016544675 | 46.8957 | 0.1480289
450 | 4.026541675 | 49.30307 | 0.1556279
451 | 4.036538675 | 45.91811 | 0.1449431
452 | 4.046535675 | 52.33462 | 0.1651972
453 | 4.056532675 | 51.08186 | 0.1612427
454 | 4.066529675 | 44.22269 | 0.1395914
455 | 4.076526675 | 42.72697 | 0.1348701
456 | 4.086523675 | 40.62574 | 0.1282374
457 | 4.096520675 | 39.17134 | 0.1236465
458 | 4.106517675 | 37.61541 | 0.1187351
459 | 4.116514675 | 40.2757 | 0.1271325
460 | 4.126511675 | 45.95248 | 0.1450516
461 | 4.136508675 | 47.2588 | 0.149175
462 | 4.146505675 | 43.8946 | 0.1385557
463 | 4.156502675 | 44.22192 | 0.139589
464 | 4.166499675 | 46.32513 | 0.1462279
465 | 4.176496675 | 38.81327 | 0.1225162
466 | 4.186493675 | 36.48075 | 0.1151535
467 | 4.196490675 | 37.68521 | 0.1189555
468 | 4.206487675 | 39.42664 | 0.1244524
469 | 4.216484675 | 41.40406 | 0.1306942
470 | 4.226481675 | 37.55001 | 0.1185287
471 | 4.236478675 | 41.86345 | 0.1321443
472 | 4.246475675 | 34.78301 | 0.1097945
473 | 4.256472675 | 35.9546 | 0.1134927
474 | 4.266469675 | 38.02187 | 0.1200182
475 | 4.276466675 | 33.0691 | 0.1043844
476 | 4.286463675 | 33.40209 | 0.1054356
477 | 4.296460675 | 39.26527 | 0.123943
478 | 4.306457675 | 43.0467 | 0.1358793
479 | 4.316454675 | 44.83565 | 0.1415262
480 | 4.326451675 | 38.27259 | 0.1208095
481 | 4.336448675 | 36.74578 | 0.1159901
482 | 4.346445675 | 42.36936 | 0.1337412
483 | 4.356442675 | 35.69654 | 0.1126781
484 | 4.366439675 | 36.37171 | 0.1148093
485 | 4.376436675 | 41.54331 | 0.1311338
486 | 4.386433675 | 33.68433 | 0.1063265
487 | 4.396430675 | 28.5221 | 0.0900316
488 | 4.406427675 | 36.72805 | 0.1159341
489 | 4.416424675 | 40.27814 | 0.1271402
490 | 4.426421675 | 35.67087 | 0.1125971
491 | 4.436418675 | 35.68765 | 0.1126501
492 | 4.446415675 | 44.0104 | 0.1389213
493 | 4.456412675 | 39.88756 | 0.1259073
494 | 4.466409675 | 38.61538 | 0.1218916
495 | 4.476406675 | 39.38143 | 0.1243097
496 | 4.486403675 | 36.59767 | 0.1155226
497 | 4.496400675 | 41.30397 | 0.1303783
498 | 4.506397675 | 35.64041 | 0.1125009
499 | 4.516394675 | 32.86748 | 0.103748
500 | 4.526391675 | 37.43417 | 0.118163
501 | 4.536388675 | 39.96586 | 0.1261545
502 | 4.546385675 | 34.49719 | 0.1088923
503 | 4.556382675 | 29.5932 | 0.0934126
504 | 4.566379675 | 37.46508 | 0.1182606
505 | 4.576376675 | 35.12401 | 0.1108709
506 | 4.586373675 | 42.34761 | 0.1336726
507 | 4.596370675 | 36.67645 | 0.1157713
508 | 4.606367675 | 23.25291 | 0.0733991
509 | 4.616364675 | 31.68791 | 0.1000247
510 | 4.626361675 | 33.72909 | 0.1064678
511 | 4.636358675 | 31.9408 | 0.1008229
512 | 4.646355675 | 35.24312 | 0.1112469
513 | 4.656352675 | 36.76649 | 0.1160555
514 | 4.666349675 | 37.47065 | 0.1182782
515 | 4.676346675 | 38.09292 | 0.1202424
516 | 4.686343675 | 25.6481 | 0.08095964
517 | 4.696340675 | 32.57178 | 0.1028146
518 | 4.706337675 | 32.55033 | 0.1027469
519 | 4.716334675 | 30.60558 | 0.09660823
520 | 4.726331675 | 30.14134 | 0.09514282
521 | 4.736328675 | 26.84781 | 0.0847465987
522 | 4.746325675 | 39.83684 | 0.1257472
523 | 4.756322675 | 38.56145 | 0.1217213798
524 | 4.766319675 | 39.50321 | 0.1246941
525 | 4.776316675 | 31.58398 | 0.09969658
526 | 4.786313675 | 29.3644 | 0.09269036
527 | 4.796310675 | 31.90204 | 0.1007006
528 | 4.806307675 | 29.35247 | 0.0926527
529 | 4.816304675 | 30.35744 | 0.09582494427
530 | 4.826301675 | 32.13061 | 0.1014221
531 | 4.836298675 | 33.37216 | 0.1053411
532 | 4.846295675 | 30.5837 | 0.09653915
533 | 4.856292675 | 33.19606 | 0.1047852
534 | 4.866289675 | 28.84608 | 0.09105426
535 | 4.876286675 | 31.32056 | 0.09886509
536 | 4.886283675 | 31.82816 | 0.1004674
537 | 4.896280675 | 30.57352 | 0.09650702
538 | 4.906277675 | 29.29404 | 0.09246827
539 | 4.916274675 | 28.98808 | 0.09150248
540 | 4.926271675 | 27.9455 | 0.08821152
541 | 4.936268675 | 32.83899 | 0.1036581
542 | 4.946265675 | 30.0406 | 0.09482484
543 | 4.956262675 | 31.64727 | 0.09989636
544 | 4.966259675 | 30.82545 | 0.09730224
545 | 4.976256675 | 40.47715 | 0.1277684
546 | 4.986253675 | 31.56857 | 0.09964796
547 | 4.996250675 | 30.22902 | 0.09541958137
548 | 5.006247675 | 29.41349 | 0.09284533071
549 | 5.016244675 | 27.13467 | 0.08565210865
550 | 5.026241675 | 38.25613 | 0.1207576
551 | 5.036238675 | 36.47305 | 0.1151292
552 | 5.046235675 | 28.3294 | 0.08942334
553 | 5.056232675 | 33.44661 | 0.1055761
554 | 5.066229675 | 31.18002 | 0.09842146
555 | 5.076226675 | 19.26638 | 0.0608154
556 | 5.086223675 | 29.49667 | 0.09310787
557 | 5.096220675 | 33.87229 | 0.1069198
558 | 5.106217675 | 31.26002 | 0.09867399
559 | 5.116214675 | 37.88971 | 0.119601
560 | 5.126211675 | 30.5504 | 0.09643403
561 | 5.136208675 | 35.23864 | 0.1112327
562 | 5.146205675 | 30.08547 | 0.09496646
563 | 5.156202675 | 37.19174 | 0.1173978
564 | 5.166199675 | 29.44057 | 0.0929308
565 | 5.176196675 | 31.21184 | 0.09852192
566 | 5.186193675 | 32.5354 | 0.1026998
567 | 5.196190675 | 33.92624 | 0.1070901
568 | 5.206187675 | 28.68616 | 0.09054948
569 | 5.216184675 | 29.7962 | 0.09405335
570 | 5.226181675 | 42.40949 | 0.1338679
571 | 5.236178675 | 38.3553 | 0.1210706
572 | 5.246175675 | 33.1653 | 0.1046881
573 | 5.256172675 | 23.6384 | 0.07461594
574 | 5.266169675 | 23.75011 | 0.07496853
575 | 5.276166675 | 32.77859 | 0.1034674
576 | 5.286163675 | 31.35489 | 0.09897344
577 | 5.296160675 | 32.54809 | 0.1027399
578 | 5.306157675 | 29.07101 | 0.09176425
579 | 5.316154675 | 26.02324 | 0.0821438
580 | 5.326151675 | 36.32554 | 0.1146636
581 | 5.336148675 | 24.92354 | 0.07867254865
582 | 5.346145675 | 20.35923 | 0.06426503
583 | 5.356142675 | 33.80728 | 0.1067145
584 | 5.366139675 | 27.42687 | 0.08657443549
585 | 5.376136675 | 35.85484 | 0.1131778
586 | 5.386133675 | 27.51789 | 0.08686174
587 | 5.396130675 | 24.14079 | 0.07620174
588 | 5.406127675 | 24.88222 | 0.07854211
589 | 5.416124675 | 24.48512 | 0.07728864
590 | 5.426121675 | 28.26046 | 0.0892057
591 | 5.436118675 | 29.79027 | 0.09403465
592 | 5.446115675 | 26.99326 | 0.08520573
593 | 5.456112675 | 18.5401 | 0.05852287
594 | 5.466109675 | 15.61786 | 0.04929865
595 | 5.476106675 | 22.06812 | 0.06965926
596 | 5.486103675 | 31.41813 | 0.09917307
597 | 5.496100675 | 33.83888 | 0.1068143
598 | 5.506097675 | 24.22144 | 0.07645632
599 | 5.516094675 | 35.28955 | 0.1113934
600 | 5.526091675 | 28.13324 | 0.08880413
601 | 5.536088675 | 29.22308 | 0.09224427
602 | 5.546085675 | 31.62096 | 0.09981332
603 | 5.556082675 | 36.50771 | 0.1152386
604 | 5.566079675 | 20.21761 | 0.06381802
605 | 5.576076675 | 23.08836 | 0.07287971
606 | 5.586073675 | 24.11706 | 0.07612686
607 | 5.596070675 | 24.59267 | 0.07762814
608 | 5.606067675 | 19.3194 | 0.06098275
609 | 5.616064675 | 24.56987 | 0.07755615
610 | 5.626061675 | 32.61227 | 0.1029424
611 | 5.636058675 | 27.26687 | 0.08606938
612 | 5.646055675 | 31.56573 | 0.09963897749
613 | 5.656052675 | 39.17646 | 0.1236627
614 | 5.666049675 | 25.01848 | 0.07897223
615 | 5.676046675 | 25.01363 | 0.07895691
616 | 5.686043675 | 24.81124 | 0.07831806
617 | 5.696040675 | 21.34749 | 0.06738453
618 | 5.706037675 | 29.00306 | 0.09154976
619 | 5.716034675 | 28.99369 | 0.0915202
620 | 5.726031675 | 28.77796 | 0.09083924
621 | 5.736028675 | 23.26235 | 0.07342891
622 | 5.746025675 | 29.8932 | 0.09435954
623 | 5.756022675 | 26.0983 | 0.08238074
624 | 5.766019675 | 29.04688 | 0.09168809
625 | 5.776016675 | 31.96204 | 0.10089
626 | 5.786013675 | 31.20047 | 0.09848603
627 | 5.796010675 | 38.83129 | 0.1225731
628 | 5.806007675 | 27.77004 | 0.08765769
629 | 5.816004675 | 15.21759 | 0.04803518
630 | 5.826001675 | 29.97432 | 0.09461561
631 | 5.835998675 | 25.97468 | 0.08199052
632 | 5.845995675 | 22.98834 | 0.07256398
633 | 5.855992675 | 25.01656 | 0.07896615
634 | 5.865989675 | 29.01392 | 0.09158405
635 | 5.875986675 | 22.02324 | 0.06951759
636 | 5.885983675 | 26.04768 | 0.08222094728
637 | 5.895980675 | 23.02537 | 0.07268085889
638 | 5.905977675 | 25.07635 | 0.0791549
639 | 5.915974675 | 27.0883 | 0.08550572
640 | 5.925971675 | 29.10839 | 0.09188224
641 | 5.935968675 | 17.00225 | 0.05366854
642 | 5.945965675 | 30.07645 | 0.09493798
643 | 5.955962675 | 28.052 | 0.08854771
644 | 5.965959675 | 19.03813 | 0.06009493
645 | 5.975956675 | 19.04372 | 0.06011255
646 | 5.985953675 | 29.06154 | 0.09173436
647 | 5.995950675 | 15.04801 | 0.04749988
648 | 6.005947675 | 32.09843 | 0.1013205
649 | 6.015944675 | 23.07617 | 0.07284123
650 | 6.025941675 | 18.00575 | 0.05683616
651 | 6.035938675 | 22.01222 | 0.06948278
652 | 6.045935675 | 29.06888 | 0.09175755
653 | 6.055932675 | 29.10625 | 0.09187549627
654 | 6.065929675 | 27.09103 | 0.08551436
655 | 6.075926675 | 28.07943 | 0.08863427
656 | 6.085923675 | 15.99902 | 0.0505018
657 | 6.095920675 | 18.01496 | 0.05686521101
658 | 6.105917675 | 26.07807 | 0.0823169
659 | 6.115914675 | 18.05643 | 0.05699614
660 | 6.125911675 | 22.0538 | 0.06961403
661 | 6.135908675 | 22.05028 | 0.06960293
662 | 6.145905675 | 20.02543 | 0.06321139
663 | 6.155902675 | 21.02232 | 0.06635811
664 | 6.165899675 | 30.08763 | 0.09497329
665 | 6.175896675 | 24.05704 | 0.07593738
666 | 6.185893675 | 21.04715 | 0.06643651
667 | 6.195890675 | 26.03057 | 0.08216694
668 | 6.205887675 | 25.04459 | 0.07905464
669 | 6.215884675 | 25.07466 | 0.07914955
670 | 6.225881675 | 29.10628 | 0.09187558
671 | 6.235878675 | 33.10636 | 0.1045021
672 | 6.245875675 | 23.05733 | 0.07278174
673 | 6.255872675 | 23.0362 | 0.07271506
674 | 6.265869675 | 22.00256 | 0.0694523
675 | 6.275866675 | 22.01679 | 0.06949723
676 | 6.285863675 | 33.09524 | 0.104467
677 | 6.295860675 | 27.06315 | 0.08542634
678 | 6.305857675 | 17.03373 | 0.05376791
679 | 6.315854675 | 17.00804 | 0.05368681
680 | 6.325851675 | 22.04494 | 0.06958608
681 | 6.335848675 | 32.08232 | 0.1012696
682 | 6.345845675 | 32.08127 | 0.1012663
683 | 6.355842675 | 37.07842 | 0.1170401
684 | 6.365839675 | 29.03919 | 0.09166382
685 | 6.375836675 | 37.074 | 0.1170262
686 | 6.385833675 | 37.08607 | 0.1170643
687 | 6.395830675 | 47.10749 | 0.1486974
688 | 6.405827675 | 38.10508 | 0.1202808
689 | 6.415824675 | 38.10583 | 0.1202832
690 | 6.425821675 | 50.12196 | 0.1582128
691 | 6.435818675 | 45.09347 | 0.1423401
692 | 6.445815675 | 41.10718 | 0.1297571
693 | 6.455812675 | 34.10653 | 0.1076592
694 | 6.465809675 | 24.06743 | 0.07597018
695 | 6.475806675 | 30.06203 | 0.09489247
696 | 6.485803675 | 34.07912 | 0.1075727
697 | 6.495800675 | 34.08068 | 0.1075776
698 | 6.505797675 | 18.03794 | 0.05693777
699 | 6.515794675 | 26.05 | 0.08222829
700 | 6.525791675 | 25.04321 | 0.0790503
701 | 6.535788675 | 32.06944 | 0.101229
702 | 6.545785675 | 23.05005 | 0.07275878
703 | 6.555782675 | 19.04708 | 0.06012316
704 | 6.565779675 | 21.04845 | 0.06644061
705 | 6.575776675 | 20.03438 | 0.06323962243
706 | 6.585773675 | 25.05631 | 0.07909163
707 | 6.595770675 | 27.04827 | 0.08537937
708 | 6.605767675 | 17.02032 | 0.0537256
709 | 6.615764675 | 15.01363 | 0.04739135939
710 | 6.625761675 | 19.03061 | 0.06007117
711 | 6.635758675 | 13.01421 | 0.04108008
712 | 6.645755675 | 14.03242 | 0.04429411
713 | 6.655752675 | 15.02213 | 0.04741819
714 | 6.665749675 | 22.05414 | 0.06961513
715 | 6.675746675 | 24.05286 | 0.07592419
716 | 6.685743675 | 13.01895 | 0.04109505
717 | 6.695740675 | 17.01133 | 0.0536972
718 | 6.705737675 | 15.01398 | 0.04739247
719 | 6.715734675 | 16.01753 | 0.05056021
720 | 6.725731675 | 25.04488 | 0.07905556775
721 | 6.735728675 | 16.02363 | 0.05057948848
722 | 6.745725675 | 26.05945 | 0.08225811
723 | 6.755722675 | 26.06895 | 0.0822881
724 | 6.765719675 | 17.03427 | 0.05376963
725 | 6.775716675 | 28.05357 | 0.08855265
726 | 6.785713675 | 16.00654 | 0.05052552
727 | 6.795710675 | 20.01953 | 0.06319275
728 | 6.805707675 | 19.02187 | 0.06004357667
729 | 6.815704675 | 30.07872 | 0.09494514821
730 | 6.825701675 | 18.03696 | 0.05693468
731 | 6.835698675 | 13.02065 | 0.0411004
732 | 6.845695675 | 17.01893 | 0.05372121
733 | 6.855692675 | 18.02558 | 0.05689876
734 | 6.865689675 | 16.03007 | 0.05059982276
735 | 6.875686675 | 22.04649 | 0.06959096
736 | 6.885683675 | 30.06222 | 0.09489308
737 | 6.895680675 | 19.01251 | 0.06001405
738 | 6.905677675 | 21.03569 | 0.06640031
739 | 6.915674675 | 16.04157 | 0.0506361
740 | 6.925671675 | 20.05955 | 0.06331907
741 | 6.935668675 | 22.03107 | 0.0695423
742 | 6.945665675 | 26.02454 | 0.0821479
743 | 6.955662675 | 16.0006 | 0.05050679715
744 | 6.965659675 | 19.03101 | 0.06007244
745 | 6.975656675 | 18.04718 | 0.05696691
746 | 6.985653675 | 23.05465 | 0.07277329
747 | 6.995650675 | 27.081 | 0.08548268
748 | 7.005647675 | 24.04774 | 0.07590804
749 | 7.015644675 | 22.03364 | 0.0695504
750 | 7.025641675 | 12.97292 | 0.04094974
751 | 7.035638675 | 19.02446 | 0.06005177
752 | 7.045635675 | 24.03441 | 0.07586594
753 | 7.055632675 | 26.07394 | 0.08230384
754 | 7.065629675 | 18.02055 | 0.05688288
755 | 7.075626675 | 21.03515 | 0.06639863
756 | 7.085623675 | 17.01066 | 0.05369511
757 | 7.095620675 | 15.02632 | 0.04743141
758 | 7.105617675 | 19.02993 | 0.06006903
759 | 7.115614675 | 25.04039 | 0.07904139
760 | 7.125611675 | 17.03394 | 0.05376858
761 | 7.135608675 | 16.02296 | 0.05057737
762 | 7.145605675 | 18.02759 | 0.0569051
763 | 7.155602675 | 19.01137 | 0.06001045
764 | 7.165599675 | 17.02214 | 0.05373134
765 | 7.175596675 | 16.02744 | 0.05059151
766 | 7.185593675 | 19.04406 | 0.06011365
767 | 7.195590675 | 18.03053 | 0.05691439
768 | 7.205587675 | 21.02392 | 0.06636319
769 | 7.215584675 | 19.00092 | 0.05997746
770 | 7.225581675 | 12.00636 | 0.03789874
771 | 7.235578675 | 21.0323 | 0.06638964
772 | 7.245575675 | 14.02279 | 0.04426373
773 | 7.255572675 | 21.04087 | 0.06641667
774 | 7.265569675 | 13.02174 | 0.04110386
775 | 7.275566675 | 12.02075 | 0.03794415
776 | 7.285563675 | 13.02875 | 0.04112598
777 | 7.295560675 | 15.01989 | 0.04741113
778 | 7.305557675 | 18.02095 | 0.05688414
779 | 7.315554675 | 17.01555 | 0.05371052
780 | 7.325551675 | 16.02164 | 0.0505732
781 | 7.335548675 | 12.0074 | 0.03790202
782 | 7.345545675 | 14.01179 | 0.04422899
783 | 7.355542675 | 22.03408 | 0.06955181
784 | 7.365539675 | 21.04354 | 0.06642512
785 | 7.375536675 | 17.04329 | 0.0537981
786 | 7.385533675 | 15.02532 | 0.04742827
787 | 7.395530675 | 15.01374 | 0.04739172
788 | 7.405527675 | 15.99921 | 0.05050239
789 | 7.415524675 | 14.0076 | 0.04421577656
790 | 7.425521675 | 14.01825 | 0.04424939
791 | 7.435518675 | 16.01404 | 0.05054922
792 | 7.445515675 | 21.03194 | 0.06638849
793 | 7.455512675 | 15.02153 | 0.04741629
794 | 7.465509675 | 19.02432 | 0.06005132
795 | 7.475506675 | 16.01465 | 0.05055115
796 | 7.485503675 | 18.00601 | 0.05683697
797 | 7.495500675 | 14.01287 | 0.04423241
798 | 7.505497675 | 16.02403 | 0.05058073
799 | 7.515494675 | 24.05802 | 0.07594047
800 | 7.525491675 | 18.03099 | 0.05691583
801 | 7.535488675 | 15.02015 | 0.04741193
802 | 7.545485675 | 7.000379 | 0.02209709
803 | 7.555482675 | 19.01443 | 0.0600201
804 | 7.565479675 | 17.01388 | 0.05370527
805 | 7.575476675 | 7.008434 | 0.02212251
806 | 7.585473675 | 15.01481 | 0.04739509
807 | 7.595470675 | 20.0274 | 0.0632176142
808 | 7.605467675 | 14.01361 | 0.04423473169
809 | 7.615464675 | 10.002 | 0.03157186
810 | 7.625461675 | 11.00651 | 0.03474268
811 | 7.635458675 | 21.04167 | 0.06641922
812 | 7.645455675 | 17.01771 | 0.05371736
813 | 7.655452675 | 12.01107 | 0.03791360473
814 | 7.665449675 | 14.02419 | 0.04426813
815 | 7.675446675 | 12.00844 | 0.0379053
816 | 7.685443675 | 24.04261 | 0.07589185
817 | 7.695440675 | 12.01796 | 0.03793537
818 | 7.705437675 | 22.02931 | 0.06953674
819 | 7.715434675 | 15.00435 | 0.04736206
820 | 7.725431675 | 14.00696 | 0.04421374
821 | 7.735428675 | 20.02571 | 0.06321228
822 | 7.745425675 | 10.00085 | 0.03156825
823 | 7.755422675 | 17.01934 | 0.0537225
824 | 7.765419675 | 10.01436 | 0.0316109
825 | 7.775416675 | 21.0378 | 0.06640697
826 | 7.785413675 | 22.02757 | 0.06953124
827 | 7.795410675 | 11.00191 | 0.03472813
828 | 7.805407675 | 12.00308 | 0.0378884
829 | 7.815404675 | 15.02789 | 0.04743639
830 | 7.825401675 | 10.01575 | 0.03161528
831 | 7.835398675 | 21.03757 | 0.06640625
832 | 7.845395675 | 18.01458 | 0.05686403
833 | 7.855392675 | 6.995987 | 0.02208322
834 | 7.865389675 | 15.01271 | 0.04738846
835 | 7.875386675 | 18.03078 | 0.05691515866
836 | 7.885383675 | 10.01728 | 0.03162010647
837 | 7.895380675 | 20.02559 | 0.06321188
838 | 7.905377675 | 20.02423 | 0.0632076
839 | 7.915374675 | 10.99995 | 0.03472196
840 | 7.925371675 | 18.02025 | 0.05688192
841 | 7.935368675 | 13.0253 | 0.04111508624
842 | 7.945365675 | 20.03557 | 0.06324340697
843 | 7.955362675 | 16.01831 | 0.05056268
844 | 7.965359675 | 7.99595 | 0.02523966
845 | 7.975356675 | 9.005965 | 0.02842783
846 | 7.985353675 | 16.0188 | 0.05056425
847 | 7.995350675 | 13.01378 | 0.04107871
848 | 8.005347675 | 15.01505 | 0.04739584
849 | 8.015344675 | 28.04863 | 0.08853707
850 | 8.025341675 | 19.03846 | 0.06009597
851 | 8.035338675 | 12.00787 | 0.03790349599
852 | 8.045335675 | 21.02877 | 0.06637848
853 | 8.055332675 | 15.01026 | 0.04738071
854 | 8.065329675 | 21.0241 | 0.06636375
855 | 8.075326675 | 16.01295 | 0.05054578
856 | 8.085323675 | 17.02082 | 0.05372716836
857 | 8.095320675 | 17.00732 | 0.05368455
858 | 8.105317675 | 20.01769 | 0.06318696
859 | 8.115314675 | 25.03873 | 0.07903613
860 | 8.125311675 | 17.02294 | 0.05373386
861 | 8.135308675 | 16.02523 | 0.05058452
862 | 8.145305675 | 24.03396 | 0.07586454417
863 | 8.155302675 | 12.01141 | 0.03791467
864 | 8.165299675 | 11.00568 | 0.03474003
865 | 8.175296675 | 18.01768 | 0.05687382
866 | 8.185293675 | 18.01972 | 0.05688024
867 | 8.195290675 | 10.02319 | 0.03163876
868 | 8.205287675 | 7.002959 | 0.02210523
869 | 8.215284675 | 12.00492 | 0.03789419
870 | 8.225281675 | 15.00951 | 0.04737835
871 | 8.235278675 | 11.00612 | 0.03474143
872 | 8.245275675 | 13.01328 | 0.04107715134
873 | 8.255272675 | 12.00887 | 0.03790667
874 | 8.265269675 | 15.02065 | 0.04741353
875 | 8.275266675 | 14.01341 | 0.04423412
876 | 8.285263675 | 13.01968 | 0.04109734
877 | 8.295260675 | 13.01586 | 0.0410853
878 | 8.305257675 | 9.01062 | 0.02844252
879 | 8.315254675 | 13.01072 | 0.04106907
880 | 8.325251675 | 15.01217 | 0.04738676
881 | 8.335248675 | 9.990056 | 0.03153417
882 | 8.345245675 | 17.01197 | 0.05369923
883 | 8.355242675 | 15.01419 | 0.04739312
884 | 8.365239675 | 13.02737 | 0.04112162
885 | 8.375236675 | 15.02592 | 0.04743014
886 | 8.385233675 | 13.01931 | 0.04109618
887 | 8.395230675 | 8.00282 | 0.02526135
888 | 8.405227675 | 15.0103 | 0.04738083
889 | 8.415224675 | 10.00184 | 0.03157136
890 | 8.425221675 | 11.00823 | 0.0347481
891 | 8.435218675 | 13.0119 | 0.04107279
892 | 8.445215675 | 18.03197 | 0.05691890494
893 | 8.455212675 | 13.01403 | 0.0410795
894 | 8.465209675 | 14.00397 | 0.04420432
895 | 8.475206675 | 14.01218 | 0.04423022
896 | 8.485203675 | 13.00943 | 0.04106499
897 | 8.495200675 | 11.01199 | 0.03475994
898 | 8.505197675 | 9.002882 | 0.0284181
899 | 8.515194675 | 13.01216 | 0.04107359
900 | 8.525191675 | 14.00745 | 0.0442153
901 | 8.535188675 | 15.01433 | 0.04739357
902 | 8.545185675 | 16.01594 | 0.0505552
903 | 8.555182675 | 15.01289 | 0.04738903
904 | 8.565179675 | 7.005898 | 0.02211451
905 | 8.575176675 | 13.01979 | 0.04109771
906 | 8.585173675 | 11.01819 | 0.03477954
907 | 8.595170675 | 13.01614 | 0.04108616
908 | 8.605167675 | 12.00835 | 0.03790502
909 | 8.615164675 | 10.99586 | 0.03470906
910 | 8.625161675 | 10.00643 | 0.03158585
911 | 8.635158675 | 10.01145 | 0.03160172
912 | 8.645155675 | 17.0261 | 0.05374383602
913 | 8.655152675 | 11.00528 | 0.03473878
914 | 8.665149675 | 7.003229 | 0.02210608309
915 | 8.675146675 | 7.000214 | 0.02209656598
916 | 8.685143675 | 16.01993 | 0.0505678
917 | 8.695140675 | 16.00974 | 0.05053562
918 | 8.705137675 | 15.01159 | 0.04738492
919 | 8.715134675 | 8.005916 | 0.02527112
920 | 8.725131675 | 7.005133 | 0.02211209
921 | 8.735128675 | 11.00926 | 0.03475134
922 | 8.745125675 | 4.004476 | 0.01264035
923 | 8.755122675 | 11.00783 | 0.03474683
924 | 8.765119675 | 13.00335 | 0.0410458
925 | 8.775116675 | 23.0267 | 0.07268507
926 | 8.785113675 | 10.01273 | 0.03160575
927 | 8.795110675 | 16.01428 | 0.05054995466
928 | 8.805107675 | 5.006023 | 0.01580179
929 | 8.815104675 | 17.02445 | 0.05373862
930 | 8.825101675 | 11.01101 | 0.03475686
931 | 8.835098675 | 16.01986 | 0.05056758
932 | 8.845095675 | 7.001882 | 0.02210183146
933 | 8.855092675 | 13.00936 | 0.04106477
934 | 8.865089675 | 14.01175 | 0.04422886
935 | 8.875086675 | 7.999914 | 0.02525217
936 | 8.885083675 | 12.01016 | 0.03791072
937 | 8.895080675 | 11.00585 | 0.03474058
938 | 8.905077675 | 17.02419 | 0.05373781
939 | 8.915074675 | 10.01313 | 0.031607
940 | 8.925071675 | 11.01722 | 0.03477645
941 | 8.935068675 | 10.00721 | 0.03158833
942 | 8.945065675 | 11.0077 | 0.03474642
943 | 8.955062675 | 15.00536 | 0.04736524747
944 | 8.965059675 | 20.01367 | 0.06317427
945 | 8.975056675 | 9.000731 | 0.02841131
946 | 8.985053675 | 12.0077 | 0.03790298
947 | 8.995050675 | 10.01118 | 0.03160084
948 | 9.005047675 | 7.011611 | 0.02213254
949 | 9.015044675 | 9.011549 | 0.02844546
950 | 9.025041675 | 8.008964 | 0.02528074
951 | 9.035038675 | 4.991517 | 0.015756
952 | 9.045035675 | 11.00625 | 0.03474183
953 | 9.055032675 | 12.01234 | 0.03791763
954 | 9.065029675 | 12.01722 | 0.03793302
955 | 9.075026675 | 9.007077 | 0.02843133952
956 | 9.085023675 | 12.0064 | 0.03789886
957 | 9.095020675 | 11.00837 | 0.03474852
958 | 9.105017675 | 10.0079 | 0.0315905
959 | 9.115014675 | 7.004909 | 0.02211138
960 | 9.125011675 | 6.007143 | 0.01896188
961 | 9.135008675 | 10.00917 | 0.03159449
962 | 9.145005675 | 12.00881 | 0.03790648
963 | 9.155002675 | 19.0219 | 0.0600437
964 | 9.164999675 | 11.01342 | 0.03476447
965 | 9.174996675 | 10.00855 | 0.03159255
966 | 9.184993675 | 17.0198 | 0.05372396
967 | 9.194990675 | 11.00617 | 0.03474159193
968 | 9.204987675 | 11.0071 | 0.03474452
969 | 9.214984675 | 13.00609 | 0.04105444
970 | 9.224981675 | 12.00595 | 0.03789746
971 | 9.234978675 | 16.01895 | 0.05056472
972 | 9.244975675 | 10.01084 | 0.03159979
973 | 9.254972675 | 9.011596 | 0.02844561
974 | 9.264969675 | 2.99674 | 0.009459377413
975 | 9.274966675 | 12.01158 | 0.03791523
976 | 9.284963675 | 9.008 | 0.02843425
977 | 9.294960675 | 8.005099 | 0.02526854
978 | 9.304957675 | 16.0174 | 0.05055983
979 | 9.314954675 | 11.99921 | 0.03787618
980 | 9.324951675 | 5.999858 | 0.01893889
981 | 9.334948675 | 15.01399 | 0.04739249653
982 | 9.344945675 | 10.00844 | 0.03159219
983 | 9.354942675 | 9.012242 | 0.02844764
984 | 9.364939675 | 14.01348 | 0.04423434
985 | 9.374936675 | 10.00902 | 0.03159404381
986 | 9.384933675 | 2.999417 | 0.009467827786
987 | 9.394930675 | 15.01667 | 0.04740095
988 | 9.404927675 | 8.007525 | 0.0252762
989 | 9.414924675 | 3.998611 | 0.01262184
990 | 9.424921675 | 14.01481 | 0.04423853
991 | 9.434918675 | 6.999103 | 0.02209306
992 | 9.444915675 | 7.004783 | 0.02211099
993 | 9.454912675 | 12.00829 | 0.03790483
994 | 9.464909675 | 16.01524 | 0.05055301
995 | 9.474906675 | 11.01012 | 0.03475405429
996 | 9.484903675 | 9.007099 | 0.02843141078
997 | 9.494900675 | 14.00853 | 0.0442187
998 | 9.504897675 | 11.00573 | 0.03474021
999 | 9.514894675 | 7.008288 | 0.02212205208
1000 | 9.524891675 | 7.005629 | 0.02211366
1001 | 9.534888675 | 11.00959 | 0.03475237
1002 | 9.544885675 | 11.00616 | 0.03474157
1003 | 9.554882675 | 11.01272 | 0.03476227
1004 | 9.564879675 | 4.006133 | 0.01264558
1005 | 9.574876675 | 8.00251 | 0.02526037
1006 | 9.584873675 | 5.998698 | 0.01893523
1007 | 9.594870675 | 12.0078 | 0.0379033
1008 | 9.604867675 | 9.002207 | 0.02841597
1009 | 9.614864675 | 10.00714 | 0.03158809164
1010 | 9.624861675 | 5.006407 | 0.015803
1011 | 9.634858675 | 7.007984 | 0.02212109
1012 | 9.644855675 | 10.00803 | 0.03159089
1013 | 9.654852675 | 7.001313 | 0.02210003385
1014 | 9.664849675 | 12.00792 | 0.03790367
1015 | 9.674846675 | 9.007986 | 0.02843421
1016 | 9.684843675 | 3.000145 | 0.009470125888
1017 | 9.694840675 | 6.002218 | 0.01894633
1018 | 9.704837675 | 10.00608 | 0.03158476
1019 | 9.714834675 | 11.00652 | 0.03474269
1020 | 9.724831675 | 5.998655 | 0.01893509
1021 | 9.734828675 | 7.008273 | 0.022122
1022 | 9.744825675 | 8.005195 | 0.02526884
1023 | 9.754822675 | 10.0134 | 0.03160784
1024 | 9.764819675 | 3.004538 | 0.009483992659
1025 | 9.774816675 | 2.995388 | 0.009455107606
1026 | 9.784813675 | 13.01003 | 0.04106688915
1027 | 9.794810675 | 6.002954 | 0.01894866
1028 | 9.804807675 | 11.00763 | 0.03474618
1029 | 9.814804675 | 11.01179 | 0.03475931559
1030 | 9.824801675 | 11.01228 | 0.03476088
1031 | 9.834798675 | 7.004685 | 0.02211068
1032 | 9.844795675 | 16.01525 | 0.05055302
1033 | 9.854792675 | 10.00873 | 0.0315931
1034 | 9.864789675 | 5.003693 | 0.01579444
1035 | 9.874786675 | 9.008374 | 0.02843543
1036 | 9.884783675 | 5.998324 | 0.01893404
1037 | 9.894780675 | 7.997877 | 0.02524574418
1038 | 9.904777675 | 7.003142 | 0.02210581
1039 | 9.914774675 | 8.005562 | 0.02527
1040 | 9.924771675 | 10.00633 | 0.03158555
1041 | 9.934768675 | 9.007674 | 0.02843322
1042 | 9.944765675 | -7.9158197e-05 | -2.49867e-07
1043 | 9.954762675 | 11.01111 | 0.03475716873
1044 | 9.964759675 | 11.00766 | 0.03474630266
1045 | 9.974756675 | 9.009641 | 0.02843943
1046 | 9.984753675 | 8.010771 | 0.02528644
1047 | 9.994750675 | 8.006085 | 0.02527165
1048 | 10.00475 | 9.009764 | 0.02843982
1049 | 10.01474 | 5.00795 | 0.01580787
1050 | 10.02474 | 9.00867 | 0.02843637
1051 | 10.03474 | 3.999979 | 0.01262616
1052 | 10.04474 | 7.998143 | 0.02524658507
1053 | 10.05473 | 6.999867 | 0.02209547
1054 | 10.06473 | 9.005536 | 0.02842647516
1055 | 10.07473 | 8.010187 | 0.0252846
1056 | 10.08472 | 15.01356 | 0.04739115
1057 | 10.09472 | 8.004297 | 0.02526601
1058 | 10.10472 | 8.004376 | 0.02526626
1059 | 10.11471 | 0.9887012 | 0.003120890512
1060 | 10.12471 | 6.003721 | 0.01895108
1061 | 10.13471 | 5.005756 | 0.01580095
1062 | 10.14471 | 8.007016 | 0.02527459
1063 | 10.1547 | 8.00357 | 0.02526371
1064 | 10.1647 | 8.003545 | 0.02526363
1065 | 10.1747 | 8.004175 | 0.02526562
1066 | 10.18469 | 9.005674 | 0.02842691
1067 | 10.19469 | 0.9984186 | 0.003151563809
1068 | 10.20469 | 9.006605 | 0.02842985
1069 | 10.21468 | 13.01158 | 0.04107177
1070 | 10.22468 | 6.004752 | 0.01895433
1071 | 10.23468 | 9.009471 | 0.0284389
1072 | 10.24468 | 7.003007 | 0.02210538
1073 | 10.25467 | 10.0023 | 0.03157281
1074 | 10.26467 | 7.00165 | 0.0221011
1075 | 10.27467 | 11.00654 | 0.03474274
1076 | 10.28466 | 6.005587 | 0.01895697
1077 | 10.29466 | 7.00396 | 0.02210839
1078 | 10.30466 | 8.006964 | 0.02527443
1079 | 10.31465 | 4.999306 | 0.01578059
1080 | 10.32465 | 4.00078 | 0.01262869
1081 | 10.33465 | 4.00172 | 0.01263165
1082 | 10.34465 | 5.004563 | 0.01579718
1083 | 10.35464 | 7.00509 | 0.02211196
1084 | 10.36464 | 13.01534 | 0.04108365
1085 | 10.37464 | 5.003346 | 0.01579334
1086 | 10.38463 | 5.000373 | 0.01578395559
1087 | 10.39463 | 3.999817 | 0.01262564
1088 | 10.40463 | 11.00712 | 0.0347446
1089 | 10.41462 | 5.998722 | 0.0189353
1090 | 10.42462 | 8.001986 | 0.02525872
1091 | 10.43462 | 3.99907 | 0.01262329
1092 | 10.44462 | 12.0092 | 0.03790771
1093 | 10.45461 | 7.010546 | 0.02212918
1094 | 10.46461 | 5.004072 | 0.01579563
1095 | 10.47461 | 7.009395 | 0.02212555
1096 | 10.4846 | 8.002653 | 0.02526082
1097 | 10.4946 | 1.995085 | 0.006297597622
1098 | 10.5046 | 8.003781 | 0.02526438176
1099 | 10.51459 | 11.00608 | 0.03474132
1100 | 10.52459 | 3.002689 | 0.009478153782
1101 | 10.53459 | 2.996112 | 0.009457395032
1102 | 10.54459 | 9.005629 | 0.02842677
1103 | 10.55458 | 2.003389 | 0.006323808781
1104 | 10.56458 | 3.004376 | 0.009483481277
1105 | 10.57458 | 6.006588 | 0.01896013
1106 | 10.58457 | 4.000353 | 0.01262733794
1107 | 10.59457 | 6.997499 | 0.022088
1108 | 10.60457 | 6.996855 | 0.02208596
1109 | 10.61456 | 6.00556 | 0.01895688
1110 | 10.62456 | 8.007079 | 0.02527479
1111 | 10.63456 | 5.006831 | 0.01580434
1112 | 10.64456 | 8.004677 | 0.02526721
1113 | 10.65455 | 1.991732 | 0.006287012963
1114 | 10.66455 | 4.998919 | 0.01577937
1115 | 10.67455 | 2.999824 | 0.009469112807
1116 | 10.68454 | 8.008419 | 0.02527902
1117 | 10.69454 | 6.009259 | 0.01896856
1118 | 10.70454 | 11.00813 | 0.03474777
1119 | 10.71453 | 8.003933 | 0.02526486
1120 | 10.72453 | 8.008749 | 0.02528006
1121 | 10.73453 | 7.005326 | 0.0221127
1122 | 10.74453 | 5.001434 | 0.0157873
1123 | 10.75452 | 2.99696 | 0.009460069746
1124 | 10.76452 | 3.998499 | 0.01262149
1125 | 10.77452 | 2.998023 | 0.009463427648
1126 | 10.78451 | 11.00986 | 0.03475324
1127 | 10.79451 | 5.004893 | 0.01579822
1128 | 10.80451 | 4.000974 | 0.0126293
1129 | 10.8145 | 2.002041 | 0.006319553967
1130 | 10.8245 | 7.003248 | 0.02210614
1131 | 10.8345 | 7.004636 | 0.02211053
1132 | 10.8445 | 4.00143 | 0.01263074
1133 | 10.85449 | 5.000461 | 0.01578423
1134 | 10.86449 | 5.004401 | 0.01579667
1135 | 10.87449 | 1.999536 | 0.006311645626
1136 | 10.88448 | 5.003249 | 0.01579303
1137 | 10.89448 | 6.003447 | 0.01895021
1138 | 10.90448 | 3.000594 | 0.00947154185
1139 | 10.91447 | 3.001297 | 0.009473760295
1140 | 10.92447 | 6.004593 | 0.01895383
1141 | 10.93447 | 4.002864 | 0.01263526
1142 | 10.94447 | 7.006082 | 0.02211509
1143 | 10.95446 | 5.003593 | 0.01579412
1144 | 10.96446 | 8.00523 | 0.02526895
1145 | 10.97446 | 7.003907 | 0.02210822
1146 | 10.98445 | 2.997987 | 0.009463314365
1147 | 10.99445 | 4.001449 | 0.0126308
1148 | 11.00445 | 3.000278 | 0.009470543236
1149 | 11.01444 | 7.003998 | 0.02210851
1150 | 11.02444 | 4.004308 | 0.01263982
1151 | 11.03444 | 5.003168 | 0.01579278
1152 | 11.04444 | 5.004141 | 0.0157958496
1153 | 11.05443 | 4.002729 | 0.01263484
1154 | 11.06443 | 12.0074 | 0.03790203
1155 | 11.07443 | 4.000446 | 0.01262763
1156 | 11.08442 | 4.998729 | 0.01577876
1157 | 11.09442 | 5.00282 | 0.01579168
1158 | 11.10442 | 2.000722 | 0.006315390977
1159 | 11.11441 | 5.002418 | 0.01579041
1160 | 11.12441 | 4.00427 | 0.0126397
1161 | 11.13441 | 4.004876 | 0.01264162
1162 | 11.14441 | 3.00312 | 0.009479517088
1163 | 11.1544 | 4.002036 | 0.01263265
1164 | 11.1644 | 6.001705 | 0.01894471734
1165 | 11.1744 | 2.995743 | 0.009456229019
1166 | 11.18439 | 8.005288 | 0.02526914
1167 | 11.19439 | 3.00453 | 0.009483967245
1168 | 11.20439 | 7.009034 | 0.02212441
1169 | 11.21438 | 5.006416 | 0.01580303234
1170 | 11.22438 | 4.003546 | 0.01263742
1171 | 11.23438 | 3.999014 | 0.01262311
1172 | 11.24438 | 8.000419 | 0.02525377
1173 | 11.25437 | 6.002138 | 0.01894608
1174 | 11.26437 | 0.9998939 | 0.003156220716
1175 | 11.27437 | 4.003427 | 0.01263704
1176 | 11.28436 | 5.00538 | 0.01579976
1177 | 11.29436 | 7.005632 | 0.02211367
1178 | 11.30436 | 1.000735 | 0.003158876107
1179 | 11.31435 | 1.999401 | 0.006311221465
1180 | 11.32435 | 8.006857 | 0.02527409
1181 | 11.33435 | 6.004152 | 0.01895244
1182 | 11.34435 | 3.998601 | 0.01262181
1183 | 11.35434 | 7.003825 | 0.02210796
1184 | 11.36434 | 5.001776 | 0.01578838315
1185 | 11.37434 | 2.001818 | 0.006318848877
1186 | 11.38433 | 3.004818 | 0.009484874949
1187 | 11.39433 | 5.004815 | 0.01579798
1188 | 11.40433 | 6.002861 | 0.01894837
1189 | 11.41432 | 4.999211 | 0.01578029
1190 | 11.42432 | 3.000566 | 0.009471454856
1191 | 11.43432 | 5.005373 | 0.01579974
1192 | 11.44432 | 5.00542 | 0.01579989
1193 | 11.45431 | 5.005793 | 0.01580106
1194 | 11.46431 | 5.002978 | 0.01579218
1195 | 11.47431 | 6.004034 | 0.01895207
1196 | 11.4843 | 0.9985061 | 0.003151840143
1197 | 11.4943 | 6.001644 | 0.01894452
1198 | 11.5043 | -3.3259086e-05 | -1.04984e-07
1199 | 11.51429 | 2.002067 | 0.006319635888
1200 | 11.52429 | 7.006509 | 0.02211643
1201 | 11.53429 | 3.003625 | 0.009481108072
1202 | 11.54429 | 3.000553 | 0.009471411307
1203 | 11.55428 | 5.001929 | 0.01578887
1204 | 11.56428 | 2.000373 | 0.006314288367
1205 | 11.57428 | 2.001956 | 0.006319287012
1206 | 11.58427 | 4.004914 | 0.01264173
1207 | 11.59427 | 4.004039 | 0.01263897
1208 | 11.60427 | 4.003684 | 0.01263785
1209 | 11.61426 | 3.001681 | 0.009474972329
1210 | 11.62426 | 3.001708 | 0.009475056995
1211 | 11.63426 | 8.005534 | 0.02526991
1212 | 11.64426 | 8.004171 | 0.02526561281
1213 | 11.65425 | 3.002232 | 0.009476711844
1214 | 11.66425 | 4.002303 | 0.01263349
1215 | 11.67425 | 6.005014 | 0.0189551598
1216 | 11.68424 | 3.001371 | 0.009473993369
1217 | 11.69424 | 3.003577 | 0.009480958176
1218 | 11.70424 | 2.000506 | 0.006314709198
1219 | 11.71423 | 5.003463 | 0.01579371
1220 | 11.72423 | -3.0310288e-05 | -9.5676e-08
1221 | 11.73423 | -3.0445772e-05 | -9.6104e-08
1222 | 11.74423 | 4.003002 | 0.01263569848
1223 | 11.75422 | 2.001587 | 0.006318121431
1224 | 11.76422 | -3.0338286e-05 | -9.5764e-08
1225 | 11.77422 | 3.001461 | 0.009474278916
1226 | 11.78421 | 4.003645 | 0.01263773
1227 | 11.79421 | 8.006397 | 0.02527264
1228 | 11.80421 | 5.002502 | 0.01579068
1229 | 11.8142 | 4.003697 | 0.01263789
1230 | 11.8242 | 2.000844 | 0.006315776653
1231 | 11.8342 | 6.002462 | 0.01894711
1232 | 11.8442 | 4.002339 | 0.0126336
1233 | 11.85419 | 4.003555 | 0.01263744
1234 | 11.86419 | 10.01016 | 0.03159762
1235 | 11.87419 | 2.001696 | 0.006318463417
1236 | 11.88418 | 2.001816 | 0.006318844219
1237 | 11.89418 | 4.004438 | 0.01264023
1238 | 11.90418 | 6.00492 | 0.01895486
1239 | 11.91417 | 4.003684 | 0.01263785
1240 | 11.92417 | 3.99969 | 0.01262525
1241 | 11.93417 | 4.000906 | 0.01262908
1242 | 11.94417 | 3.002065 | 0.009476184054
1243 | 11.95416 | 4.004119 | 0.01263922
1244 | 11.96416 | 4.002652 | 0.01263459
1245 | 11.97416 | 2.99925 | 0.009467300436
1246 | 11.98415 | 1.998595 | 0.006308677795
1247 | 11.99415 | 5.003367 | 0.01579341
1248 | 12.00415 | 7.007047 | 0.02211813
1249 | 12.01414 | 4.005077 | 0.01264225
1250 | 12.02414 | 5.005691 | 0.01580074
1251 | 12.03414 | 1.999798 | 0.006312472217
1252 | 12.04414 | 5.003869 | 0.01579499
1253 | 12.05413 | 2.001065 | 0.006316473697
1254 | 12.06413 | 6.005447 | 0.01895653
1255 | 12.07413 | 2.002909 | 0.00632229235
1256 | 12.08412 | 3.003233 | 0.009479872524
1257 | 12.09412 | 1.99971 | 0.006312196286
1258 | 12.10412 | 4.00329 | 0.01263660736
1259 | 12.11411 | -2.2668581e-05 | -7.1555e-08
1260 | 12.12411 | 4.003255 | 0.0126365
1261 | 12.13411 | 5.00525 | 0.01579935065
1262 | 12.14411 | 4.003051 | 0.01263585
1263 | 12.1541 | 4.000667969 | 0.01262833
1264 | 12.1641 | 6.005552 | 0.01895686
1265 | 12.1741 | 5.004943 | 0.01579838
1266 | 12.18409 | 4.002829 | 0.01263515
1267 | 12.19409 | 4.002991 | 0.01263566
1268 | 12.20409 | -2.0524009e-05 | -6.4785e-08
1269 | 12.21408 | 4.003386 | 0.01263691
1270 | 12.22408 | 0.000809180381 | 2.554223e-06
1271 | 12.23408 | 6.006427 | 0.01895962
1272 | 12.24408 | 5.003296 | 0.01579318
1273 | 12.25407 | 4.000752 | 0.0126286
1274 | 12.26407 | 4.001663 | 0.01263147
1275 | 12.27407 | 0.9992719 | 0.003154257282
1276 | 12.28406 | 7.006955 | 0.02211784
1277 | 12.29406 | 3.003659 | 0.009481218228
1278 | 12.30406 | 1.001429 | 0.003161066755
1279 | 12.31405 | 2.002178 | 0.006319987268
1280 | 12.32405 | 2.000909 | 0.006315979939
1281 | 12.33405 | 4.00361 | 0.01263762
1282 | 12.34405 | 7.006598 | 0.02211672
1283 | 12.35404 | 7.007051 | 0.02211815
1284 | 12.36404 | 1.00019 | 0.003157155367
1285 | 12.37404 | 4.00251 | 0.01263415
1286 | 12.38403 | 1.000635 | 0.003158559235
1287 | 12.39403 | 5.002836 | 0.01579173
1288 | 12.40403 | 7.006253 | 0.02211563
1289 | 12.41402 | 4.002909 | 0.0126354
1290 | 12.42402 | 3.002524 | 0.009477633412
1291 | 12.43402 | 0.99908 | 0.003153651546
1292 | 12.44402 | -1.5586341e-05 | -4.9199e-08
1293 | 12.45401 | 5.004813 | 0.01579797
1294 | 12.46401 | 4.0038 | 0.01263822
1295 | 12.47401 | 0.000514020147 | 1.622533e-06
1296 | 12.484 | 3.003516 | 0.009480764207
1297 | 12.494 | 4.004454 | 0.01264028
1298 | 12.504 | 5.004853 | 0.0157981
1299 | 12.51399 | 4.003618 | 0.01263764
1300 | 12.52399 | 4.001475 | 0.01263087715
1301 | 12.53399 | 1.998963 | 0.006309839212
1302 | 12.54399 | 2.001149 | 0.006316739758
1303 | 12.55398 | 4.004041 | 0.01263898
1304 | 12.56398 | 1.001006 | 0.00315973065
1305 | 12.57398 | 4.003338 | 0.01263676
1306 | 12.58397 | 2.001698 | 0.006318469878
1307 | 12.59397 | 3.00156 | 0.009474592267
1308 | 12.60397 | 4.00142 | 0.0126307
1309 | 12.61396 | 0.9999198 | 0.00315630241
1310 | 12.62396 | 3.002983 | 0.009479081683
1311 | 12.63396 | 2.002243 | 0.00632019304
1312 | 12.64396 | 3.00223 | 0.009476704861
1313 | 12.65395 | 1.99948 | 0.006311470575
1314 | 12.66395 | 1.999926 | 0.006312878628
1315 | 12.67395 | 2.001715 | 0.006318525052
1316 | 12.68394 | 2.002179 | 0.006319990969
1317 | 12.69394 | 2.002461 | 0.006320878202
1318 | 12.70394 | 2.002283 | 0.006320318522
1319 | 12.71393 | 3.001575 | 0.009474638024
1320 | 12.72393 | 3.002307 | 0.009476948434
1321 | 12.73393 | 4.003873 | 0.01263845
1322 | 12.74393 | 2.002178 | 0.006319985707
1323 | 12.75392 | 3.00377 | 0.009481566284
1324 | 12.76392 | 3.003039 | 0.009479258653
1325 | 12.77392 | 1.000004 | 0.003156568021
1326 | 12.78391 | 3.00127 | 0.009473675952
1327 | 12.79391 | 1.999003 | 0.006309964031
1328 | 12.80391 | 2.001342 | 0.006317348536
1329 | 12.8139 | 4.002896 | 0.01263537
1330 | 12.8239 | 3.002777 | 0.009478432735
1331 | 12.8339 | 5.005323 | 0.01579957997
1332 | 12.8439 | 0.999877 | 0.003156167486
1333 | 12.85389 | 2.001698 | 0.006318471852
1334 | 12.86389 | 3.002814 | 0.009478548859
1335 | 12.87389 | 1.000828 | 0.003159168793
1336 | 12.88388 | 1.001494 | 0.003161270483
1337 | 12.89388 | 1.001077 | 0.003159955648
1338 | 12.90388 | 2.001787 | 0.006318753375
1339 | 12.91387 | 3.002674 | 0.009478106306
1340 | 12.92387 | 5.003348 | 0.01579335
1341 | 12.93387 | 1.00051 | 0.003158166945
1342 | 12.94387 | 0.000261011595 | 8.23898e-07
1343 | 12.95386 | 1.001598 | 0.003161599405
1344 | 12.96386 | 1.001407 | 0.003160997405
1345 | 12.97386 | 1.00102 | 0.003159776179
1346 | 12.98385 | 4.002746 | 0.01263489
1347 | 12.99385 | 5.001904 | 0.01578879
1348 | 13.00385 | 2.001012 | 0.006316305909
1349 | 13.01384 | 1.00087 | 0.003159303099
1350 | 13.02384 | 2.001218 | 0.006316956361
1351 | 13.03384 | 1.001307 | 0.003160680179
1352 | 13.04384 | 2.002051 | 0.006319585645
1353 | 13.05383 | 1.001212 | 0.003160382313
1354 | 13.06383 | 3.001913 | 0.009475704334
1355 | 13.07383 | 1.000541 | 0.003158262793
1356 | 13.08382 | 2.001806 | 0.006318813679
1357 | 13.09382 | 4.002478 | 0.01263405
1358 | 13.10382 | 2.001693 | 0.006318456429
1359 | 13.11381 | 3.00284 | 0.009478632762
1360 | 13.12381 | 1.000915 | 0.003159444657
1361 | 13.13381 | 0.000281308923 | 8.87967e-07
1362 | 13.14381 | 1.000983 | 0.003159659055
1363 | 13.1538 | 3.002736 | 0.009478303461
1364 | 13.1638 | 4.003662 | 0.01263778
1365 | 13.1738 | 1.000875 | 0.003159316379
1366 | 13.18379 | -4.770445e-06 | -1.5058e-08
1367 | 13.19379 | 1.000912 | 0.003159432981
1368 | 13.20379 | 1.000911 | 0.003159432343
1369 | 13.21378 | 2.001841 | 0.006318921864
1370 | 13.22378 | 1.000916 | 0.003159445649
1371 | 13.23378 | 2.001826 | 0.006318875703
1372 | 13.24378 | 3.002741 | 0.009478318717
1373 | 13.25377 | -4.216897e-06 | -1.3311e-08
1374 | 13.26377 | 1.00091 | 0.003159429271
1375 | 13.27377 | 1.00091 | 0.00315942864
1376 | 13.28376 | -4.13375e-06 | -1.3048e-08
1377 | 13.29376 | 2.001824 | 0.006318867687
1378 | 13.30376 | 2.001823 | 0.006318866536
1379 | 13.31375 | 1.000909 | 0.003159426486
1380 | 13.32375 | -3.872991e-06 | -1.2225e-08
1381 | 13.33375 | -3.887998e-06 | -1.2273e-08
1382 | 13.34375 | 1.000909 | 0.003159424298
1383 | 13.35374 | 1.000909 | 0.00315942384
1384 | 13.36374 | 1.000908 | 0.003159423259
1385 | 13.37374 | 1.000908 | 0.003159422662
1386 | 13.38373 | 2.00182 | 0.006318855895
1387 | 13.39373 | 3.002731 | 0.009478287828
1388 | 13.40373 | -3.43584e-06 | -1.0845e-08
1389 | 13.41372 | 2.001819 | 0.006318852526
1390 | 13.42372 | 1.000908 | 0.003159420472
1391 | 13.43372 | 2.001818 | 0.006318850195
1392 | 13.44372 | -3.189299e-06 | -1.0067e-08
1393 | 13.45371 | 2.001817 | 0.006318847659
1394 | 13.46371 | 1.000907 | 0.003159418495
1395 | 13.47371 | 1.000907 | 0.003159417932
1396 | 13.4837 | 4.003635 | 0.0126377
1397 | 13.4937 | -2.787897e-06 | -8.8e-09
1398 | 13.5037 | 1.000906 | 0.003159416664
1399 | 13.51369 | 1.000906 | 0.003159416168
1400 | 13.52369 | 2.001815 | 0.006318839979
1401 | 13.53369 | -2.606821e-06 | -8.229e-09
1402 | 13.54369 | 2.001814 | 0.006318837563
1403 | 13.55368 | 2.001814 | 0.006318836519
1404 | 13.56368 | -2.418573e-06 | -7.634e-09
1405 | 13.57368 | 1.000905 | 0.003159413315
1406 | 13.58367 | 3.00272 | 0.009478253456
1407 | 13.59367 | 1.000905 | 0.003159412611
1408 | 13.60367 | -2.189591e-06 | -6.912e-09
1409 | 13.61366 | -2.197835e-06 | -6.938e-09
1410 | 13.62366 | 1.000904 | 0.003159410758
1411 | 13.63366 | 1.000904 | 0.003159410314
1412 | 13.64366 | -2.120397e-06 | -6.693e-09
1413 | 13.65365 | 1.000904 | 0.003159409148
1414 | 13.66365 | -2.08635e-06 | -6.586e-09
1415 | 13.67365 | 4.003621 | 0.01263765
1416 | 13.68364 | 2.001809 | 0.006318822185
1417 | 13.69364 | 1.000904 | 0.00315940774
1418 | 13.70364 | -1.772845e-06 | -5.596e-09
1419 | 13.71363 | 2.001808 | 0.006318818841
1420 | 13.72363 | 3.002713 | 0.00947822953
1421 | 13.73363 | 2.001808 | 0.006318817098
1422 | 13.74363 | 1.000903 | 0.003159405836
1423 | 13.75362 | -1.426512e-06 | -4.503e-09
1424 | 13.76362 | -1.431817e-06 | -4.52e-09
1425 | 13.77362 | -1.437152e-06 | -4.536e-09
1426 | 13.78361 | 2.001806 | 0.006318811578
1427 | 13.79361 | -1.358188e-06 | -4.287e-09
1428 | 13.80361 | 1.000902 | 0.003159402641
1429 | 13.8136 | -1.324296e-06 | -4.18e-09
1430 | 13.8236 | -1.329254e-06 | -4.196e-09
1431 | 13.8336 | -1.334244e-06 | -4.212e-09
1432 | 13.8436 | 2.001804 | 0.006318804998
1433 | 13.85359 | -1.259347e-06 | -3.975e-09
1434 | 13.86359 | 2.001803 | 0.006318803133
1435 | 13.87359 | -1.185446e-06 | -3.742e-09
1436 | 13.88358 | -1.189898e-06 | -3.756e-09
1437 | 13.89358 | 1.0009 | 0.003159398081
1438 | 13.90358 | 3.002703 | 0.009478200231
1439 | 13.91357 | -1.042311e-06 | -3.29e-09
1440 | 13.92357 | -1.046199e-06 | -3.302e-09
1441 | 13.93357 | 1.0009 | 0.003159396359
1442 | 13.94357 | 1.0009 | 0.003159395925
1443 | 13.95356 | 3.002701 | 0.009478192627
1444 | 13.96356 | -8.69403e-07 | -2.744e-09
1445 | 13.97356 | -8.72603e-07 | -2.754e-09
1446 | 13.98355 | -8.75819e-07 | -2.765e-09
1447 | 13.99355 | 2.001799 | 0.006318790138
1448 | 14.00355 | 2.001799 | 0.006318789299
1449 | 14.01354 | 1.000899 | 0.003159393053
1450 | 14.02354 | 1.000899 | 0.003159392715
1451 | 14.03354 | -6.73378e-07 | -2.126e-09
1452 | 14.04354 | -6.75777e-07 | -2.133e-09
1453 | 14.05353 | -6.78184e-07 | -2.141e-09
1454 | 14.06353 | -6.80601e-07 | -2.148e-09
1455 | 14.07353 | 1.000898 | 0.003159390176
1456 | 14.08352 | -6.51927e-07 | -2.058e-09
1457 | 14.09352 | -6.54247e-07 | -2.065e-09
1458 | 14.10352 | -6.56576e-07 | -2.073e-09
1459 | 14.11351 | 1.000897 | 0.003159388245
1460 | 14.12351 | 1.000897 | 0.003159387837
1461 | 14.13351 | -5.99867e-07 | -1.894e-09
1462 | 14.14351 | 2.001794 | 0.006318775816
1463 | 14.1535 | -5.42403e-07 | -1.712e-09
1464 | 14.1635 | 1.000897 | 0.003159386141
1465 | 14.1735 | -5.16155e-07 | -1.629e-09
1466 | 14.18349 | 2.001793 | 0.006318772158
1467 | 14.19349 | -4.61102e-07 | -1.455e-09
1468 | 14.20349 | -4.6274e-07 | -1.461e-09
1469 | 14.21348 | -4.64387e-07 | -1.466e-09
1470 | 14.22348 | -4.66045e-07 | -1.471e-09
1471 | 14.23348 | -4.67713e-07 | -1.476e-09
1472 | 14.24348 | -4.69392e-07 | -1.482e-09
1473 | 14.25347 | -4.71081e-07 | -1.487e-09
1474 | 14.26347 | -4.72781e-07 | -1.492e-09
1475 | 14.27347 | 2.001791 | 0.00631876374
1476 | 14.28346 | 2.00179 | 0.006318762961
1477 | 14.29346 | -3.74454e-07 | -1.182e-09
1478 | 14.30346 | -3.75803e-07 | -1.186e-09
1479 | 14.31345 | 1.000895 | 0.003159379584
1480 | 14.32345 | 1.000894 | 0.003159379196
1481 | 14.33345 | -3.31132e-07 | -1.045e-09
1482 | 14.34345 | 1.000894 | 0.00315937834
1483 | 14.35344 | 2.001789 | 0.006318756918
1484 | 14.36344 | 1.000894 | 0.00315937769
1485 | 14.37344 | -2.43417e-07 | -7.68e-10
1486 | 14.38343 | -2.443e-07 | -7.71e-10
1487 | 14.39343 | 1.000894 | 0.003159376388
1488 | 14.40343 | 2.001787 | 0.006318752724
1489 | 14.41342 | 1.000893 | 0.003159375717
1490 | 14.42342 | -1.62649e-07 | -5.13e-10
1491 | 14.43342 | -1.63234e-07 | -5.15e-10
1492 | 14.44342 | -1.63822e-07 | -5.17e-10
1493 | 14.45341 | -1.64416e-07 | -5.19e-10
1494 | 14.46341 | 1.000893 | 0.003159373565
1495 | 14.47341 | -1.46566e-07 | -4.63e-10
1496 | 14.4834 | -1.47099e-07 | -4.64e-10
1497 | 14.4934 | -1.47636e-07 | -4.66e-10
1498 | 14.5034 | -1.48177e-07 | -4.68e-10
1499 | 14.51339 | -1.48723e-07 | -4.69e-10
1500 | 14.52339 | 1.000892 | 0.003159371061
1501 | 14.53339 | 1.000892 | 0.003159370707
1502 | 14.54339 | 2.001783 | 0.006318741038
1503 | 14.55338 | -8.4972e-08 | -2.68e-10
1504 | 14.56338 | 1.000891 | 0.003159369589
1505 | 14.57338 | -7.0122e-08 | -2.21e-10
1506 | 14.58337 | -7.037e-08 | -2.22e-10
1507 | 14.59337 | 1.000891 | 0.003159368398
1508 | 14.60337 | -5.6477e-08 | -1.78e-10
1509 | 14.61336 | -5.6673e-08 | -1.79e-10
1510 | 14.62336 | -5.687e-08 | -1.8e-10
1511 | 14.63336 | -5.7068e-08 | -1.8e-10
1512 | 14.64336 | -5.7267e-08 | -1.81e-10
1513 | 14.65335 | -5.7468e-08 | -1.81e-10
1514 | 14.66335 | -5.767e-08 | -1.82e-10
1515 | 14.67335 | 1.00089 | 0.003159365184
1516 | 14.68334 | -4.6519e-08 | -1.47e-10
1517 | 14.69334 | -4.6684e-08 | -1.47e-10
1518 | 14.70334 | -4.685e-08 | -1.48e-10
1519 | 14.71333 | -4.7017e-08 | -1.48e-10
1520 | 14.72333 | -4.7184e-08 | -1.49e-10
1521 | 14.73333 | 1.000889 | 0.003159362847
1522 | 14.74333 | 2.001778 | 0.006318725089
1523 | 14.75332 | -1.9971e-08 | -6.3e-11
1524 | 14.76332 | -2.0042e-08 | -6.3e-11
1525 | 14.77332 | 1.000889 | 0.003159361378
1526 | 14.78331 | -1.2114e-08 | -3.8e-11
1527 | 14.79331 | -1.2157e-08 | -3.8e-11
1528 | 14.80331 | -1.22e-08 | -3.9e-11
1529 | 14.8133 | 1.000888 | 0.003159359868
1530 | 14.8233 | -5.598e-09 | -1.8e-11
1531 | 14.8333 | -5.618e-09 | -1.8e-11
1532 | 14.8433 | 1.000888 | 0.003159358745
1533 | 14.85329 | 0 | 0
1534 | 14.86329 | 0 | 0
1535 | 14.87329 | 0 | 0
1536 | 14.88328 | 0 | 0
1537 | 14.89328 | 0 | 0
1538 | 14.90328 | 0 | 0
1539 | 14.91327 | 0 | 0
1540 | 14.92327 | 0 | 0
1541 | 14.93327 | 0 | 0
1542 | 14.94327 | 0 | 0
1543 | 14.95326 | 0 | 0
1544 | 14.96326 | 0 | 0
1545 | 14.97326 | 0 | 0
1546 | 14.98325 | 0 | 0
1547 | 14.99325 | 0 | 0
1548 | 15.00325 | 0 | 0
1549 | 15.01324 | 1 | 0.003156555693