## Sheet1
Element | At. No. | Mass [%] | Mass Norm. [%] | Atom [%]
Oxygen | 8 | 49.82581 | 49.90406 | 64.18785
Sodium | 11 | 1.462129 | 1.464425 | 1.31085
Magnesium | 12 | 0.1230472 | 0.1232404 | 0.1043466
Aluminium | 13 | 6.644916 | 6.655351 | 5.076038
Silicon | 14 | 35.83642 | 35.8927 | 26.29932
Potassium | 19 | 4.297661 | 4.304411 | 2.265565
Calcium | 20 | 1.004632 | 1.006209 | 0.5166577
Iron | 26 | 0.6485831 | 0.6496017 | 0.239369
|  | 99.8432 | 100 | 100