## Sheet1
Element | At. No. | Mass [%] | Mass Norm. [%] | Atom [%]
Oxygen | 8 | 51.10903 | 49.67047 | 63.7237
Sodium | 11 | 0.1495537 | 0.1453442 | 0.1297685
Magnesium | 12 | 0.1098579 | 0.1067657 | 0.09016595
Aluminium | 13 | 4.620072 | 4.490031 | 3.415773
Silicon | 14 | 43.63997 | 42.41164 | 30.99626
Potassium | 19 | 2.504012 | 2.433532 | 1.277572
Calcium | 20 | 0.6685971 | 0.6497783 | 0.3327864
Iron | 26 | 0.09510927 | 0.09243225 | 0.0339727
|  | 102.8962 | 100 | 100