## Sheet1
Spectrum | Oxygen | Sodium | Magnesium | Aluminium | Silicon | Potassium | Calcium | Iron
Map Mordenite_1nHCl.xlsx | 63.7237 | 0.1297685 | 0.09016595 | 3.415773 | 30.99626 | 1.277572 | 0.3327864 | 0.0339727
1 | 0 | 0 | 0 | 0 | 0 | 0 | 0 | 0
2 | 62.50311 | 0.001775481952 | 0.1982332 | 2.371809 | 33.26473 | 0.9237207 | 0.498163 | 0.2384622
3 | 0 | 0 | 0 | 0 | 0 | 0 | 0 | 0
Mean | 31.5567 | 0.03288601 | 0.07209979 | 1.446895 | 16.06525 | 0.5503233 | 0.2077373 | 0.06810872
Sigma | 36.44195 | 0.06459378 | 0.09422099 | 1.724235 | 18.57365 | 0.6516718 | 0.2491947 | 0.1146926
SigmaMean | 18.22097 | 0.03229689 | 0.04711049 | 0.8621174 | 9.286826 | 0.3258359 | 0.1245973 | 0.05734629357