## Sheet1
Element | At. No. | Mass [%] | Mass Norm. [%] | Atom [%]
Oxygen | 8 | 40.16268 | 35.38125 | 49.70334
Sodium | 11 | 1.426303 | 1.2565 | 1.228411
Magnesium | 12 | 0.7228499 | 0.6367935 | 0.5888695
Aluminium | 13 | 7.044152 | 6.205535 | 5.169262
Silicon | 14 | 56.22217 | 49.52883 | 39.6362
Potassium | 19 | 3.550142 | 3.127492 | 1.797854
Calcium | 20 | 2.302211 | 2.02813 | 1.13738
Iron | 26 | 2.083511 | 1.835466 | 0.7386904
|  | 113.514 | 100 | 100