## Sheet1
Element | At. No. | Mass [%] | Mass Norm. [%] | Atom [%]
Oxygen | 8 | 42.64873 | 45.09954 | 65.53339
Sodium | 11 | 0.4155354 | 0.4394141 | 0.4443586
Magnesium | 12 | 0.7923911 | 0.8379258 | 0.8015013
Aluminium | 13 | 1.36989 | 1.44861 | 1.248186
Silicon | 14 | 8.239945 | 8.713452 | 7.212775
Potassium | 19 | 0.5474251 | 0.5788828 | 0.3442128
Calcium | 20 | 37.89869 | 40.07653 | 23.24761
Iron | 26 | 2.653182 | 2.805647 | 1.167959
|  | 94.56578 | 100 | 100