## Sheet1
Element | At. No. | Mass [%] | Mass Norm. [%] | Atom [%]
Oxygen | 8 | 41.88123 | 45.96228 | 65.55794
Sodium | 11 | 0.2061426 | 0.2262299 | 0.2245654
Magnesium | 12 | 0.8335976 | 0.9148261 | 0.8589549
Aluminium | 13 | 1.750819 | 1.921425 | 1.625115
Silicon | 14 | 11.29046 | 12.39064 | 10.0679
Potassium | 19 | 0.6462184 | 0.709188 | 0.4139339
Calcium | 20 | 32.72791 | 35.91702 | 20.45134
Iron | 26 | 1.784505 | 1.958393 | 0.8002532
|  | 91.12088 | 100 | 100