## Sheet1
Element | At. No. | Mass [%] | Mass Norm. [%] | Atom [%]
Oxygen | 8 | 41.50734 | 43.69496 | 64.01526
Sodium | 11 | 0.2045442 | 0.2153246 | 0.2195406
Magnesium | 12 | 0.9039134 | 0.9515537 | 0.9176848
Aluminium | 13 | 1.346227 | 1.417179 | 1.231158
Silicon | 14 | 9.723189 | 10.23565 | 8.542577
Potassium | 19 | 0.3520705 | 0.3706262 | 0.2221949
Calcium | 20 | 38.86024 | 40.90835 | 23.92554
Iron | 26 | 2.095897 | 2.20636 | 0.9260456
|  | 94.99341 | 100 | 100