## Sheet1
Element | At. No. | Mass [%] | Mass Norm. [%] | Atom [%]
Oxygen | 8 | 42.29698 | 44.90496 | 65.31808
Sodium | 11 | 0.1915425 | 0.2033528 | 0.2058535
Magnesium | 12 | 1.301879 | 1.382151 | 1.323436
Aluminium | 13 | 1.353086 | 1.436516 | 1.239043
Silicon | 14 | 7.914032 | 8.402 | 6.96215
Potassium | 19 | 0.2378384 | 0.2525032 | 0.1502976
Calcium | 20 | 38.53505 | 40.91107 | 23.75624
Iron | 26 | 2.36182 | 2.507446 | 1.0449
|  | 94.19223 | 100 | 100