## Sheet1
5% FER |  |  |  |  | 15% FER |  |  |  |  | 30% FER |  |  |  |  | Neat class-H
Element | At. No. | Mass [%] | Mass Norm. [%] | Atom [%] | Element | At. No. | Mass [%] | Mass Norm. [%] | Atom [%] | Element | At. No. | Mass [%] | Mass Norm. [%] | Atom [%] | Element | At. No. | Mass [%] | Mass Norm. [%] | Atom [%]
Oxygen | 8 | 41.50734 | 43.69496 | 64.01526 | Oxygen | 8 | 42.64873 | 45.09954 | 65.53339 | Oxygen | 8 | 41.88123 | 45.96228 | 65.55794 | Oxygen | 8 | 42.29698 | 44.90496 | 65.31808
Sodium | 11 | 0.2045442 | 0.2153246 | 0.2195406 | Sodium | 11 | 0.4155354 | 0.4394141 | 0.4443586 | Sodium | 11 | 0.2061426 | 0.2262299 | 0.2245654 | Sodium | 11 | 0.1915425 | 0.2033528 | 0.2058535
Magnesium | 12 | 0.9039134 | 0.9515537 | 0.9176848 | Magnesium | 12 | 0.7923911 | 0.8379258 | 0.8015013 | Magnesium | 12 | 0.8335976 | 0.9148261 | 0.8589549 | Magnesium | 12 | 1.301879 | 1.382151 | 1.323436
Aluminium | 13 | 1.346227 | 1.417179 | 1.231158 | Aluminium | 13 | 1.36989 | 1.44861 | 1.248186 | Aluminium | 13 | 1.750819 | 1.921425 | 1.625115 | Aluminium | 13 | 1.353086 | 1.436516 | 1.239043
Silicon | 14 | 9.723189 | 10.23565 | 8.542577 | Silicon | 14 | 8.239945 | 8.713452 | 7.212775 | Silicon | 14 | 11.29046 | 12.39064 | 10.0679 | Silicon | 14 | 7.914032 | 8.402 | 6.96215
Potassium | 19 | 0.3520705 | 0.3706262 | 0.2221949 | Potassium | 19 | 0.5474251 | 0.5788828 | 0.3442128 | Potassium | 19 | 0.6462184 | 0.709188 | 0.4139339 | Potassium | 19 | 0.2378384 | 0.2525032 | 0.1502976
Calcium | 20 | 38.86024 | 40.90835 | 23.92554 | Calcium | 20 | 37.89869 | 40.07653 | 23.24761 | Calcium | 20 | 32.72791 | 35.91702 | 20.45134 | Calcium | 20 | 38.53505 | 40.91107 | 23.75624
Iron | 26 | 2.095897 | 2.20636 | 0.9260456 | Iron | 26 | 2.653182 | 2.805647 | 1.167959 | Iron | 26 | 1.784505 | 1.958393 | 0.8002532 | Iron | 26 | 2.36182 | 2.507446 | 1.0449
|  | 94.99341 | 100 | 100 |  |  | 94.56578 | 100 | 100 |  |  | 91.12088 | 100 | 100 |  |  | 94.19223 | 100 | 100