## Sheet1
Element | At. No. | Mass [%] | Mass Norm. [%] | Atom [%]
Oxygen | 8 | 43.64344 | 38.9507 | 60.32254
Aluminium | 13 | 0.8126521 | 0.7252721 | 0.666043
Silicon | 14 | 8.242747 | 7.356451 | 6.490142
Calcium | 20 | 57.89998 | 51.67432 | 31.94749
Iron | 26 | 1.449069 | 1.293259 | 0.5737909
|  | 112.0479 | 100 | 100