## Sheet1
Element | At. No. | Mass [%] | Mass Norm. [%] | Atom [%]
Oxygen | 8 | 45.56485 | 50.21283 | 64.33275
Sodium | 11 | 1.501069 | 1.65419 | 1.474931
Magnesium | 12 | 0.5044495 | 0.5559074 | 0.4688435
Aluminium | 13 | 5.911519 | 6.514542 | 4.949237
Silicon | 14 | 32.47224 | 35.78467 | 26.11776
Potassium | 19 | 3.314312 | 3.652399 | 1.914879
Calcium | 20 | 0.910942 | 1.003865 | 0.513441
Iron | 26 | 0.5640558 | 0.621594 | 0.228154
|  | 90.74344 | 100 | 100