## Sheet1
Element | At. No. | Mass [%] | Mass Norm. [%] | Atom [%]
Oxygen | 8 | 43.63585 | 54.16788 | 71.51426
Sodium | 11 | 0.748062 | 0.9286155815 | 0.8532098
Magnesium | 12 | 0.9599616 | 1.19166 | 1.035645
Aluminium | 13 | 2.476363 | 3.074063 | 2.406581
Silicon | 14 | 10.48095 | 13.01065 | 9.785236
Potassium | 19 | 1.096634 | 1.361319 | 0.7354559
Calcium | 20 | 20.21876 | 25.09879 | 13.22821
Iron | 26 | 0.9401141 | 1.167022 | 0.4414013
|  | 80.55669 | 100 | 100