## Sheet1
Element | At. No. | Mass [%] | Mass Norm. [%] | Atom [%]
Carbon | 6 | 2.9401e-08 | 1.084e-07 | 1.97451e-07
Oxygen | 8 | 13.13771 | 48.43792 | 66.23581
Magnesium | 12 | 0.3178194 | 1.171781 | 1.05478
Aluminium | 13 | 1.432341 | 5.280953 | 4.282098
Silicon | 14 | 7.533526 | 27.77565 | 21.6368
Iron | 26 | 4.701379 | 17.3337 | 6.79051
|  | 27.12277 | 100 | 100