## Sheet1
Element | At. No. | Mass [%] | Mass Norm. [%] | Atom [%]
Carbon | 6 | 23.15231 | 21.86628 | 35.22948
Oxygen | 8 | 35.90709 | 33.91258 | 41.01735
Sodium | 11 | 0.8449183 | 0.7979862 | 0.6716937
Magnesium | 12 | 0.738538 | 0.6975149 | 0.5553521
Aluminium | 13 | 2.446832 | 2.310919 | 1.657404
Silicon | 14 | 11.19314 | 10.5714 | 7.283849
Sulfur | 16 | 0.9693253 | 0.9154828 | 0.5524792
Potassium | 19 | 2.082079 | 1.966427 | 0.9732638
Calcium | 20 | 21.09958 | 19.92758 | 9.621858
Iron | 26 | 7.447515 | 7.033833 | 2.437265
|  | 105.8813 | 100 | 100