## Sheet1
Element | At. No. | Mass [%] | Mass Norm. [%] | Atom [%]
Carbon | 6 | 21.09557 | 20.993 | 33.86686
Oxygen | 8 | 34.22856 | 34.06215 | 41.25226
Sodium | 11 | 1.031433 | 1.026418 | 0.8651058
Magnesium | 12 | 1.150745 | 1.14515 | 0.9129483
Aluminium | 13 | 2.09514 | 2.084954 | 1.497302
Silicon | 14 | 11.27057 | 11.21577 | 7.737959
Sulfur | 16 | 0.7970651 | 0.79319 | 0.4793049
Potassium | 19 | 2.630493 | 2.617704 | 1.297305
Calcium | 20 | 22.44085 | 22.33175 | 10.79683
Iron | 26 | 3.74813 | 3.729908 | 1.294129
|  | 100.4885 | 100 | 100