## 20191003_MOR_2450
5 | 2524
5.0504 | 2570
5.1009 | 2493
5.1513 | 2449
5.2017 | 2472
5.2522 | 2483
5.3026 | 2362
5.353 | 2482
5.4035 | 2474
5.4539 | 2424
5.5043 | 2468
5.5548 | 2463
5.6052 | 2449
5.6556 | 2380
5.7061 | 2356
5.7565 | 2429
5.8069 | 2338
5.8574 | 2404
5.9078 | 2374
5.9582 | 2485
6.0087 | 2376
6.0591 | 2390
6.1095 | 2481
6.16 | 2393
6.2104 | 2332
6.2608 | 2504
6.3113 | 2595
6.3617 | 2833
6.4121 | 3051
6.4626 | 3668
6.513 | 4210
6.5634 | 3859
6.6139 | 2801
6.6643 | 2420
6.7147 | 2435
6.7652 | 2246
6.8156 | 2337
6.8661 | 2337
6.9165 | 2162
6.9669 | 2164
7.0174 | 2123
7.0678 | 2186
7.1182 | 2264
7.1687 | 2208
7.2191 | 2190
7.2695 | 2178
7.32 | 2102
7.3704 | 2088
7.4208 | 2156
7.4713 | 2117
7.5217 | 2012
7.5721 | 1966
7.6226 | 2013
7.673 | 1998
7.7234 | 1910
7.7739 | 1913
7.8243 | 1858
7.8747 | 1911
7.9252 | 1879
7.9756 | 1890
8.026 | 1926
8.0765 | 1854
8.1269 | 1804
8.1773 | 1862
8.2278 | 1752
8.2782 | 1720
8.3286 | 1754
8.3791 | 1761
8.4295 | 1755
8.4799 | 1790
8.5304 | 1917
8.5808 | 1950
8.6312 | 2096
8.6817 | 2016
8.7321 | 1807
8.7825 | 1745
8.833 | 1724
8.8834 | 1669
8.9338 | 1720
8.9843 | 1587
9.0347 | 1511
9.0851 | 1591
9.1356 | 1588
9.186 | 1661
9.2364 | 1657
9.2869 | 1659
9.3373 | 1568
9.3877 | 1597
9.4382 | 1676
9.4886 | 1771
9.539 | 1891
9.5895 | 2109
9.6399 | 2786
9.6903 | 3957
9.7408 | 5612
9.7912 | 5994
9.8416 | 3871
9.8921 | 2755
9.9425 | 1989
9.9929 | 1670
10.0434 | 1583
10.0938 | 1479
10.1442 | 1458
10.1947 | 1495
10.2451 | 1440
10.2956 | 1437
10.346 | 1418
10.3964 | 1507
10.4469 | 1432
10.4973 | 1474
10.5477 | 1392
10.5982 | 1367
10.6486 | 1471
10.699 | 1379
10.7495 | 1383
10.7999 | 1387
10.8503 | 1389
10.9008 | 1367
10.9512 | 1398
11.0016 | 1416
11.0521 | 1416
11.1025 | 1556
11.1529 | 1695
11.2034 | 1532
11.2538 | 1329
11.3042 | 1353
11.3547 | 1369
11.4051 | 1301
11.4555 | 1417
11.506 | 1342
11.5564 | 1287
11.6068 | 1337
11.6573 | 1243
11.7077 | 1298
11.7581 | 1327
11.8086 | 1228
11.859 | 1252
11.9094 | 1268
11.9599 | 1295
12.0103 | 1285
12.0607 | 1305
12.1112 | 1291
12.1616 | 1337
12.212 | 1246
12.2625 | 1235
12.3129 | 1274
12.3633 | 1234
12.4138 | 1256
12.4642 | 1236
12.5146 | 1251
12.5651 | 1233
12.6155 | 1319
12.6659 | 1222
12.7164 | 1310
12.7668 | 1304
12.8172 | 1332
12.8677 | 1337
12.9181 | 1418
12.9685 | 1488
13.019 | 1692
13.0694 | 1617
13.1198 | 1595
13.1703 | 1601
13.2207 | 1804
13.2711 | 2080
13.3216 | 2373
13.372 | 2876
13.4224 | 3439
13.4729 | 3853
13.5233 | 3420
13.5737 | 2737
13.6242 | 2530
13.6746 | 2180
13.725 | 1949
13.7755 | 2017
13.8259 | 2297
13.8764 | 2421
13.9268 | 2000
13.9772 | 1543
14.0277 | 1340
14.0781 | 1299
14.1285 | 1326
14.179 | 1212
14.2294 | 1225
14.2798 | 1244
14.3303 | 1242
14.3807 | 1228
14.4311 | 1290
14.4816 | 1302
14.532 | 1421
14.5824 | 1471
14.6329 | 1519
14.6833 | 1454
14.7337 | 1314
14.7842 | 1231
14.8346 | 1182
14.885 | 1122
14.9355 | 1211
14.9859 | 1231
15.0363 | 1465
15.0868 | 1626
15.1372 | 1791
15.1876 | 1701
15.2381 | 2039
15.2885 | 2546
15.3389 | 2103
15.3894 | 1454
15.4398 | 1197
15.4902 | 1115
15.5407 | 1030
15.5911 | 1042
15.6415 | 1032
15.692 | 1024
15.7424 | 1018
15.7928 | 976
15.8433 | 1014
15.8937 | 1008
15.9441 | 994
15.9946 | 975
16.045 | 896
16.0954 | 915
16.1459 | 939
16.1963 | 941
16.2467 | 925
16.2972 | 905
16.3476 | 879
16.398 | 915
16.4485 | 891
16.4989 | 942
16.5493 | 1003
16.5998 | 903
16.6502 | 948
16.7006 | 963
16.7511 | 904
16.8015 | 982
16.8519 | 1155
16.9024 | 1089
16.9528 | 894
17.0032 | 874
17.0537 | 880
17.1041 | 927
17.1545 | 901
17.205 | 962
17.2554 | 1032
17.3059 | 1200
17.3563 | 1063
17.4067 | 985
17.4572 | 942
17.5076 | 985
17.558 | 1005
17.6085 | 948
17.6589 | 970
17.7093 | 958
17.7598 | 886
17.8102 | 916
17.8606 | 889
17.9111 | 913
17.9615 | 923
18.0119 | 855
18.0624 | 928
18.1128 | 873
18.1632 | 1001
18.2137 | 990
18.2641 | 970
18.3145 | 892
18.365 | 860
18.4154 | 879
18.4658 | 878
18.5163 | 856
18.5667 | 876
18.6171 | 877
18.6676 | 826
18.718 | 855
18.7684 | 835
18.8189 | 920
18.8693 | 847
18.9197 | 959
18.9702 | 1028
19.0206 | 1023
19.071 | 1184
19.1215 | 1037
19.1719 | 1043
19.2223 | 1007
19.2728 | 1106
19.3232 | 1179
19.3736 | 1306
19.4241 | 1303
19.4745 | 1464
19.5249 | 2056
19.5754 | 2909
19.6258 | 3766
19.6762 | 3127
19.7267 | 1942
19.7771 | 1501
19.8275 | 1267
19.878 | 1223
19.9284 | 1162
19.9788 | 1145
20.0293 | 1027
20.0797 | 1036
20.1301 | 1030
20.1806 | 1044
20.231 | 1071
20.2814 | 1068
20.3319 | 1157
20.3823 | 1110
20.4327 | 1111
20.4832 | 1199
20.5336 | 1377
20.584 | 1486
20.6345 | 1655
20.6849 | 1723
20.7353 | 1749
20.7858 | 1869
20.8362 | 2359
20.8867 | 2753
20.9371 | 3287
20.9875 | 3825
21.038 | 3422
21.0884 | 2599
21.1388 | 2045
21.1893 | 1816
21.2397 | 1686
21.2901 | 1674
21.3406 | 1754
21.391 | 1969
21.4414 | 2064
21.4919 | 2101
21.5423 | 2181
21.5927 | 2379
21.6432 | 2698
21.6936 | 3382
21.744 | 4318
21.7945 | 5434
21.8449 | 7179
21.8953 | 8416
21.9458 | 8383
21.9962 | 6673
22.0466 | 4775
22.0971 | 3632
22.1475 | 3741
22.1979 | 5194
22.2484 | 6824
22.2988 | 6259
22.3492 | 4467
22.3997 | 3219
22.4501 | 2723
22.5005 | 2462
22.551 | 2378
22.6014 | 2327
22.6518 | 2183
22.7023 | 1925
22.7527 | 1854
22.8031 | 1708
22.8536 | 1681
22.904 | 1526
22.9544 | 1564
23.0049 | 1718
23.0553 | 1900
23.1057 | 1997
23.1562 | 1896
23.2066 | 1939
23.257 | 1947
23.3075 | 1992
23.3579 | 2294
23.4083 | 2880
23.4588 | 3762
23.5092 | 4181
23.5596 | 3848
23.6101 | 3233
23.6605 | 2716
23.7109 | 2087
23.7614 | 1603
23.8118 | 1343
23.8622 | 1301
23.9127 | 1143
23.9631 | 1286
24.0135 | 1092
24.064 | 1083
24.1144 | 1097
24.1648 | 1017
24.2153 | 1015
24.2657 | 1092
24.3162 | 1118
24.3666 | 1141
24.417 | 1187
24.4675 | 1341
24.5179 | 1616
24.5683 | 1703
24.6188 | 1525
24.6692 | 1345
24.7196 | 1245
24.7701 | 1159
24.8205 | 1154
24.8709 | 1168
24.9214 | 1329
24.9718 | 1419
25.0222 | 1426
25.0727 | 1438
25.1231 | 1481
25.1735 | 1569
25.224 | 1633
25.2744 | 1537
25.3248 | 1443
25.3753 | 1321
25.4257 | 1503
25.4761 | 1963
25.5266 | 2936
25.577 | 5424
25.6274 | 8790
25.6779 | 8959
25.7283 | 6608
25.7787 | 4367
25.8292 | 2941
25.8796 | 2128
25.93 | 1858
25.9805 | 1676
26.0309 | 1817
26.0813 | 1894
26.1318 | 2247
26.1822 | 2799
26.2326 | 3902
26.2831 | 4841
26.3335 | 4321
26.3839 | 3040
26.4344 | 2041
26.4848 | 1788
26.5352 | 2293
26.5857 | 2729
26.6361 | 3295
26.6865 | 3004
26.737 | 3328
26.7874 | 4002
26.8378 | 4555
26.8883 | 4384
26.9387 | 3571
26.9891 | 2993
27.0396 | 2924
27.09 | 3629
27.1404 | 3841
27.1909 | 3586
27.2413 | 3070
27.2917 | 2988
27.3422 | 3160
27.3926 | 3654
27.443 | 4065
27.4935 | 4336
27.5439 | 4768
27.5943 | 5771
27.6448 | 6562
27.6952 | 6942
27.7456 | 6225
27.7961 | 5236
27.8465 | 4840
27.897 | 4227
27.9474 | 3136
27.9978 | 2326
28.0483 | 2042
28.0987 | 1832
28.1491 | 1598
28.1996 | 1612
28.25 | 1692
28.3004 | 1765
28.3509 | 1750
28.4013 | 1650
28.4517 | 1560
28.5022 | 1526
28.5526 | 1468
28.603 | 1397
28.6535 | 1286
28.7039 | 1195
28.7543 | 1264
28.8048 | 1193
28.8552 | 1172
28.9056 | 1261
28.9561 | 1261
29.0065 | 1246
29.0569 | 1114
29.1074 | 1155
29.1578 | 1069
29.2082 | 1272
29.2587 | 1558
29.3091 | 2060
29.3595 | 2824
29.41 | 2810
29.4604 | 2229
29.5108 | 1727
29.5613 | 1388
29.6117 | 1341
29.6621 | 1475
29.7126 | 1829
29.763 | 2362
29.8134 | 2690
29.8639 | 2846
29.9143 | 2572
29.9647 | 2189
30.0152 | 1935
30.0656 | 1805
30.116 | 1521
30.1665 | 1409
30.2169 | 1369
30.2673 | 1264
30.3178 | 1363
30.3682 | 1408
30.4186 | 1478
30.4691 | 1476
30.5195 | 1514
30.5699 | 1477
30.6204 | 1578
30.6708 | 1702
30.7212 | 2010
30.7717 | 2272
30.8221 | 2704
30.8725 | 3229
30.923 | 3203
30.9734 | 2577
31.0238 | 1970
31.0743 | 1541
31.1247 | 1351
31.1751 | 1300
31.2256 | 1255
31.276 | 1238
31.3265 | 1364
31.3769 | 1283
31.4273 | 1271
31.4778 | 1164
31.5282 | 1144
31.5786 | 975
31.6291 | 1015
31.6795 | 894
31.7299 | 959
31.7804 | 963
31.8308 | 1066
31.8812 | 1191
31.9317 | 1194
31.9821 | 1116
32.0325 | 1004
32.083 | 977
32.1334 | 979
32.1838 | 996
32.2343 | 1100
32.2847 | 1239
32.3351 | 1316
32.3856 | 1418
32.436 | 1309
32.4864 | 1130
32.5369 | 1057
32.5873 | 982
32.6377 | 1056
32.6882 | 1102
32.7386 | 1002
32.789 | 1084
32.8395 | 1003
32.8899 | 912
32.9403 | 940
32.9908 | 911
33.0412 | 932
33.0916 | 1007
33.1421 | 985
33.1925 | 1042
33.2429 | 931
33.2934 | 943
33.3438 | 915
33.3942 | 964
33.4447 | 877
33.4951 | 862
33.5455 | 878
33.596 | 829
33.6464 | 815
33.6968 | 759
33.7473 | 784
33.7977 | 804
33.8481 | 845
33.8986 | 820
33.949 | 873
33.9994 | 870
34.0499 | 874
34.1003 | 982
34.1507 | 998
34.2012 | 1038
34.2516 | 1103
34.302 | 1290
34.3525 | 1400
34.4029 | 1455
34.4533 | 1469
34.5038 | 1347
34.5542 | 1415
34.6046 | 1523
34.6551 | 1734
34.7055 | 2081
34.7559 | 2080
34.8064 | 1987
34.8568 | 1719
34.9073 | 1536
34.9577 | 1402
35.0081 | 1436
35.0586 | 1527
35.109 | 1472
35.1594 | 1391
35.2099 | 1226
35.2603 | 1247
35.3107 | 1270
35.3612 | 1174
35.4116 | 1207
35.462 | 1296
35.5125 | 1403
35.5629 | 1833
35.6133 | 2184
35.6638 | 2301
35.7142 | 1935
35.7646 | 1563
35.8151 | 1452
35.8655 | 1414
35.9159 | 1616
35.9664 | 1966
36.0168 | 2325
36.0672 | 2277
36.1177 | 2170
36.1681 | 1836
36.2185 | 1537
36.269 | 1455
36.3194 | 1319
36.3698 | 1268
36.4203 | 1277
36.4707 | 1390
36.5211 | 1463
36.5716 | 1298
36.622 | 1215
36.6724 | 1098
36.7229 | 1100
36.7733 | 1035
36.8237 | 1128
36.8742 | 1185
36.9246 | 1135
36.975 | 1153
37.0255 | 1125
37.0759 | 1173
37.1263 | 1146
37.1768 | 1116
37.2272 | 1073
37.2776 | 960
37.3281 | 938
37.3785 | 876
37.4289 | 925
37.4794 | 924
37.5298 | 968
37.5802 | 1081
37.6307 | 1124
37.6811 | 1049
37.7315 | 971
37.782 | 878
37.8324 | 831
37.8828 | 830
37.9333 | 826
37.9837 | 805
38.0341 | 790
38.0846 | 752
38.135 | 807
38.1854 | 781
38.2359 | 808
38.2863 | 780
38.3368 | 759
38.3872 | 807
38.4376 | 727
38.4881 | 730
38.5385 | 744
38.5889 | 779
38.6394 | 794
38.6898 | 804
38.7402 | 830
38.7907 | 908
38.8411 | 981
38.8915 | 919
38.942 | 846
38.9924 | 854
39.0428 | 828
39.0933 | 792
39.1437 | 800
39.1941 | 856
39.2446 | 890
39.295 | 971
39.3454 | 1046
39.3959 | 1137
39.4463 | 1160
39.4967 | 1146
39.5472 | 1042
39.5976 | 967
39.648 | 928
39.6985 | 900
39.7489 | 828
39.7993 | 848
39.8498 | 790
39.9002 | 738
39.9506 | 781
40.0011 | 774
40.0515 | 751
40.1019 | 742
40.1524 | 721
40.2028 | 770
40.2532 | 816
40.3037 | 771
40.3541 | 806
40.4045 | 904
40.455 | 988
40.5054 | 905
40.5558 | 875
40.6063 | 805
40.6567 | 811
40.7071 | 812
40.7576 | 791
40.808 | 762
40.8584 | 822
40.9089 | 828
40.9593 | 772
41.0097 | 776
41.0602 | 827
41.1106 | 805
41.161 | 764
41.2115 | 737
41.2619 | 828
41.3123 | 891
41.3628 | 859
41.4132 | 946
41.4636 | 1065
41.5141 | 1380
41.5645 | 1476
41.6149 | 1597
41.6654 | 1434
41.7158 | 1262
41.7663 | 1130
41.8167 | 1036
41.8671 | 933
41.9176 | 971
41.968 | 909
42.0184 | 889
42.0689 | 809
42.1193 | 816
42.1697 | 807
42.2202 | 860
42.2706 | 897
42.321 | 971
42.3715 | 1054
42.4219 | 1161
42.4723 | 1240
42.5228 | 1197
42.5732 | 1250
42.6236 | 1218
42.6741 | 1106
42.7245 | 1103
42.7749 | 1002
42.8254 | 888
42.8758 | 885
42.9262 | 817
42.9767 | 801
43.0271 | 766
43.0775 | 867
43.128 | 925
43.1784 | 1032
43.2288 | 965
43.2793 | 920
43.3297 | 799
43.3801 | 777
43.4306 | 740
43.481 | 764
43.5314 | 750
43.5819 | 775
43.6323 | 804
43.6827 | 816
43.7332 | 803
43.7836 | 844
43.834 | 864
43.8845 | 870
43.9349 | 937
43.9853 | 935
44.0358 | 940
44.0862 | 935
44.1366 | 1062
44.1871 | 1183
44.2375 | 1156
44.2879 | 1167
44.3384 | 1041
44.3888 | 953
44.4392 | 1050
44.4897 | 1023
44.5401 | 999
44.5905 | 1015
44.641 | 962
44.6914 | 992
44.7418 | 982
44.7923 | 1065
44.8427 | 1060
44.8931 | 1186
44.9436 | 1198
44.994 | 1169
45.0444 | 1236
45.0949 | 1110
45.1453 | 1107
45.1957 | 973
45.2462 | 962
45.2966 | 933
45.3471 | 884
45.3975 | 901
45.4479 | 806
45.4984 | 820
45.5488 | 774
45.5992 | 757
45.6497 | 815
45.7001 | 796
45.7505 | 805
45.801 | 864
45.8514 | 852
45.9018 | 890
45.9523 | 945
46.0027 | 1024
46.0531 | 1025
46.1036 | 1039
46.154 | 1105
46.2044 | 1075
46.2549 | 1038
46.3053 | 974
46.3557 | 983
46.4062 | 1166
46.4566 | 1275
46.507 | 1280
46.5575 | 1266
46.6079 | 1210
46.6583 | 1038
46.7088 | 1093
46.7592 | 1012
46.8096 | 1050
46.8601 | 1075
46.9105 | 1061
46.9609 | 1219
47.0114 | 1290
47.0618 | 1298
47.1122 | 1278
47.1627 | 1292
47.2131 | 1107
47.2635 | 1197
47.314 | 1176
47.3644 | 1235
47.4148 | 1291
47.4653 | 1288
47.5157 | 1184
47.5661 | 1038
47.6166 | 1000
47.667 | 896
47.7174 | 776
47.7679 | 772
47.8183 | 753
47.8687 | 825
47.9192 | 744
47.9696 | 743
48.02 | 827
48.0705 | 879
48.1209 | 922
48.1713 | 901
48.2218 | 986
48.2722 | 1036
48.3226 | 1382
48.3731 | 1584
48.4235 | 1629
48.4739 | 1609
48.5244 | 1491
48.5748 | 1305
48.6252 | 1146
48.6757 | 964
48.7261 | 969
48.7766 | 891
48.827 | 848
48.8774 | 819
48.9279 | 850
48.9783 | 774
49.0287 | 824
49.0792 | 847
49.1296 | 847
49.18 | 936
49.2305 | 948
49.2809 | 925
49.3313 | 954
49.3818 | 939
49.4322 | 934
49.4826 | 812
49.5331 | 844
49.5835 | 832
49.6339 | 783
49.6844 | 801
49.7348 | 805
49.7852 | 778
49.8357 | 806
49.8861 | 803
49.9365 | 773
49.987 | 719
50.0374 | 856
50.0878 | 1071
50.1383 | 1002
50.1887 | 937
50.2391 | 1151
50.2896 | 1176
50.34 | 1117
50.3904 | 1026
50.4409 | 1051
50.4913 | 1075
50.5417 | 1015
50.5922 | 1073
50.6426 | 1195
50.693 | 1227
50.7435 | 1366
50.7939 | 1619
50.8443 | 1754
50.8948 | 1799
50.9452 | 1826
50.9956 | 1558
51.0461 | 1412
51.0965 | 1206
51.1469 | 985
51.1974 | 940
51.2478 | 902
51.2982 | 883
51.3487 | 910
51.3991 | 876
51.4495 | 846
51.5 | 827
51.5504 | 767
51.6008 | 804
51.6513 | 805
51.7017 | 772
51.7521 | 761
51.8026 | 776
51.853 | 731
51.9034 | 711
51.9539 | 682
52.0043 | 649
52.0547 | 674
52.1052 | 658
52.1556 | 666
52.206 | 693
52.2565 | 677
52.3069 | 700
52.3574 | 755
52.4078 | 735
52.4582 | 760
52.5087 | 794
52.5591 | 740
52.6095 | 734
52.66 | 733
52.7104 | 759
52.7608 | 715
52.8113 | 760
52.8617 | 765
52.9121 | 713
52.9626 | 720
53.013 | 748
53.0634 | 798
53.1139 | 827
53.1643 | 848
53.2147 | 855
53.2652 | 838
53.3156 | 893
53.366 | 806
53.4165 | 763
53.4669 | 791
53.5173 | 842
53.5678 | 756
53.6182 | 724
53.6686 | 771
53.7191 | 822
53.7695 | 830
53.8199 | 839
53.8704 | 904
53.9208 | 904
53.9712 | 958
54.0217 | 977
54.0721 | 872
54.1225 | 938
54.173 | 857
54.2234 | 794
54.2738 | 779
54.3243 | 755
54.3747 | 744
54.4251 | 753
54.4756 | 733
54.526 | 697
54.5764 | 727
54.6269 | 742
54.6773 | 731
54.7277 | 788
54.7782 | 808
54.8286 | 804
54.879 | 816
54.9295 | 793
54.9799 | 766
55.0303 | 716
55.0808 | 750
55.1312 | 795
55.1816 | 724
55.2321 | 784
55.2825 | 794
55.3329 | 772
55.3834 | 753
55.4338 | 733
55.4842 | 791
55.5347 | 776
55.5851 | 708
55.6355 | 747
55.686 | 752
55.7364 | 735
55.7869 | 749
55.8373 | 750
55.8877 | 758
55.9382 | 719
55.9886 | 740
56.039 | 664
56.0895 | 745
56.1399 | 666
56.1903 | 738
56.2408 | 755
56.2912 | 820
56.3416 | 814
56.3921 | 889
56.4425 | 866
56.4929 | 882
56.5434 | 884
56.5938 | 923
56.6442 | 978
56.6947 | 978
56.7451 | 946
56.7955 | 922
56.846 | 908
56.8964 | 919
56.9468 | 968
56.9973 | 961
57.0477 | 868
57.0981 | 919
57.1486 | 871
57.199 | 788
57.2494 | 837
57.2999 | 819
57.3503 | 838
57.4007 | 871
57.4512 | 847
57.5016 | 799
57.552 | 867
57.6025 | 891
57.6529 | 848
57.7033 | 864
57.7538 | 850
57.8042 | 881
57.8546 | 875
57.9051 | 809
57.9555 | 786
58.0059 | 824
58.0564 | 746
58.1068 | 729
58.1572 | 704
58.2077 | 637
58.2581 | 651
58.3085 | 641
58.359 | 662
58.4094 | 653
58.4598 | 669
58.5103 | 736
58.5607 | 656
58.6111 | 692
58.6616 | 691
58.712 | 698
58.7624 | 637
58.8129 | 703
58.8633 | 686
58.9137 | 705
58.9642 | 752
59.0146 | 744
59.065 | 737
59.1155 | 760
59.1659 | 739
59.2163 | 705
59.2668 | 701
59.3172 | 688
59.3677 | 715
59.4181 | 727
59.4685 | 691
59.519 | 689
59.5694 | 730
59.6198 | 697
59.6703 | 840
59.7207 | 816
59.7711 | 888
59.8216 | 952
59.872 | 854
59.9224 | 916
59.9729 | 882
60.0233 | 856
60.0737 | 858
60.1242 | 838
60.1746 | 878
60.225 | 878
60.2755 | 845
60.3259 | 878
60.3763 | 871
60.4268 | 872
60.4772 | 933
60.5276 | 976
60.5781 | 1012
60.6285 | 994
60.6789 | 1048
60.7294 | 1086
60.7798 | 1094
60.8302 | 1017
60.8807 | 1055
60.9311 | 996
60.9815 | 921
61.032 | 907
61.0824 | 874
61.1328 | 860
61.1833 | 873
61.2337 | 789
61.2841 | 837
61.3346 | 811
61.385 | 760
61.4354 | 823
61.4859 | 805
61.5363 | 810
61.5867 | 865
61.6372 | 907
61.6876 | 1001
61.738 | 1116
61.7885 | 1094
61.8389 | 1126
61.8893 | 1189
61.9398 | 1063
61.9902 | 966
62.0406 | 957
62.0911 | 914
62.1415 | 842
62.1919 | 745
62.2424 | 785
62.2928 | 676
62.3432 | 660
62.3937 | 684
62.4441 | 707
62.4945 | 644
62.545 | 670
62.5954 | 653
62.6458 | 728
62.6963 | 835
62.7467 | 795
62.7972 | 795
62.8476 | 778
62.898 | 743
62.9485 | 790
62.9989 | 770
63.0493 | 721
63.0998 | 632
63.1502 | 612
63.2006 | 614
63.2511 | 610
63.3015 | 649
63.3519 | 666
63.4024 | 611
63.4528 | 556
63.5032 | 687
63.5537 | 683
63.6041 | 703
63.6545 | 694
63.705 | 680
63.7554 | 702
63.8058 | 682
63.8563 | 771
63.9067 | 790
63.9571 | 785
64.0076 | 767
64.058 | 797
64.1084 | 796
64.1589 | 822
64.2093 | 823
64.2597 | 893
64.3102 | 964
64.3606 | 1032
64.411 | 1053
64.4615 | 1102
64.5119 | 1063
64.5623 | 1097
64.6128 | 1150
64.6632 | 1066
64.7136 | 1081
64.7641 | 976
64.8145 | 1013
64.8649 | 1081
64.9154 | 1002
64.9658 | 1064
65.0162 | 1026
65.0667 | 1036
65.1171 | 1038
65.1675 | 973
65.218 | 958
65.2684 | 927
65.3188 | 875
65.3693 | 921
65.4197 | 876
65.4701 | 891
65.5206 | 927
65.571 | 923
65.6214 | 847
65.6719 | 850
65.7223 | 801
65.7727 | 781
65.8232 | 754
65.8736 | 780
65.924 | 754
65.9745 | 812
66.0249 | 792
66.0753 | 804
66.1258 | 883
66.1762 | 864
66.2266 | 823
66.2771 | 864
66.3275 | 814
66.378 | 796
66.4284 | 830
66.4788 | 797
66.5293 | 840
66.5797 | 807
66.6301 | 897
66.6806 | 907
66.731 | 884
66.7814 | 787
66.8319 | 830
66.8823 | 800
66.9327 | 739
66.9832 | 720
67.0336 | 681
67.084 | 747
67.1345 | 727
67.1849 | 715
67.2353 | 795
67.2858 | 761
67.3362 | 795
67.3866 | 792
67.4371 | 832
67.4875 | 896
67.5379 | 891
67.5884 | 917
67.6388 | 970
67.6892 | 915
67.7397 | 890
67.7901 | 827
67.8405 | 860
67.891 | 845
67.9414 | 840
67.9918 | 881
68.0423 | 908
68.0927 | 972
68.1431 | 926
68.1936 | 980
68.244 | 929
68.2944 | 936
68.3449 | 863
68.3953 | 865
68.4457 | 747
68.4962 | 784
68.5466 | 746
68.597 | 700
68.6475 | 756
68.6979 | 676
68.7483 | 678
68.7988 | 693
68.8492 | 723
68.8996 | 704
68.9501 | 785
69.0005 | 693
69.0509 | 691
69.1014 | 754
69.1518 | 743
69.2022 | 798
69.2527 | 793
69.3031 | 837
69.3535 | 812
69.404 | 822
69.4544 | 795
69.5048 | 769
69.5553 | 765
69.6057 | 743
69.6561 | 709
69.7066 | 744
69.757 | 678
69.8075 | 679
69.8579 | 662
69.9083 | 722
69.9588 | 764
70.0092 | 724
70.0596 | 745
70.1101 | 809
70.1605 | 682
70.2109 | 773
70.2614 | 712
70.3118 | 688
70.3622 | 682
70.4127 | 600
70.4631 | 674
70.5135 | 595
70.564 | 644
70.6144 | 671
70.6648 | 631
70.7153 | 636
70.7657 | 585
70.8161 | 632
70.8666 | 643
70.917 | 618
70.9674 | 603
71.0179 | 605
71.0683 | 610
71.1187 | 619
71.1692 | 601
71.2196 | 634
71.27 | 613
71.3205 | 608
71.3709 | 611
71.4213 | 622
71.4718 | 665
71.5222 | 654
71.5726 | 602
71.6231 | 614
71.6735 | 638
71.7239 | 614
71.7744 | 682
71.8248 | 672
71.8752 | 686
71.9257 | 682
71.9761 | 680
72.0265 | 716
72.077 | 806
72.1274 | 784
72.1778 | 820
72.2283 | 812
72.2787 | 793
72.3291 | 890
72.3796 | 869
72.43 | 866
72.4804 | 864
72.5309 | 851
72.5813 | 823
72.6317 | 895
72.6822 | 876
72.7326 | 894
72.783 | 869
72.8335 | 886
72.8839 | 840
72.9343 | 839
72.9848 | 804
73.0352 | 843
73.0856 | 807
73.1361 | 806
73.1865 | 813
73.2369 | 882
73.2874 | 914
73.3378 | 952
73.3883 | 955
73.4387 | 920
73.4891 | 873
73.5396 | 867
73.59 | 840
73.6404 | 826
73.6909 | 791
73.7413 | 824
73.7917 | 748
73.8422 | 819
73.8926 | 789
73.943 | 810
73.9935 | 798
74.0439 | 833
74.0943 | 894
74.1448 | 850
74.1952 | 851
74.2456 | 850
74.2961 | 818
74.3465 | 806
74.3969 | 768
74.4474 | 757
74.4978 | 762
74.5482 | 741
74.5987 | 725
74.6491 | 678
74.6995 | 739
74.75 | 676
74.8004 | 699
74.8508 | 757
74.9013 | 840
74.9517 | 713
75.0021 | 752
75.0526 | 749
75.103 | 755
75.1534 | 716
75.2039 | 713
75.2543 | 678
75.3047 | 693
75.3552 | 715
75.4056 | 699
75.456 | 672
75.5065 | 740
75.5569 | 710
75.6073 | 678
75.6578 | 712
75.7082 | 724
75.7586 | 714
75.8091 | 721
75.8595 | 727
75.9099 | 708
75.9604 | 694
76.0108 | 645
76.0612 | 624
76.1117 | 605
76.1621 | 615
76.2125 | 675
76.263 | 633
76.3134 | 697
76.3638 | 719
76.4143 | 755
76.4647 | 763
76.5151 | 791
76.5656 | 732
76.616 | 715
76.6664 | 682
76.7169 | 647
76.7673 | 676
76.8178 | 625
76.8682 | 617
76.9186 | 625
76.9691 | 639
77.0195 | 603
77.0699 | 654
77.1204 | 628
77.1708 | 633
77.2212 | 578
77.2717 | 538
77.3221 | 596
77.3725 | 600
77.423 | 616
77.4734 | 635
77.5238 | 622
77.5743 | 673
77.6247 | 677
77.6751 | 623
77.7256 | 660
77.776 | 668
77.8264 | 627
77.8769 | 671
77.9273 | 635
77.9777 | 664
78.0282 | 651
78.0786 | 615
78.129 | 617
78.1795 | 607
78.2299 | 627
78.2803 | 596
78.3308 | 595
78.3812 | 620
78.4316 | 622
78.4821 | 653
78.5325 | 673
78.5829 | 686
78.6334 | 708
78.6838 | 701
78.7342 | 632
78.7847 | 703
78.8351 | 677
78.8855 | 666
78.936 | 675
78.9864 | 640
79.0368 | 673
79.0873 | 669
79.1377 | 662
79.1881 | 644
79.2386 | 736
79.289 | 686
79.3394 | 684
79.3899 | 683
79.4403 | 648
79.4907 | 644
79.5412 | 582
79.5916 | 582
79.642 | 603
79.6925 | 584
79.7429 | 608
79.7933 | 605
79.8438 | 653
79.8942 | 599
79.9446 | 591
79.9951 | 604