## 20191003_FER_2449
5 | 2589
5.0504 | 2620
5.1009 | 2609
5.1513 | 2694
5.2017 | 2668
5.2522 | 2638
5.3026 | 2638
5.353 | 2631
5.4035 | 2638
5.4539 | 2600
5.5043 | 2628
5.5548 | 2609
5.6052 | 2535
5.6556 | 2625
5.7061 | 2623
5.7565 | 2601
5.8069 | 2552
5.8574 | 2529
5.9078 | 2506
5.9582 | 2512
6.0087 | 2508
6.0591 | 2496
6.1095 | 2584
6.16 | 2529
6.2104 | 2558
6.2608 | 2519
6.3113 | 2536
6.3617 | 2628
6.4121 | 2628
6.4626 | 2738
6.513 | 2869
6.5634 | 2842
6.6139 | 2715
6.6643 | 2558
6.7147 | 2597
6.7652 | 2547
6.8156 | 2616
6.8661 | 2601
6.9165 | 2623
6.9669 | 2596
7.0174 | 2718
7.0678 | 2617
7.1182 | 2530
7.1687 | 2450
7.2191 | 2531
7.2695 | 2530
7.32 | 2456
7.3704 | 2410
7.4208 | 2343
7.4713 | 2345
7.5217 | 2320
7.5721 | 2397
7.6226 | 2376
7.673 | 2377
7.7234 | 2581
7.7739 | 2772
7.8243 | 2748
7.8747 | 2308
7.9252 | 2228
7.9756 | 2162
8.026 | 2125
8.0765 | 2103
8.1269 | 2130
8.1773 | 2081
8.2278 | 2024
8.2782 | 2026
8.3286 | 2105
8.3791 | 2116
8.4295 | 2094
8.4799 | 1992
8.5304 | 2046
8.5808 | 2123
8.6312 | 2079
8.6817 | 2152
8.7321 | 2021
8.7825 | 2042
8.833 | 2074
8.8834 | 2087
8.9338 | 2113
8.9843 | 2193
9.0347 | 2418
9.0851 | 2629
9.1356 | 3255
9.186 | 4487
9.2364 | 6550
9.2869 | 9944
9.3373 | 11838
9.3877 | 6547
9.4382 | 2831
9.4886 | 2210
9.539 | 2041
9.5895 | 2038
9.6399 | 2104
9.6903 | 2287
9.7408 | 2691
9.7912 | 2701
9.8416 | 2288
9.8921 | 1888
9.9425 | 1771
9.9929 | 1759
10.0434 | 1817
10.0938 | 1699
10.1442 | 1754
10.1947 | 1664
10.2451 | 1735
10.2956 | 1681
10.346 | 1588
10.3964 | 1663
10.4469 | 1690
10.4973 | 1646
10.5477 | 1715
10.5982 | 1754
10.6486 | 1618
10.699 | 1733
10.7495 | 1619
10.7999 | 1659
10.8503 | 1603
10.9008 | 1575
10.9512 | 1638
11.0016 | 1566
11.0521 | 1592
11.1025 | 1620
11.1529 | 1670
11.2034 | 1517
11.2538 | 1552
11.3042 | 1548
11.3547 | 1579
11.4051 | 1551
11.4555 | 1467
11.506 | 1529
11.5564 | 1535
11.6068 | 1547
11.6573 | 1476
11.7077 | 1484
11.7581 | 1523
11.8086 | 1546
11.859 | 1573
11.9094 | 1524
11.9599 | 1497
12.0103 | 1495
12.0607 | 1534
12.1112 | 1566
12.1616 | 1622
12.212 | 1623
12.2625 | 1613
12.3129 | 1671
12.3633 | 1883
12.4138 | 2407
12.4642 | 3259
12.5146 | 4256
12.5651 | 3420
12.6155 | 2421
12.6659 | 2692
12.7164 | 2881
12.7668 | 2584
12.8172 | 1952
12.8677 | 1770
12.9181 | 1658
12.9685 | 1657
13.019 | 1610
13.0694 | 1733
13.1198 | 1722
13.1703 | 1748
13.2207 | 1870
13.2711 | 2225
13.3216 | 2688
13.372 | 3316
13.4224 | 3431
13.4729 | 2899
13.5233 | 2323
13.5737 | 2214
13.6242 | 2104
13.6746 | 1789
13.725 | 1701
13.7755 | 1776
13.8259 | 1744
13.8764 | 1721
13.9268 | 1550
13.9772 | 1500
14.0277 | 1371
14.0781 | 1388
14.1285 | 1393
14.179 | 1347
14.2294 | 1319
14.2798 | 1327
14.3303 | 1354
14.3807 | 1344
14.4311 | 1354
14.4816 | 1336
14.532 | 1402
14.5824 | 1316
14.6329 | 1424
14.6833 | 1400
14.7337 | 1283
14.7842 | 1317
14.8346 | 1339
14.885 | 1222
14.9355 | 1337
14.9859 | 1355
15.0363 | 1475
15.0868 | 1660
15.1372 | 1736
15.1876 | 1922
15.2381 | 2097
15.2885 | 2681
15.3389 | 2976
15.3894 | 2418
15.4398 | 1703
15.4902 | 1533
15.5407 | 1750
15.5911 | 2083
15.6415 | 2342
15.692 | 1683
15.7424 | 1327
15.7928 | 1268
15.8433 | 1178
15.8937 | 1156
15.9441 | 1207
15.9946 | 1193
16.045 | 1180
16.0954 | 1190
16.1459 | 1098
16.1963 | 1111
16.2467 | 1146
16.2972 | 1087
16.3476 | 1165
16.398 | 1099
16.4485 | 1075
16.4989 | 1062
16.5493 | 1084
16.5998 | 1085
16.6502 | 1139
16.7006 | 1044
16.7511 | 1068
16.8015 | 1008
16.8519 | 1113
16.9024 | 1080
16.9528 | 1083
17.0032 | 1042
17.0537 | 1095
17.1041 | 1088
17.1545 | 1014
17.205 | 1067
17.2554 | 1097
17.3059 | 1117
17.3563 | 1079
17.4067 | 1041
17.4572 | 1043
17.5076 | 1103
17.558 | 1113
17.6085 | 1020
17.6589 | 1051
17.7093 | 1109
17.7598 | 1178
17.8102 | 1119
17.8606 | 1193
17.9111 | 1201
17.9615 | 1140
18.0119 | 1084
18.0624 | 1016
18.1128 | 1059
18.1632 | 1073
18.2137 | 1141
18.2641 | 1114
18.3145 | 1210
18.365 | 1187
18.4154 | 1186
18.4658 | 1186
18.5163 | 1169
18.5667 | 1121
18.6171 | 1169
18.6676 | 1239
18.718 | 1371
18.7684 | 1182
18.8189 | 1158
18.8693 | 1116
18.9197 | 1126
18.9702 | 1058
19.0206 | 1083
19.071 | 1019
19.1215 | 1140
19.1719 | 1077
19.2223 | 1159
19.2728 | 1178
19.3232 | 1244
19.3736 | 1357
19.4241 | 1453
19.4745 | 1410
19.5249 | 1532
19.5754 | 1667
19.6258 | 1857
19.6762 | 1750
19.7267 | 1658
19.7771 | 1395
19.8275 | 1362
19.878 | 1338
19.9284 | 1313
19.9788 | 1352
20.0293 | 1341
20.0797 | 1276
20.1301 | 1325
20.1806 | 1369
20.231 | 1319
20.2814 | 1376
20.3319 | 1386
20.3823 | 1432
20.4327 | 1591
20.4832 | 1619
20.5336 | 1702
20.584 | 1773
20.6345 | 1898
20.6849 | 1809
20.7353 | 1849
20.7858 | 1927
20.8362 | 2194
20.8867 | 2512
20.9371 | 2933
20.9875 | 3186
21.038 | 3103
21.0884 | 2538
21.1388 | 2129
21.1893 | 1900
21.2397 | 1828
21.2901 | 1899
21.3406 | 1888
21.391 | 1928
21.4414 | 2085
21.4919 | 2202
21.5423 | 2376
21.5927 | 2434
21.6432 | 2710
21.6936 | 2910
21.744 | 3004
21.7945 | 3200
21.8449 | 3153
21.8953 | 3052
21.9458 | 3009
21.9962 | 2882
22.0466 | 2819
22.0971 | 2944
22.1475 | 3415
22.1979 | 4522
22.2484 | 5882
22.2988 | 6131
22.3492 | 4871
22.3997 | 3858
22.4501 | 4124
22.5005 | 5003
22.551 | 5879
22.6014 | 5278
22.6518 | 3635
22.7023 | 2523
22.7527 | 2137
22.8031 | 2097
22.8536 | 2109
22.904 | 2229
22.9544 | 2540
23.0049 | 2797
23.0553 | 3069
23.1057 | 2864
23.1562 | 2453
23.2066 | 2205
23.257 | 2163
23.3075 | 2362
23.3579 | 2762
23.4083 | 3991
23.4588 | 6240
23.5092 | 8132
23.5596 | 7187
23.6101 | 4713
23.6605 | 3175
23.7109 | 2778
23.7614 | 2569
23.8118 | 2283
23.8622 | 1887
23.9127 | 1609
23.9631 | 1584
24.0135 | 1555
24.064 | 1746
24.1144 | 1974
24.1648 | 2516
24.2153 | 3163
24.2657 | 3809
24.3162 | 3296
24.3666 | 2501
24.417 | 1807
24.4675 | 1639
24.5179 | 1657
24.5683 | 1754
24.6188 | 1732
24.6692 | 1591
24.7196 | 1571
24.7701 | 1584
24.8205 | 1689
24.8709 | 1940
24.9214 | 2631
24.9718 | 4106
25.0222 | 6112
25.0727 | 7538
25.1231 | 9404
25.1735 | 9739
25.224 | 7137
25.2744 | 4040
25.3248 | 2559
25.3753 | 2469
25.4257 | 2994
25.4761 | 5029
25.5266 | 8120
25.577 | 10367
25.6274 | 9319
25.6779 | 6800
25.7283 | 4558
25.7787 | 3450
25.8292 | 2819
25.8796 | 2110
25.93 | 1735
25.9805 | 1621
26.0309 | 1641
26.0813 | 1680
26.1318 | 1714
26.1822 | 2028
26.2326 | 2287
26.2831 | 2576
26.3335 | 2836
26.3839 | 2396
26.4344 | 2121
26.4848 | 1773
26.5352 | 1707
26.5857 | 1995
26.6361 | 2588
26.6865 | 2802
26.737 | 3113
26.7874 | 3632
26.8378 | 4823
26.8883 | 5285
26.9387 | 4410
26.9891 | 3132
27.0396 | 2619
27.09 | 2747
27.1404 | 2828
27.1909 | 2813
27.2413 | 2621
27.2917 | 2389
27.3422 | 2475
27.3926 | 2766
27.443 | 2681
27.4935 | 2698
27.5439 | 2718
27.5943 | 3069
27.6448 | 3687
27.6952 | 4232
27.7456 | 4055
27.7961 | 3481
27.8465 | 2763
27.897 | 2352
27.9474 | 2059
27.9978 | 1856
28.0483 | 1678
28.0987 | 1781
28.1491 | 1925
28.1996 | 2065
28.25 | 2385
28.3004 | 3010
28.3509 | 3927
28.4013 | 4427
28.4517 | 4075
28.5022 | 3305
28.5526 | 2664
28.603 | 2179
28.6535 | 1838
28.7039 | 1483
28.7543 | 1489
28.8048 | 1387
28.8552 | 1417
28.9056 | 1459
28.9561 | 1485
29.0065 | 1612
29.0569 | 1772
29.1074 | 2089
29.1578 | 2399
29.2082 | 2691
29.2587 | 2678
29.3091 | 2379
29.3595 | 1923
29.41 | 1695
29.4604 | 1475
29.5108 | 1456
29.5613 | 1468
29.6117 | 1461
29.6621 | 1487
29.7126 | 1698
29.763 | 1978
29.8134 | 2283
29.8639 | 2427
29.9143 | 2267
29.9647 | 2025
30.0152 | 1904
30.0656 | 1870
30.116 | 2062
30.1665 | 2274
30.2169 | 2480
30.2673 | 2215
30.3178 | 1994
30.3682 | 2006
30.4186 | 1880
30.4691 | 1745
30.5195 | 1668
30.5699 | 1598
30.6204 | 1555
30.6708 | 1749
30.7212 | 2052
30.7717 | 2497
30.8221 | 2823
30.8725 | 2871
30.923 | 2671
30.9734 | 2298
31.0238 | 1951
31.0743 | 1630
31.1247 | 1387
31.1751 | 1315
31.2256 | 1261
31.276 | 1376
31.3265 | 1295
31.3769 | 1296
31.4273 | 1308
31.4778 | 1250
31.5282 | 1179
31.5786 | 1221
31.6291 | 1151
31.6795 | 1172
31.7299 | 1090
31.7804 | 1120
31.8308 | 1037
31.8812 | 1110
31.9317 | 1156
31.9821 | 1119
32.0325 | 1120
32.083 | 1177
32.1334 | 1118
32.1838 | 1187
32.2343 | 1181
32.2847 | 1292
32.3351 | 1423
32.3856 | 1407
32.436 | 1415
32.4864 | 1321
32.5369 | 1151
32.5873 | 1166
32.6377 | 1089
32.6882 | 1165
32.7386 | 1215
32.789 | 1156
32.8395 | 1300
32.8899 | 1544
32.9403 | 1801
32.9908 | 1958
33.0412 | 1811
33.0916 | 1579
33.1421 | 1301
33.1925 | 1137
33.2429 | 1107
33.2934 | 1157
33.3438 | 1041
33.3942 | 1045
33.4447 | 1104
33.4951 | 1062
33.5455 | 1049
33.596 | 1127
33.6464 | 1165
33.6968 | 1183
33.7473 | 1217
33.7977 | 1378
33.8481 | 1384
33.8986 | 1347
33.949 | 1302
33.9994 | 1163
34.0499 | 1220
34.1003 | 1217
34.1507 | 1320
34.2012 | 1373
34.2516 | 1438
34.302 | 1464
34.3525 | 1481
34.4029 | 1588
34.4533 | 1571
34.5038 | 1529
34.5542 | 1610
34.6046 | 1709
34.6551 | 2062
34.7055 | 2329
34.7559 | 2389
34.8064 | 2191
34.8568 | 1858
34.9073 | 1675
34.9577 | 1563
35.0081 | 1431
35.0586 | 1438
35.109 | 1446
35.1594 | 1456
35.2099 | 1383
35.2603 | 1374
35.3107 | 1391
35.3612 | 1347
35.4116 | 1332
35.462 | 1298
35.5125 | 1318
35.5629 | 1450
35.6133 | 1523
35.6638 | 1573
35.7142 | 1447
35.7646 | 1401
35.8151 | 1394
35.8655 | 1349
35.9159 | 1383
35.9664 | 1509
36.0168 | 1528
36.0672 | 1587
36.1177 | 1633
36.1681 | 1675
36.2185 | 1633
36.269 | 1544
36.3194 | 1351
36.3698 | 1167
36.4203 | 1144
36.4707 | 1262
36.5211 | 1238
36.5716 | 1208
36.622 | 1188
36.6724 | 1168
36.7229 | 1145
36.7733 | 1038
36.8237 | 1111
36.8742 | 1148
36.9246 | 1117
36.975 | 1272
37.0255 | 1341
37.0759 | 1366
37.1263 | 1567
37.1768 | 1732
37.2272 | 1641
37.2776 | 1436
37.3281 | 1297
37.3785 | 1275
37.4289 | 1281
37.4794 | 1256
37.5298 | 1306
37.5802 | 1283
37.6307 | 1305
37.6811 | 1201
37.7315 | 1151
37.782 | 1136
37.8324 | 1085
37.8828 | 1100
37.9333 | 1069
37.9837 | 1104
38.0341 | 1115
38.0846 | 1200
38.135 | 1299
38.1854 | 1407
38.2359 | 1529
38.2863 | 1466
38.3368 | 1346
38.3872 | 1217
38.4376 | 1025
38.4881 | 1022
38.5385 | 1006
38.5889 | 1021
38.6394 | 950
38.6898 | 1043
38.7402 | 1051
38.7907 | 1158
38.8411 | 1276
38.8915 | 1293
38.942 | 1259
38.9924 | 1201
39.0428 | 1022
39.0933 | 982
39.1437 | 1022
39.1941 | 946
39.2446 | 1047
39.295 | 1141
39.3454 | 1053
39.3959 | 1068
39.4463 | 1047
39.4967 | 1003
39.5472 | 935
39.5976 | 1014
39.648 | 963
39.6985 | 1068
39.7489 | 1087
39.7993 | 1139
39.8498 | 1067
39.9002 | 1050
39.9506 | 1044
40.0011 | 1030
40.0515 | 1030
40.1019 | 1037
40.1524 | 1215
40.2028 | 1125
40.2532 | 1205
40.3037 | 1099
40.3541 | 1078
40.4045 | 1034
40.455 | 1000
40.5054 | 956
40.5558 | 1004
40.6063 | 972
40.6567 | 1014
40.7071 | 947
40.7576 | 1047
40.808 | 928
40.8584 | 1014
40.9089 | 949
40.9593 | 995
41.0097 | 940
41.0602 | 967
41.1106 | 997
41.161 | 991
41.2115 | 979
41.2619 | 976
41.3123 | 1019
41.3628 | 1072
41.4132 | 1147
41.4636 | 1168
41.5141 | 1283
41.5645 | 1405
41.6149 | 1442
41.6654 | 1286
41.7158 | 1281
41.7663 | 1211
41.8167 | 1110
41.8671 | 1083
41.9176 | 1097
41.968 | 995
42.0184 | 1114
42.0689 | 1122
42.1193 | 1133
42.1697 | 1036
42.2202 | 1069
42.2706 | 1048
42.321 | 1027
42.3715 | 1137
42.4219 | 1160
42.4723 | 1246
42.5228 | 1309
42.5732 | 1243
42.6236 | 1279
42.6741 | 1318
42.7245 | 1369
42.7749 | 1400
42.8254 | 1297
42.8758 | 1207
42.9262 | 1121
42.9767 | 1061
43.0271 | 983
43.0775 | 915
43.128 | 916
43.1784 | 974
43.2288 | 990
43.2793 | 980
43.3297 | 962
43.3801 | 974
43.4306 | 997
43.481 | 918
43.5314 | 879
43.5819 | 888
43.6323 | 989
43.6827 | 994
43.7332 | 986
43.7836 | 978
43.834 | 1041
43.8845 | 1023
43.9349 | 1046
43.9853 | 1059
44.0358 | 1072
44.0862 | 1079
44.1366 | 1009
44.1871 | 1087
44.2375 | 1053
44.2879 | 1038
44.3384 | 992
44.3888 | 979
44.4392 | 1080
44.4897 | 1081
44.5401 | 1112
44.5905 | 1045
44.641 | 1089
44.6914 | 1093
44.7418 | 1045
44.7923 | 1061
44.8427 | 1105
44.8931 | 1133
44.9436 | 1125
44.994 | 1273
45.0444 | 1252
45.0949 | 1244
45.1453 | 1285
45.1957 | 1408
45.2462 | 1467
45.2966 | 1470
45.3471 | 1610
45.3975 | 1620
45.4479 | 1496
45.4984 | 1385
45.5488 | 1282
45.5992 | 1144
45.6497 | 1024
45.7001 | 950
45.7505 | 975
45.801 | 1027
45.8514 | 1096
45.9018 | 1052
45.9523 | 1130
46.0027 | 1193
46.0531 | 1259
46.1036 | 1156
46.154 | 1107
46.2044 | 1107
46.2549 | 1160
46.3053 | 1128
46.3557 | 1095
46.4062 | 1117
46.4566 | 1216
46.507 | 1236
46.5575 | 1261
46.6079 | 1184
46.6583 | 1137
46.7088 | 1134
46.7592 | 1146
46.8096 | 1151
46.8601 | 1172
46.9105 | 1179
46.9609 | 1277
47.0114 | 1449
47.0618 | 1614
47.1122 | 1827
47.1627 | 1999
47.2131 | 1734
47.2635 | 1681
47.314 | 1387
47.3644 | 1229
47.4148 | 1099
47.4653 | 1031
47.5157 | 983
47.5661 | 993
47.6166 | 886
47.667 | 905
47.7174 | 853
47.7679 | 864
47.8183 | 931
47.8687 | 952
47.9192 | 907
47.9696 | 877
48.02 | 889
48.0705 | 932
48.1209 | 894
48.1713 | 910
48.2218 | 916
48.2722 | 983
48.3226 | 1003
48.3731 | 1078
48.4235 | 1215
48.4739 | 1336
48.5244 | 1505
48.5748 | 1641
48.6252 | 1674
48.6757 | 1569
48.7261 | 1363
48.7766 | 1228
48.827 | 1107
48.8774 | 943
48.9279 | 950
48.9783 | 832
49.0287 | 918
49.0792 | 835
49.1296 | 962
49.18 | 929
49.2305 | 950
49.2809 | 1017
49.3313 | 1009
49.3818 | 1009
49.4322 | 1028
49.4826 | 1005
49.5331 | 1012
49.5835 | 1042
49.6339 | 1112
49.6844 | 993
49.7348 | 1017
49.7852 | 940
49.8357 | 957
49.8861 | 880
49.9365 | 918
49.987 | 916
50.0374 | 962
50.0878 | 973
50.1383 | 1011
50.1887 | 1037
50.2391 | 995
50.2896 | 1111
50.34 | 1069
50.3904 | 1123
50.4409 | 1122
50.4913 | 1069
50.5417 | 1068
50.5922 | 1106
50.6426 | 1138
50.693 | 1170
50.7435 | 1186
50.7939 | 1299
50.8443 | 1317
50.8948 | 1551
50.9452 | 1517
50.9956 | 1571
51.0461 | 1574
51.0965 | 1559
51.1469 | 1514
51.1974 | 1499
51.2478 | 1462
51.2982 | 1437
51.3487 | 1453
51.3991 | 1433
51.4495 | 1337
51.5 | 1416
51.5504 | 1404
51.6008 | 1328
51.6513 | 1234
51.7017 | 1183
51.7521 | 1045
51.8026 | 981
51.853 | 935
51.9034 | 865
51.9539 | 889
52.0043 | 837
52.0547 | 844
52.1052 | 914
52.1556 | 803
52.206 | 789
52.2565 | 779
52.3069 | 879
52.3574 | 798
52.4078 | 872
52.4582 | 945
52.5087 | 946
52.5591 | 944
52.6095 | 976
52.66 | 904
52.7104 | 982
52.7608 | 868
52.8113 | 849
52.8617 | 846
52.9121 | 846
52.9626 | 845
53.013 | 805
53.0634 | 816
53.1139 | 902
53.1643 | 872
53.2147 | 847
53.2652 | 889
53.3156 | 957
53.366 | 968
53.4165 | 1007
53.4669 | 976
53.5173 | 924
53.5678 | 939
53.6182 | 984
53.6686 | 941
53.7191 | 943
53.7695 | 833
53.8199 | 871
53.8704 | 807
53.9208 | 843
53.9712 | 886
54.0217 | 847
54.0721 | 895
54.1225 | 882
54.173 | 797
54.2234 | 819
54.2738 | 824
54.3243 | 802
54.3747 | 799
54.4251 | 812
54.4756 | 860
54.526 | 852
54.5764 | 927
54.6269 | 914
54.6773 | 945
54.7277 | 1027
54.7782 | 1023
54.8286 | 984
54.879 | 991
54.9295 | 1033
54.9799 | 982
55.0303 | 1009
55.0808 | 988
55.1312 | 977
55.1816 | 1018
55.2321 | 1012
55.2825 | 1029
55.3329 | 1058
55.3834 | 1065
55.4338 | 1086
55.4842 | 1091
55.5347 | 1019
55.5851 | 1068
55.6355 | 1015
55.686 | 992
55.7364 | 926
55.7869 | 925
55.8373 | 911
55.8877 | 938
55.9382 | 908
55.9886 | 936
56.039 | 896
56.0895 | 837
56.1399 | 888
56.1903 | 860
56.2408 | 860
56.2912 | 938
56.3416 | 955
56.3921 | 1008
56.4425 | 1040
56.4929 | 985
56.5434 | 993
56.5938 | 1008
56.6442 | 1052
56.6947 | 1083
56.7451 | 1130
56.7955 | 1076
56.846 | 1028
56.8964 | 1070
56.9468 | 1056
56.9973 | 1056
57.0477 | 1028
57.0981 | 1031
57.1486 | 1069
57.199 | 1067
57.2494 | 1056
57.2999 | 974
57.3503 | 998
57.4007 | 919
57.4512 | 921
57.5016 | 952
57.552 | 858
57.6025 | 879
57.6529 | 836
57.7033 | 838
57.7538 | 929
57.8042 | 888
57.8546 | 924
57.9051 | 881
57.9555 | 869
58.0059 | 894
58.0564 | 913
58.1068 | 908
58.1572 | 920
58.2077 | 952
58.2581 | 932
58.3085 | 995
58.359 | 925
58.4094 | 926
58.4598 | 833
58.5103 | 795
58.5607 | 817
58.6111 | 860
58.6616 | 798
58.712 | 834
58.7624 | 828
58.8129 | 793
58.8633 | 891
58.9137 | 804
58.9642 | 842
59.0146 | 854
59.065 | 986
59.1155 | 944
59.1659 | 884
59.2163 | 886
59.2668 | 902
59.3172 | 937
59.3677 | 862
59.4181 | 895
59.4685 | 913
59.519 | 862
59.5694 | 872
59.6198 | 942
59.6703 | 929
59.7207 | 915
59.7711 | 1016
59.8216 | 958
59.872 | 1020
59.9224 | 961
59.9729 | 946
60.0233 | 979
60.0737 | 930
60.1242 | 983
60.1746 | 966
60.225 | 962
60.2755 | 917
60.3259 | 978
60.3763 | 993
60.4268 | 958
60.4772 | 919
60.5276 | 968
60.5781 | 976
60.6285 | 1065
60.6789 | 982
60.7294 | 1014
60.7798 | 982
60.8302 | 1027
60.8807 | 976
60.9311 | 1030
60.9815 | 1021
61.032 | 954
61.0824 | 981
61.1328 | 986
61.1833 | 965
61.2337 | 860
61.2841 | 903
61.3346 | 921
61.385 | 908
61.4354 | 914
61.4859 | 804
61.5363 | 880
61.5867 | 939
61.6372 | 898
61.6876 | 987
61.738 | 1034
61.7885 | 1057
61.8389 | 1109
61.8893 | 1133
61.9398 | 1062
61.9902 | 1027
62.0406 | 984
62.0911 | 1018
62.1415 | 946
62.1919 | 990
62.2424 | 1081
62.2928 | 1052
62.3432 | 1127
62.3937 | 1147
62.4441 | 1080
62.4945 | 1065
62.545 | 996
62.5954 | 919
62.6458 | 958
62.6963 | 911
62.7467 | 910
62.7972 | 852
62.8476 | 928
62.898 | 923
62.9485 | 865
62.9989 | 916
63.0493 | 893
63.0998 | 904
63.1502 | 883
63.2006 | 885
63.2511 | 967
63.3015 | 953
63.3519 | 1023
63.4024 | 1052
63.4528 | 1111
63.5032 | 1123
63.5537 | 1132
63.6041 | 1124
63.6545 | 1170
63.705 | 1105
63.7554 | 1118
63.8058 | 1036
63.8563 | 980
63.9067 | 1025
63.9571 | 972
64.0076 | 973
64.058 | 918
64.1084 | 965
64.1589 | 881
64.2093 | 944
64.2597 | 966
64.3102 | 989
64.3606 | 1011
64.411 | 1040
64.4615 | 1040
64.5119 | 1081
64.5623 | 1020
64.6128 | 1035
64.6632 | 1025
64.7136 | 1091
64.7641 | 1045
64.8145 | 1056
64.8649 | 1054
64.9154 | 1027
64.9658 | 1048
65.0162 | 1073
65.0667 | 1165
65.1171 | 1127
65.1675 | 1313
65.218 | 1382
65.2684 | 1422
65.3188 | 1473
65.3693 | 1433
65.4197 | 1458
65.4701 | 1373
65.5206 | 1269
65.571 | 1255
65.6214 | 1180
65.6719 | 1118
65.7223 | 1096
65.7727 | 1118
65.8232 | 1159
65.8736 | 1133
65.924 | 1252
65.9745 | 1220
66.0249 | 1097
66.0753 | 1045
66.1258 | 1081
66.1762 | 1039
66.2266 | 1004
66.2771 | 933
66.3275 | 955
66.378 | 982
66.4284 | 927
66.4788 | 941
66.5293 | 952
66.5797 | 931
66.6301 | 927
66.6806 | 909
66.731 | 937
66.7814 | 879
66.8319 | 902
66.8823 | 860
66.9327 | 775
66.9832 | 863
67.0336 | 863
67.084 | 817
67.1345 | 840
67.1849 | 892
67.2353 | 904
67.2858 | 838
67.3362 | 905
67.3866 | 891
67.4371 | 902
67.4875 | 837
67.5379 | 852
67.5884 | 834
67.6388 | 830
67.6892 | 943
67.7397 | 893
67.7901 | 937
67.8405 | 859
67.891 | 854
67.9414 | 869
67.9918 | 890
68.0423 | 941
68.0927 | 925
68.1431 | 886
68.1936 | 860
68.244 | 925
68.2944 | 904
68.3449 | 871
68.3953 | 870
68.4457 | 825
68.4962 | 929
68.5466 | 932
68.597 | 926
68.6475 | 967
68.6979 | 929
68.7483 | 932
68.7988 | 962
68.8492 | 974
68.8996 | 960
68.9501 | 976
69.0005 | 926
69.0509 | 870
69.1014 | 918
69.1518 | 886
69.2022 | 939
69.2527 | 927
69.3031 | 839
69.3535 | 904
69.404 | 996
69.4544 | 863
69.5048 | 876
69.5553 | 898
69.6057 | 841
69.6561 | 876
69.7066 | 802
69.757 | 927
69.8075 | 821
69.8579 | 910
69.9083 | 885
69.9588 | 961
70.0092 | 926
70.0596 | 910
70.1101 | 894
70.1605 | 850
70.2109 | 884
70.2614 | 837
70.3118 | 849
70.3622 | 795
70.4127 | 754
70.4631 | 744
70.5135 | 733
70.564 | 737
70.6144 | 739
70.6648 | 772
70.7153 | 846
70.7657 | 815
70.8161 | 820
70.8666 | 846
70.917 | 803
70.9674 | 833
71.0179 | 828
71.0683 | 809
71.1187 | 847
71.1692 | 767
71.2196 | 838
71.27 | 810
71.3205 | 828
71.3709 | 771
71.4213 | 831
71.4718 | 788
71.5222 | 795
71.5726 | 789
71.6231 | 786
71.6735 | 794
71.7239 | 806
71.7744 | 851
71.8248 | 856
71.8752 | 937
71.9257 | 892
71.9761 | 987
72.0265 | 947
72.077 | 900
72.1274 | 1007
72.1778 | 940
72.2283 | 1006
72.2787 | 926
72.3291 | 892
72.3796 | 872
72.43 | 871
72.4804 | 826
72.5309 | 822
72.5813 | 802
72.6317 | 855
72.6822 | 827
72.7326 | 818
72.783 | 853
72.8335 | 859
72.8839 | 875
72.9343 | 839
72.9848 | 841
73.0352 | 871
73.0856 | 903
73.1361 | 948
73.1865 | 905
73.2369 | 910
73.2874 | 1014
73.3378 | 965
73.3883 | 991
73.4387 | 941
73.4891 | 899
73.5396 | 923
73.59 | 918
73.6404 | 839
73.6909 | 869
73.7413 | 854
73.7917 | 850
73.8422 | 827
73.8926 | 851
73.943 | 877
73.9935 | 857
74.0439 | 926
74.0943 | 981
74.1448 | 930
74.1952 | 943
74.2456 | 977
74.2961 | 1048
74.3465 | 950
74.3969 | 966
74.4474 | 928
74.4978 | 935
74.5482 | 946
74.5987 | 919
74.6491 | 896
74.6995 | 880
74.75 | 843
74.8004 | 821
74.8508 | 783
74.9013 | 785
74.9517 | 798
75.0021 | 818
75.0526 | 821
75.103 | 830
75.1534 | 785
75.2039 | 816
75.2543 | 792
75.3047 | 804
75.3552 | 825
75.4056 | 854
75.456 | 852
75.5065 | 782
75.5569 | 870
75.6073 | 898
75.6578 | 917
75.7082 | 900
75.7586 | 874
75.8091 | 838
75.8595 | 844
75.9099 | 878
75.9604 | 848
76.0108 | 785
76.0612 | 812
76.1117 | 830
76.1621 | 870
76.2125 | 820
76.263 | 811
76.3134 | 779
76.3638 | 793
76.4143 | 813
76.4647 | 814
76.5151 | 808
76.5656 | 848
76.616 | 858
76.6664 | 865
76.7169 | 874
76.7673 | 954
76.8178 | 942
76.8682 | 907
76.9186 | 994
76.9691 | 932
77.0195 | 963
77.0699 | 863
77.1204 | 840
77.1708 | 810
77.2212 | 750
77.2717 | 791
77.3221 | 794
77.3725 | 731
77.423 | 800
77.4734 | 786
77.5238 | 792
77.5743 | 835
77.6247 | 915
77.6751 | 870
77.7256 | 881
77.776 | 845
77.8264 | 885
77.8769 | 869
77.9273 | 887
77.9777 | 914
78.0282 | 955
78.0786 | 953
78.129 | 905
78.1795 | 964
78.2299 | 937
78.2803 | 925
78.3308 | 917
78.3812 | 894
78.4316 | 915
78.4821 | 890
78.5325 | 942
78.5829 | 875
78.6334 | 818
78.6838 | 859
78.7342 | 871
78.7847 | 803
78.8351 | 844
78.8855 | 829
78.936 | 788
78.9864 | 811
79.0368 | 850
79.0873 | 860
79.1377 | 836
79.1881 | 815
79.2386 | 856
79.289 | 791
79.3394 | 798
79.3899 | 839
79.4403 | 868
79.4907 | 755
79.5412 | 794
79.5916 | 840
79.642 | 771
79.6925 | 821
79.7429 | 797
79.7933 | 830
79.8438 | 775
79.8942 | 730
79.9446 | 817
79.9951 | 748