## Sheet1
2q | Intensity
7.7694 | 492 | 0
9.2256 | 999 | 1
12.5212 | 101 | 2
12.6809 | 147 | 3
13.3703 | 83 | 4
15.2146 | 237 | 5
15.5749 | 28 | 6
16.2683 | 2 | 7
17.8572 | 51 | 8
18.243 | 5 | 9
18.5117 | 23 | 10
19.395 | 16 | 11
22.1875 | 272 | 12
22.2822 | 115 | 13
22.4107 | 216 | 14
22.9046 | 150 | 15
23.4538 | 170 | 16
23.7421 | 38 | 17
24.0474 | 70 | 18
25.0163 | 175 | 19
25.1951 | 295 | 20
25.5204 | 368 | 21
26.1041 | 63 | 22
26.8834 | 75m | 23
26.8834 | m | 24
27.9224 | 12 | 25
28.3194 | 146m | 26
28.3194 | m | 27
28.5204 | 21 | 28
29.0482 | 93m | 29
29.0482 | m | 30
30.0442 | 75 | 31
30.2739 | 25 | 32
30.8381 | 53 | 33
31.0766 | 9 | 34
31.2843 | 2 | 35
31.4471 | 8 | 36
31.9927 | 3 | 37
32.8767 | 37 | 38
33.322 | 8 | 39
33.8817 | 42 | 40
34.0473 | 7 | 41
34.6899 | 28 | 42
34.8921 | 22m | 43
34.8921 | m | 44
35.189 | 1 | 45
36.0104 | 8 | 46
36.1675 | 12 | 47
36.5218 | 1m | 48
36.5218 | m | 49
36.9702 | 29 | 50
37.1934 | 6 | 51
37.53 | 1 | 52
37.9984 | 33m | 53
37.9984 | m | 54
38.5047 | 5 | 55
38.6963 | 3m | 56
38.6963 | m | 57
38.8812 | 21 | 58
39.1801 | 2 | 59
39.3753 | 2 | 60
39.7816 | 12m | 61
39.7816 | m | 62
40.0102 | 8 | 63
40.2278 | 6 | 64
40.3988 | 3 | 65
40.8269 | 1m | 66
40.8269 | m | 67
41.2457 | 10m | 68
41.2457 | m | 69
42.0017 | 16 | 70
42.4716 | 3 | 71
42.6353 | 9 | 72
42.7602 | 33 | 73
42.9361 | 8 | 74
43.22 | 1 | 75
43.5105 | 1 | 76
44.2008 | 18 | 77
44.4573 | 9 | 78
44.667 | 4 | 79
44.895 | 6 | 80
45.1749 | 43m
45.1749 | m
45.2664 | 30m
45.2664 | m
45.4678 | 4
45.7415 | 16
46.1227 | 18m
46.1227 | m
46.5685 | 26m
46.5685 | m
46.8002 | 26m
46.8002 | m
47.1922 | 24
47.4202 | 5
47.5807 | 2
47.9697 | 2
48.5881 | 68m
48.5881 | m
49.2857 | 6m
49.2857 | m
49.6097 | 7m
49.6097 | m
50.2347 | 10
50.5248 | 1
50.6844 | 1
51.1121 | 54m
51.1121 | m
51.448 | 17
51.6272 | 16m
51.6272 | m
52.174 | 8
52.5363 | 2m
52.5363 | m
52.6617 | 3m
52.6617 | m
52.9907 | 4m
52.9907 | m
53.1364 | 6
53.3687 | 2
53.4939 | 5m
53.4939 | m
53.6808 | 1m
53.6808 | m
53.8849 | 1
54.2048 | 1m
54.2048 | m
54.6304 | 6m
54.6304 | m
54.9229 | 9
55.3061 | 15
55.409 | 13m
55.409 | m
55.5051 | 14m
55.5051 | m
55.6836 | 5
56.2762 | 10m
56.2762 | m
56.3995 | 3
56.6202 | 12m
56.6202 | m
56.7952 | 11
57.0091 | 10m
57.0091 | m
57.7018 | 13m
57.7018 | m
58.1897 | 5
58.7933 | 4m
58.7933 | m
59.0246 | 13m
59.0246 | m
59.2997 | 4m
59.2997 | m
59.6496 | 11m
59.6496 | m
59.7989 | 5m
59.7989 | m
60.1844 | 9m
60.1844 | m
60.5008 | 2
60.7074 | 4
61.0716 | 3m
61.0716 | m
61.2986 | 2m
61.2986 | m
61.9296 | 23
62.2538 | 4m
62.2538 | m
62.4476 | 1
62.6352 | 10m
62.6352 | m
63.0961 | 16m
63.0961 | m
63.2888 | 14m
63.2888 | m
63.4678 | 17m
63.4678 | m
63.7723 | 1
63.9478 | 3m
63.9478 | m
64.0834 | 5m
64.0834 | m
64.3623 | 6m
64.3623 | m
64.4867 | 6m
64.4867 | m
64.7992 | 11m
64.7992 | m
65.2661 | 57m
65.2661 | m
65.6388 | 17m
65.6388 | m
66.084 | 17m
66.084 | m
66.3091 | 4
66.4268 | 5m
66.4268 | m
66.7652 | 8m
66.7652 | m