## Class-H
2 theta | intensity
5 | 857
5.0504 | 851
5.1009 | 817
5.1513 | 787
5.2017 | 760
5.2522 | 789
5.3026 | 758
5.353 | 828
5.4035 | 810
5.4539 | 723
5.5043 | 758
5.5548 | 675
5.6052 | 746
5.6556 | 765
5.7061 | 702
5.7565 | 736
5.8069 | 696
5.8574 | 713
5.9078 | 716
5.9582 | 657
6.0087 | 695
6.0591 | 680
6.1095 | 656
6.16 | 633
6.2104 | 647
6.2608 | 627
6.3113 | 639
6.3617 | 665
6.4121 | 626
6.4626 | 592
6.513 | 635
6.5634 | 580
6.6139 | 598
6.6643 | 617
6.7147 | 615
6.7652 | 582
6.8156 | 611
6.8661 | 572
6.9165 | 576
6.9669 | 577
7.0174 | 628
7.0678 | 595
7.1182 | 594
7.1687 | 564
7.2191 | 566
7.2695 | 548
7.32 | 564
7.3704 | 555
7.4208 | 587
7.4713 | 558
7.5217 | 554
7.5721 | 502
7.6226 | 516
7.673 | 551
7.7234 | 505
7.7739 | 530
7.8243 | 543
7.8747 | 539
7.9252 | 564
7.9756 | 531
8.026 | 501
8.0765 | 516
8.1269 | 480
8.1773 | 560
8.2278 | 502
8.2782 | 548
8.3286 | 519
8.3791 | 519
8.4295 | 482
8.4799 | 527
8.5304 | 515
8.5808 | 452
8.6312 | 511
8.6817 | 536
8.7321 | 510
8.7825 | 506
8.833 | 540
8.8834 | 502
8.9338 | 509
8.9843 | 527
9.0347 | 543
9.0851 | 506
9.1356 | 548
9.186 | 540
9.2364 | 509
9.2869 | 544
9.3373 | 496
9.3877 | 545
9.4382 | 464
9.4886 | 514
9.539 | 503
9.5895 | 516
9.6399 | 534
9.6903 | 487
9.7408 | 529
9.7912 | 510
9.8416 | 494
9.8921 | 534
9.9425 | 508
9.9929 | 535
10.0434 | 526
10.0938 | 520
10.1442 | 540
10.1947 | 485
10.2451 | 485
10.2956 | 522
10.346 | 540
10.3964 | 514
10.4469 | 557
10.4973 | 534
10.5477 | 500
10.5982 | 505
10.6486 | 537
10.699 | 470
10.7495 | 511
10.7999 | 555
10.8503 | 487
10.9008 | 535
10.9512 | 502
11.0016 | 530
11.0521 | 573
11.1025 | 491
11.1529 | 530
11.2034 | 488
11.2538 | 513
11.3042 | 491
11.3547 | 530
11.4051 | 462
11.4555 | 515
11.506 | 514
11.5564 | 602
11.6068 | 845
11.6573 | 1431
11.7077 | 1305
11.7581 | 607
11.8086 | 538
11.859 | 536
11.9094 | 543
11.9599 | 535
12.0103 | 620
12.0607 | 773
12.1112 | 880
12.1616 | 897
12.212 | 686
12.2625 | 576
12.3129 | 482
12.3633 | 473
12.4138 | 510
12.4642 | 461
12.5146 | 469
12.5651 | 512
12.6155 | 473
12.6659 | 492
12.7164 | 476
12.7668 | 503
12.8172 | 496
12.8677 | 489
12.9181 | 479
12.9685 | 482
13.019 | 432
13.0694 | 422
13.1198 | 483
13.1703 | 514
13.2207 | 455
13.2711 | 470
13.3216 | 459
13.372 | 455
13.4224 | 459
13.4729 | 469
13.5233 | 470
13.5737 | 449
13.6242 | 492
13.6746 | 388
13.725 | 458
13.7755 | 446
13.8259 | 494
13.8764 | 423
13.9268 | 432
13.9772 | 432
14.0277 | 428
14.0781 | 450
14.1285 | 463
14.179 | 457
14.2294 | 419
14.2798 | 415
14.3303 | 459
14.3807 | 456
14.4311 | 440
14.4816 | 431
14.532 | 460
14.5824 | 486
14.6329 | 413
14.6833 | 449
14.7337 | 507
14.7842 | 438
14.8346 | 495
14.885 | 555
14.9355 | 755
14.9859 | 871
15.0363 | 599
15.0868 | 440
15.1372 | 426
15.1876 | 415
15.2381 | 435
15.2885 | 465
15.3389 | 434
15.3894 | 398
15.4398 | 429
15.4902 | 407
15.5407 | 435
15.5911 | 402
15.6415 | 418
15.692 | 417
15.7424 | 392
15.7928 | 454
15.8433 | 413
15.8937 | 453
15.9441 | 403
15.9946 | 417
16.045 | 438
16.0954 | 401
16.1459 | 499
16.1963 | 506
16.2467 | 478
16.2972 | 433
16.3476 | 407
16.398 | 361
16.4485 | 391
16.4989 | 420
16.5493 | 436
16.5998 | 377
16.6502 | 429
16.7006 | 395
16.7511 | 415
16.8015 | 430
16.8519 | 392
16.9024 | 412
16.9528 | 384
17.0032 | 413
17.0537 | 412
17.1041 | 373
17.1545 | 463
17.205 | 400
17.2554 | 398
17.3059 | 396
17.3563 | 394
17.4067 | 407
17.4572 | 383
17.5076 | 419
17.558 | 390
17.6085 | 362
17.6589 | 402
17.7093 | 393
17.7598 | 386
17.8102 | 374
17.8606 | 368
17.9111 | 387
17.9615 | 399
18.0119 | 392
18.0624 | 415
18.1128 | 429
18.1632 | 380
18.2137 | 406
18.2641 | 386
18.3145 | 381
18.365 | 369
18.4154 | 414
18.4658 | 376
18.5163 | 350
18.5667 | 356
18.6171 | 365
18.6676 | 387
18.718 | 382
18.7684 | 409
18.8189 | 383
18.8693 | 381
18.9197 | 397
18.9702 | 381
19.0206 | 381
19.071 | 422
19.1215 | 457
19.1719 | 389
19.2223 | 432
19.2728 | 415
19.3232 | 386
19.3736 | 379
19.4241 | 406
19.4745 | 383
19.5249 | 360
19.5754 | 373
19.6258 | 372
19.6762 | 374
19.7267 | 356
19.7771 | 374
19.8275 | 404
19.878 | 386
19.9284 | 385
19.9788 | 359
20.0293 | 344
20.0797 | 349
20.1301 | 352
20.1806 | 389
20.231 | 377
20.2814 | 384
20.3319 | 352
20.3823 | 376
20.4327 | 389
20.4832 | 319
20.5336 | 372
20.584 | 377
20.6345 | 391
20.6849 | 461
20.7353 | 566
20.7858 | 557
20.8362 | 519
20.8867 | 426
20.9371 | 393
20.9875 | 386
21.038 | 370
21.0884 | 310
21.1388 | 356
21.1893 | 389
21.2397 | 364
21.2901 | 361
21.3406 | 369
21.391 | 361
21.4414 | 388
21.4919 | 359
21.5423 | 370
21.5927 | 325
21.6432 | 365
21.6936 | 381
21.744 | 337
21.7945 | 381
21.8449 | 344
21.8953 | 361
21.9458 | 390
21.9962 | 385
22.0466 | 331
22.0971 | 384
22.1475 | 391
22.1979 | 382
22.2484 | 350
22.2988 | 339
22.3492 | 338
22.3997 | 375
22.4501 | 350
22.5005 | 349
22.551 | 361
22.6014 | 351
22.6518 | 377
22.7023 | 361
22.7527 | 377
22.8031 | 385
22.8536 | 350
22.904 | 426
22.9544 | 492
23.0049 | 655
23.0553 | 736
23.1057 | 615
23.1562 | 462
23.2066 | 383
23.257 | 362
23.3075 | 396
23.3579 | 368
23.4083 | 503
23.4588 | 486
23.5092 | 424
23.5596 | 366
23.6101 | 349
23.6605 | 391
23.7109 | 362
23.7614 | 376
23.8118 | 373
23.8622 | 337
23.9127 | 333
23.9631 | 407
24.0135 | 374
24.064 | 416
24.1144 | 366
24.1648 | 389
24.2153 | 431
24.2657 | 462
24.3162 | 504
24.3666 | 522
24.417 | 424
24.4675 | 437
24.5179 | 411
24.5683 | 376
24.6188 | 357
24.6692 | 363
24.7196 | 321
24.7701 | 409
24.8205 | 343
24.8709 | 376
24.9214 | 300
24.9718 | 356
25.0222 | 360
25.0727 | 366
25.1231 | 360
25.1735 | 448
25.224 | 544
25.2744 | 593
25.3248 | 544
25.3753 | 586
25.4257 | 697
25.4761 | 1400
25.5266 | 1549
25.577 | 1095
25.6274 | 511
25.6779 | 418
25.7283 | 401
25.7787 | 399
25.8292 | 422
25.8796 | 351
25.93 | 364
25.9805 | 355
26.0309 | 385
26.0813 | 380
26.1318 | 393
26.1822 | 373
26.2326 | 399
26.2831 | 365
26.3335 | 409
26.3839 | 410
26.4344 | 353
26.4848 | 380
26.5352 | 344
26.5857 | 364
26.6361 | 409
26.6865 | 381
26.737 | 367
26.7874 | 354
26.8378 | 303
26.8883 | 337
26.9387 | 354
26.9891 | 359
27.0396 | 366
27.09 | 350
27.1404 | 365
27.1909 | 349
27.2413 | 382
27.2917 | 383
27.3422 | 379
27.3926 | 397
27.443 | 432
27.4935 | 395
27.5439 | 453
27.5943 | 417
27.6448 | 424
27.6952 | 410
27.7456 | 413
27.7961 | 427
27.8465 | 457
27.897 | 458
27.9474 | 437
27.9978 | 490
28.0483 | 540
28.0987 | 591
28.1491 | 516
28.1996 | 452
28.25 | 460
28.3004 | 450
28.3509 | 410
28.4013 | 364
28.4517 | 368
28.5022 | 383
28.5526 | 356
28.603 | 378
28.6535 | 350
28.7039 | 367
28.7543 | 381
28.8048 | 359
28.8552 | 400
28.9056 | 371
28.9561 | 384
29.0065 | 406
29.0569 | 437
29.1074 | 585
29.1578 | 683
29.2082 | 630
29.2587 | 576
29.3091 | 637
29.3595 | 1069
29.41 | 1944
29.4604 | 2281
29.5108 | 3315
29.5613 | 2756
29.6117 | 1861
29.6621 | 808
29.7126 | 524
29.763 | 495
29.8134 | 440
29.8639 | 420
29.9143 | 456
29.9647 | 429
30.0152 | 504
30.0656 | 882
30.116 | 1040
30.1665 | 1288
30.2169 | 1005
30.2673 | 744
30.3178 | 445
30.3682 | 419
30.4186 | 403
30.4691 | 418
30.5195 | 339
30.5699 | 414
30.6204 | 356
30.6708 | 344
30.7212 | 401
30.7717 | 404
30.8221 | 405
30.8725 | 406
30.923 | 418
30.9734 | 453
31.0238 | 387
31.0743 | 466
31.1247 | 521
31.1751 | 499
31.2256 | 444
31.276 | 396
31.3265 | 463
31.3769 | 496
31.4273 | 598
31.4778 | 497
31.5282 | 499
31.5786 | 451
31.6291 | 446
31.6795 | 490
31.7299 | 496
31.7804 | 586
31.8308 | 478
31.8812 | 525
31.9317 | 505
31.9821 | 555
32.0325 | 686
32.083 | 800
32.1334 | 1155
32.1838 | 1599
32.2343 | 2880
32.2847 | 7139
32.3351 | 6709
32.3856 | 4451
32.436 | 2130
32.4864 | 1210
32.5369 | 1804
32.5873 | 2698
32.6377 | 2613
32.6882 | 3557
32.7386 | 3091
32.789 | 2167
32.8395 | 1293
32.8899 | 702
32.9403 | 606
32.9908 | 584
33.0412 | 554
33.0916 | 589
33.1421 | 540
33.1925 | 604
33.2429 | 696
33.2934 | 852
33.3438 | 936
33.3942 | 1004
33.4447 | 921
33.4951 | 908
33.5455 | 882
33.596 | 921
33.6464 | 943
33.6968 | 1084
33.7473 | 1232
33.7977 | 1237
33.8481 | 1181
33.8986 | 1014
33.949 | 817
33.9994 | 735
34.0499 | 638
34.1003 | 571
34.1507 | 600
34.2012 | 620
34.2516 | 653
34.302 | 847
34.3525 | 1507
34.4029 | 3349
34.4533 | 4364
34.5038 | 3503
34.5542 | 2325
34.6046 | 1213
34.6551 | 700
34.7055 | 598
34.7559 | 494
34.8064 | 513
34.8568 | 464
34.9073 | 436
34.9577 | 415
35.0081 | 401
35.0586 | 419
35.109 | 409
35.1594 | 413
35.2099 | 422
35.2603 | 415
35.3107 | 420
35.3612 | 397
35.4116 | 394
35.462 | 383
35.5125 | 434
35.5629 | 389
35.6133 | 399
35.6638 | 354
35.7142 | 368
35.7646 | 390
35.8151 | 423
35.8655 | 390
35.9159 | 423
35.9664 | 421
36.0168 | 451
36.0672 | 442
36.1177 | 391
36.1681 | 404
36.2185 | 414
36.269 | 377
36.3194 | 416
36.3698 | 399
36.4203 | 445
36.4707 | 443
36.5211 | 476
36.5716 | 413
36.622 | 447
36.6724 | 526
36.7229 | 694
36.7733 | 965
36.8237 | 938
36.8742 | 744
36.9246 | 579
36.975 | 426
37.0255 | 408
37.0759 | 423
37.1263 | 378
37.1768 | 395
37.2272 | 382
37.2776 | 435
37.3281 | 412
37.3785 | 417
37.4289 | 397
37.4794 | 348
37.5298 | 376
37.5802 | 387
37.6307 | 360
37.6811 | 381
37.7315 | 395
37.782 | 364
37.8324 | 391
37.8828 | 365
37.9333 | 399
37.9837 | 385
38.0341 | 424
38.0846 | 398
38.135 | 395
38.1854 | 369
38.2359 | 390
38.2863 | 412
38.3368 | 376
38.3872 | 388
38.4376 | 393
38.4881 | 366
38.5385 | 363
38.5889 | 394
38.6394 | 414
38.6898 | 566
38.7402 | 757
38.7907 | 828
38.8411 | 988
38.8915 | 1308
38.942 | 1020
38.9924 | 942
39.0428 | 625
39.0933 | 528
39.1437 | 502
39.1941 | 484
39.2446 | 482
39.295 | 470
39.3454 | 464
39.3959 | 478
39.4463 | 520
39.4967 | 501
39.5472 | 466
39.5976 | 477
39.648 | 446
39.6985 | 472
39.7489 | 439
39.7993 | 416
39.8498 | 421
39.9002 | 391
39.9506 | 394
40.0011 | 395
40.0515 | 327
40.1019 | 365
40.1524 | 353
40.2028 | 354
40.2532 | 396
40.3037 | 375
40.3541 | 349
40.4045 | 378
40.455 | 353
40.5054 | 337
40.5558 | 364
40.6063 | 436
40.6567 | 404
40.7071 | 433
40.7576 | 454
40.808 | 469
40.8584 | 509
40.9089 | 501
40.9593 | 514
41.0097 | 489
41.0602 | 479
41.1106 | 472
41.161 | 576
41.2115 | 617
41.2619 | 772
41.3123 | 1167
41.3628 | 2154
41.4132 | 2326
41.4636 | 1945
41.5141 | 1548
41.5645 | 966
41.6149 | 779
41.6654 | 914
41.7158 | 879
41.7663 | 859
41.8167 | 820
41.8671 | 626
41.9176 | 550
41.968 | 421
42.0184 | 445
42.0689 | 428
42.1193 | 420
42.1697 | 358
42.2202 | 423
42.2706 | 397
42.321 | 382
42.3715 | 376
42.4219 | 388
42.4723 | 399
42.5228 | 359
42.5732 | 375
42.6236 | 361
42.6741 | 383
42.7245 | 354
42.7749 | 381
42.8254 | 403
42.8758 | 437
42.9262 | 499
42.9767 | 553
43.0271 | 510
43.0775 | 524
43.128 | 489
43.1784 | 482
43.2288 | 473
43.2793 | 492
43.3297 | 496
43.3801 | 465
43.4306 | 439
43.481 | 424
43.5314 | 440
43.5819 | 399
43.6323 | 436
43.6827 | 449
43.7332 | 482
43.7836 | 503
43.834 | 549
43.8845 | 550
43.9349 | 539
43.9853 | 535
44.0358 | 507
44.0862 | 515
44.1366 | 495
44.1871 | 443
44.2375 | 423
44.2879 | 406
44.3384 | 423
44.3888 | 393
44.4392 | 384
44.4897 | 397
44.5401 | 426
44.5905 | 401
44.641 | 431
44.6914 | 376
44.7418 | 379
44.7923 | 358
44.8427 | 360
44.8931 | 335
44.9436 | 355
44.994 | 319
45.0444 | 369
45.0949 | 336
45.1453 | 328
45.1957 | 330
45.2462 | 323
45.2966 | 385
45.3471 | 361
45.3975 | 346
45.4479 | 364
45.4984 | 409
45.5488 | 365
45.5992 | 405
45.6497 | 351
45.7001 | 426
45.7505 | 493
45.801 | 519
45.8514 | 513
45.9018 | 637
45.9523 | 674
46.0027 | 575
46.0531 | 567
46.1036 | 484
46.154 | 408
46.2044 | 331
46.2549 | 329
46.3053 | 331
46.3557 | 339
46.4062 | 315
46.4566 | 338
46.507 | 328
46.5575 | 347
46.6079 | 341
46.6583 | 349
46.7088 | 384
46.7592 | 364
46.8096 | 403
46.8601 | 503
46.9105 | 626
46.9609 | 762
47.0114 | 782
47.0618 | 1122
47.1122 | 1001
47.1627 | 826
47.2131 | 809
47.2635 | 657
47.314 | 592
47.3644 | 526
47.4148 | 471
47.4653 | 423
47.5157 | 439
47.5661 | 410
47.6166 | 371
47.667 | 380
47.7174 | 380
47.7679 | 357
47.8183 | 390
47.8687 | 391
47.9192 | 374
47.9696 | 368
48.02 | 345
48.0705 | 379
48.1209 | 358
48.1713 | 368
48.2218 | 383
48.2722 | 330
48.3226 | 347
48.3731 | 382
48.4235 | 357
48.4739 | 386
48.5244 | 397
48.5748 | 370
48.6252 | 365
48.6757 | 333
48.7261 | 445
48.7766 | 365
48.827 | 409
48.8774 | 446
48.9279 | 388
48.9783 | 403
49.0287 | 383
49.0792 | 357
49.1296 | 400
49.18 | 386
49.2305 | 381
49.2809 | 346
49.3313 | 344
49.3818 | 363
49.4322 | 366
49.4826 | 371
49.5331 | 356
49.5835 | 445
49.6339 | 452
49.6844 | 549
49.7348 | 564
49.7852 | 554
49.8357 | 557
49.8861 | 541
49.9365 | 594
49.987 | 543
50.0374 | 564
50.0878 | 655
50.1383 | 553
50.1887 | 463
50.2391 | 427
50.2896 | 390
50.34 | 386
50.3904 | 371
50.4409 | 368
50.4913 | 373
50.5417 | 367
50.5922 | 354
50.6426 | 375
50.693 | 338
50.7435 | 383
50.7939 | 366
50.8443 | 338
50.8948 | 368
50.9452 | 395
50.9956 | 373
51.0461 | 369
51.0965 | 337
51.1469 | 364
51.1974 | 348
51.2478 | 348
51.2982 | 326
51.3487 | 310
51.3991 | 383
51.4495 | 366
51.5 | 406
51.5504 | 370
51.6008 | 418
51.6513 | 517
51.7017 | 715
51.7521 | 1505
51.8026 | 1717
51.853 | 1241
51.9034 | 1339
51.9539 | 1477
52.0043 | 1432
52.0547 | 975
52.1052 | 876
52.1556 | 768
52.206 | 557
52.2565 | 457
52.3069 | 427
52.3574 | 409
52.4078 | 359
52.4582 | 404
52.5087 | 374
52.5591 | 350
52.6095 | 359
52.66 | 333
52.7104 | 366
52.7608 | 365
52.8113 | 343
52.8617 | 344
52.9121 | 352
52.9626 | 364
53.013 | 389
53.0634 | 383
53.1139 | 351
53.1643 | 344
53.2147 | 346
53.2652 | 349
53.3156 | 344
53.366 | 343
53.4165 | 340
53.4669 | 364
53.5173 | 335
53.5678 | 301
53.6182 | 336
53.6686 | 338
53.7191 | 353
53.7695 | 336
53.8199 | 351
53.8704 | 353
53.9208 | 335
53.9712 | 377
54.0217 | 351
54.0721 | 385
54.1225 | 405
54.173 | 403
54.2234 | 428
54.2738 | 435
54.3243 | 419
54.3747 | 396
54.4251 | 361
54.4756 | 355
54.526 | 304
54.5764 | 371
54.6269 | 351
54.6773 | 330
54.7277 | 335
54.7782 | 303
54.8286 | 312
54.879 | 310
54.9295 | 333
54.9799 | 314
55.0303 | 322
55.0808 | 314
55.1312 | 327
55.1816 | 337
55.2321 | 348
55.2825 | 336
55.3329 | 319
55.3834 | 341
55.4338 | 320
55.4842 | 338
55.5347 | 377
55.5851 | 319
55.6355 | 339
55.686 | 329
55.7364 | 371
55.7869 | 340
55.8373 | 346
55.8877 | 367
55.9382 | 351
55.9886 | 405
56.039 | 417
56.0895 | 455
56.1399 | 420
56.1903 | 381
56.2408 | 380
56.2912 | 427
56.3416 | 444
56.3921 | 449
56.4425 | 517
56.4929 | 658
56.5434 | 831
56.5938 | 810
56.6442 | 1070
56.6947 | 1249
56.7451 | 811
56.7955 | 772
56.846 | 770
56.8964 | 539
56.9468 | 392
56.9973 | 375
57.0477 | 371
57.0981 | 343
57.1486 | 331
57.199 | 355
57.2494 | 343
57.2999 | 328
57.3503 | 317
57.4007 | 352
57.4512 | 364
57.5016 | 355
57.552 | 337
57.6025 | 331
57.6529 | 345
57.7033 | 340
57.7538 | 335
57.8042 | 371
57.8546 | 364
57.9051 | 396
57.9555 | 376
58.0059 | 374
58.0564 | 377
58.1068 | 392
58.1572 | 363
58.2077 | 386
58.2581 | 388
58.3085 | 393
58.359 | 393
58.4094 | 370
58.4598 | 389
58.5103 | 430
58.5607 | 421
58.6111 | 409
58.6616 | 412
58.712 | 419
58.7624 | 353
58.8129 | 377
58.8633 | 373
58.9137 | 396
58.9642 | 338
59.0146 | 373
59.065 | 360
59.1155 | 378
59.1659 | 341
59.2163 | 343
59.2668 | 339
59.3172 | 383
59.3677 | 353
59.4181 | 372
59.4685 | 382
59.519 | 382
59.5694 | 335
59.6198 | 393
59.6703 | 388
59.7207 | 345
59.7711 | 340
59.8216 | 390
59.872 | 457
59.9224 | 482
59.9729 | 553
60.0233 | 653
60.0737 | 965
60.1242 | 928
60.1746 | 687
60.225 | 612
60.2755 | 670
60.3259 | 512
60.3763 | 451
60.4268 | 365
60.4772 | 396
60.5276 | 393
60.5781 | 431
60.6285 | 404
60.6789 | 389
60.7294 | 425
60.7798 | 447
60.8302 | 447
60.8807 | 427
60.9311 | 376
60.9815 | 435
61.032 | 411
61.0824 | 377
61.1328 | 359
61.1833 | 386
61.2337 | 404
61.2841 | 394
61.3346 | 416
61.385 | 402
61.4354 | 388
61.4859 | 388
61.5363 | 372
61.5867 | 339
61.6372 | 329
61.6876 | 349
61.738 | 333
61.7885 | 323
61.8389 | 371
61.8893 | 387
61.9398 | 396
61.9902 | 357
62.0406 | 383
62.0911 | 410
62.1415 | 442
62.1919 | 529
62.2424 | 743
62.2928 | 1014
62.3432 | 1111
62.3937 | 1224
62.4441 | 1175
62.4945 | 1243
62.545 | 1114
62.5954 | 996
62.6458 | 877
62.6963 | 807
62.7467 | 652
62.7972 | 526
62.8476 | 469
62.898 | 451
62.9485 | 413
62.9989 | 366
63.0493 | 387
63.0998 | 368
63.1502 | 377
63.2006 | 353
63.2511 | 339
63.3015 | 338
63.3519 | 318
63.4024 | 352
63.4528 | 355
63.5032 | 452
63.5537 | 434
63.6041 | 405
63.6545 | 424
63.705 | 464
63.7554 | 516
63.8058 | 640
63.8563 | 572
63.9067 | 529
63.9571 | 484
64.0076 | 517
64.058 | 458
64.1084 | 378
64.1589 | 339
64.2093 | 362
64.2597 | 334
64.3102 | 341
64.3606 | 336
64.411 | 317
64.4615 | 299
64.5119 | 267
64.5623 | 289
64.6128 | 317
64.6632 | 316
64.7136 | 295
64.7641 | 329
64.8145 | 293
64.8649 | 302
64.9154 | 333
64.9658 | 302
65.0162 | 309
65.0667 | 354
65.1171 | 304
65.1675 | 350
65.218 | 370
65.2684 | 340
65.3188 | 363
65.3693 | 398
65.4197 | 387
65.4701 | 367
65.5206 | 385
65.571 | 352
65.6214 | 386
65.6719 | 361
65.7223 | 321
65.7727 | 307
65.8232 | 310
65.8736 | 343
65.924 | 343
65.9745 | 301
66.0249 | 312
66.0753 | 338
66.1258 | 321
66.1762 | 313
66.2266 | 305
66.2771 | 303
66.3275 | 314
66.378 | 288
66.4284 | 274
66.4788 | 325
66.5293 | 312
66.5797 | 328
66.6301 | 336
66.6806 | 325
66.731 | 345
66.7814 | 314
66.8319 | 309
66.8823 | 309
66.9327 | 379
66.9832 | 348
67.0336 | 337
67.084 | 310
67.1345 | 330
67.1849 | 321
67.2353 | 313
67.2858 | 329
67.3362 | 378
67.3866 | 385
67.4371 | 423
67.4875 | 497
67.5379 | 753
67.5884 | 721
67.6388 | 453
67.6892 | 427
67.7397 | 569
67.7901 | 472
67.8405 | 314
67.891 | 321
67.9414 | 322
67.9918 | 302
68.0423 | 303
68.0927 | 313
68.1431 | 324
68.1936 | 369
68.244 | 338
68.2944 | 311
68.3449 | 345
68.3953 | 349
68.4457 | 355
68.4962 | 405
68.5466 | 351
68.597 | 404
68.6475 | 355
68.6979 | 381
68.7483 | 391
68.7988 | 354
68.8492 | 325
68.8996 | 334
68.9501 | 307
69.0005 | 286
69.0509 | 302
69.1014 | 287
69.1518 | 300
69.2022 | 320
69.2527 | 270
69.3031 | 285
69.3535 | 327
69.404 | 299
69.4544 | 319
69.5048 | 313
69.5553 | 322
69.6057 | 324
69.6561 | 286
69.7066 | 326
69.757 | 327
69.8075 | 333
69.8579 | 340
69.9083 | 347
69.9588 | 299
70.0092 | 275
70.0596 | 326
70.1101 | 300
70.1605 | 348
70.2109 | 318
70.2614 | 306
70.3118 | 319
70.3622 | 306
70.4127 | 326
70.4631 | 298
70.5135 | 290
70.564 | 315
70.6144 | 300
70.6648 | 336
70.7153 | 351
70.7657 | 354
70.8161 | 287
70.8666 | 350
70.917 | 309
70.9674 | 301
71.0179 | 361
71.0683 | 328
71.1187 | 318
71.1692 | 343
71.2196 | 369
71.27 | 406
71.3205 | 351
71.3709 | 331
71.4213 | 350
71.4718 | 398
71.5222 | 372
71.5726 | 350
71.6231 | 335
71.6735 | 308
71.7239 | 325
71.7744 | 329
71.8248 | 297
71.8752 | 311
71.9257 | 265
71.9761 | 308
72.0265 | 303
72.077 | 271
72.1274 | 254
72.1778 | 270
72.2283 | 286
72.2787 | 296
72.3291 | 308
72.3796 | 356
72.43 | 311
72.4804 | 320
72.5309 | 348
72.5813 | 312
72.6317 | 316
72.6822 | 338
72.7326 | 329
72.783 | 335
72.8335 | 295
72.8839 | 311
72.9343 | 309
72.9848 | 285
73.0352 | 284
73.0856 | 290
73.1361 | 269
73.1865 | 267
73.2369 | 280
73.2874 | 296
73.3378 | 275
73.3883 | 300
73.4387 | 272
73.4891 | 259
73.5396 | 292
73.59 | 255
73.6404 | 291
73.6909 | 251
73.7413 | 287
73.7917 | 283
73.8422 | 276
73.8926 | 274
73.943 | 256
73.9935 | 297
74.0439 | 282
74.0943 | 268
74.1448 | 287
74.1952 | 309
74.2456 | 289
74.2961 | 283
74.3465 | 287
74.3969 | 263
74.4474 | 282
74.4978 | 299
74.5482 | 286
74.5987 | 277
74.6491 | 282
74.6995 | 308
74.75 | 265
74.8004 | 304
74.8508 | 288
74.9013 | 302
74.9517 | 311
75.0021 | 300
75.0526 | 305
75.103 | 287
75.1534 | 291
75.2039 | 275
75.2543 | 254
75.3047 | 292
75.3552 | 284
75.4056 | 289
75.456 | 262
75.5065 | 260
75.5569 | 258
75.6073 | 283
75.6578 | 250
75.7082 | 266
75.7586 | 284
75.8091 | 257
75.8595 | 265
75.9099 | 302
75.9604 | 287
76.0108 | 265
76.0612 | 248
76.1117 | 265
76.1621 | 253
76.2125 | 244
76.263 | 280
76.3134 | 266
76.3638 | 259
76.4143 | 280
76.4647 | 304
76.5151 | 276
76.5656 | 270
76.616 | 280
76.6664 | 287
76.7169 | 256
76.7673 | 259
76.8178 | 288
76.8682 | 258
76.9186 | 291
76.9691 | 268
77.0195 | 269
77.0699 | 257
77.1204 | 270
77.1708 | 254
77.2212 | 283
77.2717 | 279
77.3221 | 273
77.3725 | 278
77.423 | 277
77.4734 | 266
77.5238 | 282
77.5743 | 279
77.6247 | 289
77.6751 | 258
77.7256 | 304
77.776 | 279
77.8264 | 270
77.8769 | 274
77.9273 | 281
77.9777 | 299
78.0282 | 289
78.0786 | 272
78.129 | 277
78.1795 | 283
78.2299 | 301
78.2803 | 292
78.3308 | 315
78.3812 | 305
78.4316 | 283
78.4821 | 279
78.5325 | 299
78.5829 | 333
78.6334 | 316
78.6838 | 303
78.7342 | 318
78.7847 | 313
78.8351 | 327
78.8855 | 301
78.936 | 304
78.9864 | 263
79.0368 | 276
79.0873 | 279
79.1377 | 286
79.1881 | 278
79.2386 | 305
79.289 | 305
79.3394 | 300
79.3899 | 332
79.4403 | 338
79.4907 | 322
79.5412 | 312
79.5916 | 319
79.642 | 312
79.6925 | 291
79.7429 | 332
79.7933 | 311
79.8438 | 269
79.8942 | 310
79.9446 | 302
79.9951 | 325