## Fer-1nHCl
5 | 1595
5.0504 | 1575
5.1009 | 1678
5.1513 | 1696
5.2017 | 1674
5.2522 | 1545
5.3026 | 1654
5.353 | 1643
5.4035 | 1613
5.4539 | 1588
5.5043 | 1636
5.5548 | 1607
5.6052 | 1517
5.6556 | 1622
5.7061 | 1623
5.7565 | 1532
5.8069 | 1606
5.8574 | 1545
5.9078 | 1577
5.9582 | 1567
6.0087 | 1569
6.0591 | 1534
6.1095 | 1559
6.16 | 1556
6.2104 | 1528
6.2608 | 1540
6.3113 | 1611
6.3617 | 1606
6.4121 | 1673
6.4626 | 1651
6.513 | 1527
6.5634 | 1551
6.6139 | 1433
6.6643 | 1408
6.7147 | 1398
6.7652 | 1472
6.8156 | 1386
6.8661 | 1429
6.9165 | 1389
6.9669 | 1402
7.0174 | 1395
7.0678 | 1443
7.1182 | 1420
7.1687 | 1379
7.2191 | 1387
7.2695 | 1353
7.32 | 1341
7.3704 | 1393
7.4208 | 1431
7.4713 | 1383
7.5217 | 1360
7.5721 | 1410
7.6226 | 1514
7.673 | 1654
7.7234 | 1763
7.7739 | 1555
7.8243 | 1351
7.8747 | 1295
7.9252 | 1305
7.9756 | 1232
8.026 | 1307
8.0765 | 1271
8.1269 | 1204
8.1773 | 1229
8.2278 | 1230
8.2782 | 1239
8.3286 | 1297
8.3791 | 1198
8.4295 | 1202
8.4799 | 1234
8.5304 | 1256
8.5808 | 1275
8.6312 | 1294
8.6817 | 1274
8.7321 | 1288
8.7825 | 1307
8.833 | 1315
8.8834 | 1361
8.9338 | 1464
8.9843 | 1749
9.0347 | 2112
9.0851 | 2992
9.1356 | 4665
9.186 | 7487
9.2364 | 9093
9.2869 | 5189
9.3373 | 1948
9.3877 | 1454
9.4382 | 1366
9.4886 | 1411
9.539 | 1340
9.5895 | 1520
9.6399 | 1715
9.6903 | 1601
9.7408 | 1270
9.7912 | 1165
9.8416 | 1094
9.8921 | 1135
9.9425 | 1050
9.9929 | 1033
10.0434 | 1028
10.0938 | 973
10.1442 | 1021
10.1947 | 1103
10.2451 | 1045
10.2956 | 1020
10.346 | 1032
10.3964 | 1038
10.4469 | 1033
10.4973 | 968
10.5477 | 975
10.5982 | 983
10.6486 | 977
10.699 | 953
10.7495 | 927
10.7999 | 952
10.8503 | 991
10.9008 | 1047
10.9512 | 987
11.0016 | 944
11.0521 | 1031
11.1025 | 925
11.1529 | 937
11.2034 | 980
11.2538 | 885
11.3042 | 969
11.3547 | 967
11.4051 | 920
11.4555 | 923
11.506 | 977
11.5564 | 936
11.6068 | 915
11.6573 | 903
11.7077 | 949
11.7581 | 972
11.8086 | 890
11.859 | 932
11.9094 | 933
11.9599 | 869
12.0103 | 910
12.0607 | 954
12.1112 | 918
12.1616 | 942
12.212 | 986
12.2625 | 1086
12.3129 | 1382
12.3633 | 1744
12.4138 | 2386
12.4642 | 2665
12.5146 | 2204
12.5651 | 2054
12.6155 | 2383
12.6659 | 2494
12.7164 | 1759
12.7668 | 1253
12.8172 | 1206
12.8677 | 1114
12.9181 | 1042
12.9685 | 1088
13.019 | 1052
13.0694 | 1054
13.1198 | 1069
13.1703 | 1182
13.2207 | 1468
13.2711 | 1795
13.3216 | 2021
13.372 | 1718
13.4224 | 1409
13.4729 | 1257
13.5233 | 1144
13.5737 | 1115
13.6242 | 1002
13.6746 | 912
13.725 | 947
13.7755 | 924
13.8259 | 926
13.8764 | 890
13.9268 | 852
13.9772 | 832
14.0277 | 819
14.0781 | 854
14.1285 | 787
14.179 | 786
14.2294 | 831
14.2798 | 793
14.3303 | 769
14.3807 | 772
14.4311 | 794
14.4816 | 779
14.532 | 779
14.5824 | 742
14.6329 | 746
14.6833 | 727
14.7337 | 793
14.7842 | 798
14.8346 | 796
14.885 | 770
14.9355 | 768
14.9859 | 827
15.0363 | 908
15.0868 | 1075
15.1372 | 1330
15.1876 | 1608
15.2381 | 1831
15.2885 | 1573
15.3389 | 1048
15.3894 | 864
15.4398 | 994
15.4902 | 1041
15.5407 | 1272
15.5911 | 1136
15.6415 | 877
15.692 | 746
15.7424 | 712
15.7928 | 717
15.8433 | 653
15.8937 | 687
15.9441 | 655
15.9946 | 671
16.045 | 653
16.0954 | 708
16.1459 | 685
16.1963 | 688
16.2467 | 654
16.2972 | 663
16.3476 | 712
16.398 | 642
16.4485 | 672
16.4989 | 682
16.5493 | 725
16.5998 | 682
16.6502 | 651
16.7006 | 673
16.7511 | 717
16.8015 | 678
16.8519 | 640
16.9024 | 657
16.9528 | 692
17.0032 | 646
17.0537 | 683
17.1041 | 678
17.1545 | 700
17.205 | 607
17.2554 | 654
17.3059 | 689
17.3563 | 654
17.4067 | 629
17.4572 | 676
17.5076 | 665
17.558 | 633
17.6085 | 690
17.6589 | 726
17.7093 | 727
17.7598 | 797
17.8102 | 756
17.8606 | 796
17.9111 | 745
17.9615 | 674
18.0119 | 722
18.0624 | 707
18.1128 | 699
18.1632 | 717
18.2137 | 709
18.2641 | 754
18.3145 | 702
18.365 | 730
18.4154 | 720
18.4658 | 819
18.5163 | 802
18.5667 | 922
18.6171 | 922
18.6676 | 860
18.718 | 725
18.7684 | 693
18.8189 | 740
18.8693 | 734
18.9197 | 739
18.9702 | 714
19.0206 | 756
19.071 | 758
19.1215 | 781
19.1719 | 786
19.2223 | 791
19.2728 | 824
19.3232 | 807
19.3736 | 823
19.4241 | 882
19.4745 | 898
19.5249 | 1031
19.5754 | 1113
19.6258 | 1047
19.6762 | 937
19.7267 | 877
19.7771 | 872
19.8275 | 865
19.878 | 865
19.9284 | 879
19.9788 | 818
20.0293 | 899
20.0797 | 916
20.1301 | 931
20.1806 | 988
20.231 | 1009
20.2814 | 1100
20.3319 | 1133
20.3823 | 1277
20.4327 | 1366
20.4832 | 1330
20.5336 | 1315
20.584 | 1427
20.6345 | 1327
20.6849 | 1332
20.7353 | 1335
20.7858 | 1455
20.8362 | 1457
20.8867 | 1484
20.9371 | 1533
20.9875 | 1375
21.038 | 1430
21.0884 | 1378
21.1388 | 1350
21.1893 | 1459
21.2397 | 1412
21.2901 | 1559
21.3406 | 1672
21.391 | 1701
21.4414 | 1901
21.4919 | 1919
21.5423 | 2096
21.5927 | 2218
21.6432 | 2365
21.6936 | 2503
21.744 | 2408
21.7945 | 2399
21.8449 | 2321
21.8953 | 2183
21.9458 | 2074
21.9962 | 2117
22.0466 | 2199
22.0971 | 2733
22.1475 | 3428
22.1979 | 4012
22.2484 | 4260
22.2988 | 3541
22.3492 | 3364
22.3997 | 3728
22.4501 | 4303
22.5005 | 4237
22.551 | 2934
22.6014 | 1976
22.6518 | 1553
22.7023 | 1527
22.7527 | 1669
22.8031 | 1580
22.8536 | 1735
22.904 | 1930
22.9544 | 2191
23.0049 | 2064
23.0553 | 1885
23.1057 | 1519
23.1562 | 1440
23.2066 | 1455
23.257 | 1560
23.3075 | 1936
23.3579 | 2699
23.4083 | 4042
23.4588 | 4677
23.5092 | 3851
23.5596 | 2480
23.6101 | 1924
23.6605 | 1737
23.7109 | 1801
23.7614 | 1621
23.8118 | 1329
23.8622 | 1147
23.9127 | 1200
23.9631 | 1193
24.0135 | 1376
24.064 | 1767
24.1144 | 2159
24.1648 | 2576
24.2153 | 2397
24.2657 | 1673
24.3162 | 1149
24.3666 | 1019
24.417 | 1129
24.4675 | 1025
24.5179 | 1005
24.5683 | 987
24.6188 | 1010
24.6692 | 937
24.7196 | 1037
24.7701 | 1104
24.8205 | 1365
24.8709 | 1846
24.9214 | 2850
24.9718 | 4213
25.0222 | 4856
25.0727 | 5438
25.1231 | 6138
25.1735 | 4990
25.224 | 3027
25.2744 | 1797
25.3248 | 1651
25.3753 | 2235
25.4257 | 3596
25.4761 | 5652
25.5266 | 6400
25.577 | 5233
25.6274 | 3428
25.6779 | 2201
25.7283 | 1631
25.7787 | 1249
25.8292 | 1041
25.8796 | 954
25.93 | 975
25.9805 | 1018
26.0309 | 1031
26.0813 | 1120
26.1318 | 1244
26.1822 | 1360
26.2326 | 1521
26.2831 | 1445
26.3335 | 1325
26.3839 | 1144
26.4344 | 1164
26.4848 | 1208
26.5352 | 1498
26.5857 | 1420
26.6361 | 1278
26.6865 | 1215
26.737 | 1431
26.7874 | 1883
26.8378 | 2204
26.8883 | 2008
26.9387 | 1525
26.9891 | 1209
27.0396 | 1058
27.09 | 1080
27.1404 | 1042
27.1909 | 973
27.2413 | 987
27.2917 | 1049
27.3422 | 1174
27.3926 | 1250
27.443 | 1293
27.4935 | 1255
27.5439 | 1270
27.5943 | 1426
27.6448 | 1345
27.6952 | 1252
27.7456 | 1109
27.7961 | 1193
27.8465 | 987
27.897 | 968
27.9474 | 931
27.9978 | 935
28.0483 | 1033
28.0987 | 1136
28.1491 | 1194
28.1996 | 1402
28.25 | 1938
28.3004 | 2542
28.3509 | 2759
28.4013 | 2225
28.4517 | 1784
28.5022 | 1418
28.5526 | 1185
28.603 | 1002
28.6535 | 817
28.7039 | 752
28.7543 | 773
28.8048 | 769
28.8552 | 787
28.9056 | 806
28.9561 | 849
29.0065 | 1032
29.0569 | 1196
29.1074 | 1369
29.1578 | 1444
29.2082 | 1316
29.2587 | 1130
29.3091 | 977
29.3595 | 817
29.41 | 784
29.4604 | 728
29.5108 | 730
29.5613 | 738
29.6117 | 806
29.6621 | 744
29.7126 | 865
29.763 | 881
29.8134 | 876
29.8639 | 898
29.9143 | 888
29.9647 | 946
30.0152 | 1107
30.0656 | 1349
30.116 | 1504
30.1665 | 1346
30.2169 | 1285
30.2673 | 1118
30.3178 | 1099
30.3682 | 1023
30.4186 | 951
30.4691 | 739
30.5195 | 794
30.5699 | 787
30.6204 | 827
30.6708 | 946
30.7212 | 1048
30.7717 | 1290
30.8221 | 1386
30.8725 | 1295
30.923 | 1150
30.9734 | 862
31.0238 | 787
31.0743 | 740
31.1247 | 737
31.1751 | 781
31.2256 | 738
31.276 | 754
31.3265 | 717
31.3769 | 719
31.4273 | 651
31.4778 | 655
31.5282 | 684
31.5786 | 614
31.6291 | 587
31.6795 | 624
31.7299 | 617
31.7804 | 562
31.8308 | 605
31.8812 | 603
31.9317 | 584
31.9821 | 624
32.0325 | 539
32.083 | 574
32.1334 | 609
32.1838 | 607
32.2343 | 628
32.2847 | 616
32.3351 | 636
32.3856 | 616
32.436 | 576
32.4864 | 589
32.5369 | 558
32.5873 | 599
32.6377 | 611
32.6882 | 590
32.7386 | 651
32.789 | 721
32.8395 | 891
32.8899 | 941
32.9403 | 1043
32.9908 | 941
33.0412 | 743
33.0916 | 677
33.1421 | 613
33.1925 | 593
33.2429 | 552
33.2934 | 539
33.3438 | 582
33.3942 | 568
33.4447 | 572
33.4951 | 603
33.5455 | 568
33.596 | 602
33.6464 | 668
33.6968 | 615
33.7473 | 700
33.7977 | 750
33.8481 | 787
33.8986 | 718
33.949 | 649
33.9994 | 643
34.0499 | 663
34.1003 | 638
34.1507 | 643
34.2012 | 621
34.2516 | 614
34.302 | 601
34.3525 | 610
34.4029 | 645
34.4533 | 604
34.5038 | 656
34.5542 | 693
34.6046 | 825
34.6551 | 859
34.7055 | 914
34.7559 | 818
34.8064 | 817
34.8568 | 767
34.9073 | 792
34.9577 | 876
35.0081 | 888
35.0586 | 783
35.109 | 693
35.1594 | 684
35.2099 | 637
35.2603 | 661
35.3107 | 650
35.3612 | 617
35.4116 | 661
35.462 | 630
35.5125 | 628
35.5629 | 689
35.6133 | 703
35.6638 | 737
35.7142 | 799
35.7646 | 849
35.8151 | 797
35.8655 | 790
35.9159 | 867
35.9664 | 807
36.0168 | 849
36.0672 | 866
36.1177 | 965
36.1681 | 918
36.2185 | 865
36.269 | 774
36.3194 | 665
36.3698 | 667
36.4203 | 641
36.4707 | 645
36.5211 | 637
36.5716 | 601
36.622 | 602
36.6724 | 548
36.7229 | 571
36.7733 | 557
36.8237 | 531
36.8742 | 555
36.9246 | 553
36.975 | 721
37.0255 | 702
37.0759 | 807
37.1263 | 864
37.1768 | 808
37.2272 | 738
37.2776 | 634
37.3281 | 572
37.3785 | 574
37.4289 | 611
37.4794 | 548
37.5298 | 523
37.5802 | 556
37.6307 | 544
37.6811 | 484
37.7315 | 534
37.782 | 482
37.8324 | 486
37.8828 | 489
37.9333 | 477
37.9837 | 515
38.0341 | 636
38.0846 | 711
38.135 | 793
38.1854 | 818
38.2359 | 782
38.2863 | 676
38.3368 | 589
38.3872 | 588
38.4376 | 534
38.4881 | 453
38.5385 | 524
38.5889 | 460
38.6394 | 483
38.6898 | 519
38.7402 | 544
38.7907 | 573
38.8411 | 587
38.8915 | 617
38.942 | 540
38.9924 | 581
39.0428 | 543
39.0933 | 535
39.1437 | 496
39.1941 | 488
39.2446 | 497
39.295 | 527
39.3454 | 556
39.3959 | 542
39.4463 | 505
39.4967 | 514
39.5472 | 490
39.5976 | 496
39.648 | 485
39.6985 | 478
39.7489 | 488
39.7993 | 497
39.8498 | 564
39.9002 | 529
39.9506 | 505
40.0011 | 488
40.0515 | 485
40.1019 | 510
40.1524 | 549
40.2028 | 570
40.2532 | 546
40.3037 | 530
40.3541 | 519
40.4045 | 472
40.455 | 462
40.5054 | 458
40.5558 | 465
40.6063 | 476
40.6567 | 450
40.7071 | 502
40.7576 | 452
40.808 | 437
40.8584 | 474
40.9089 | 480
40.9593 | 402
41.0097 | 446
41.0602 | 469
41.1106 | 429
41.161 | 471
41.2115 | 463
41.2619 | 470
41.3123 | 514
41.3628 | 510
41.4132 | 539
41.4636 | 497
41.5141 | 546
41.5645 | 552
41.6149 | 599
41.6654 | 527
41.7158 | 487
41.7663 | 502
41.8167 | 478
41.8671 | 511
41.9176 | 548
41.968 | 545
42.0184 | 594
42.0689 | 514
42.1193 | 565
42.1697 | 475
42.2202 | 476
42.2706 | 476
42.321 | 492
42.3715 | 530
42.4219 | 544
42.4723 | 575
42.5228 | 610
42.5732 | 563
42.6236 | 551
42.6741 | 617
42.7245 | 628
42.7749 | 671
42.8254 | 673
42.8758 | 584
42.9262 | 568
42.9767 | 503
43.0271 | 483
43.0775 | 507
43.128 | 485
43.1784 | 417
43.2288 | 484
43.2793 | 496
43.3297 | 482
43.3801 | 444
43.4306 | 418
43.481 | 423
43.5314 | 416
43.5819 | 450
43.6323 | 442
43.6827 | 429
43.7332 | 431
43.7836 | 498
43.834 | 509
43.8845 | 511
43.9349 | 456
43.9853 | 489
44.0358 | 487
44.0862 | 503
44.1366 | 520
44.1871 | 516
44.2375 | 499
44.2879 | 565
44.3384 | 601
44.3888 | 628
44.4392 | 630
44.4897 | 613
44.5401 | 618
44.5905 | 588
44.641 | 586
44.6914 | 546
44.7418 | 579
44.7923 | 502
44.8427 | 552
44.8931 | 540
44.9436 | 548
44.994 | 547
45.0444 | 626
45.0949 | 580
45.1453 | 703
45.1957 | 771
45.2462 | 835
45.2966 | 860
45.3471 | 935
45.3975 | 875
45.4479 | 806
45.4984 | 708
45.5488 | 652
45.5992 | 612
45.6497 | 520
45.7001 | 505
45.7505 | 497
45.801 | 484
45.8514 | 562
45.9018 | 587
45.9523 | 560
46.0027 | 557
46.0531 | 525
46.1036 | 471
46.154 | 509
46.2044 | 477
46.2549 | 524
46.3053 | 551
46.3557 | 545
46.4062 | 639
46.4566 | 647
46.507 | 643
46.5575 | 662
46.6079 | 564
46.6583 | 617
46.7088 | 580
46.7592 | 604
46.8096 | 572
46.8601 | 604
46.9105 | 663
46.9609 | 663
47.0114 | 725
47.0618 | 880
47.1122 | 1010
47.1627 | 962
47.2131 | 873
47.2635 | 749
47.314 | 640
47.3644 | 568
47.4148 | 500
47.4653 | 471
47.5157 | 479
47.5661 | 449
47.6166 | 450
47.667 | 450
47.7174 | 423
47.7679 | 481
47.8183 | 449
47.8687 | 467
47.9192 | 467
47.9696 | 405
48.02 | 426
48.0705 | 429
48.1209 | 422
48.1713 | 417
48.2218 | 462
48.2722 | 457
48.3226 | 470
48.3731 | 494
48.4235 | 566
48.4739 | 674
48.5244 | 828
48.5748 | 894
48.6252 | 924
48.6757 | 863
48.7261 | 786
48.7766 | 631
48.827 | 533
48.8774 | 452
48.9279 | 465
48.9783 | 418
49.0287 | 424
49.0792 | 397
49.1296 | 447
49.18 | 438
49.2305 | 408
49.2809 | 417
49.3313 | 417
49.3818 | 414
49.4322 | 448
49.4826 | 484
49.5331 | 500
49.5835 | 526
49.6339 | 477
49.6844 | 532
49.7348 | 482
49.7852 | 440
49.8357 | 447
49.8861 | 473
49.9365 | 463
49.987 | 524
50.0374 | 515
50.0878 | 508
50.1383 | 528
50.1887 | 481
50.2391 | 517
50.2896 | 507
50.34 | 469
50.3904 | 473
50.4409 | 488
50.4913 | 527
50.5417 | 474
50.5922 | 456
50.6426 | 471
50.693 | 481
50.7435 | 520
50.7939 | 546
50.8443 | 555
50.8948 | 555
50.9452 | 595
50.9956 | 577
51.0461 | 654
51.0965 | 696
51.1469 | 685
51.1974 | 719
51.2478 | 716
51.2982 | 724
51.3487 | 662
51.3991 | 657
51.4495 | 621
51.5 | 650
51.5504 | 653
51.6008 | 642
51.6513 | 569
51.7017 | 588
51.7521 | 523
51.8026 | 482
51.853 | 467
51.9034 | 443
51.9539 | 421
52.0043 | 418
52.0547 | 394
52.1052 | 381
52.1556 | 382
52.206 | 421
52.2565 | 406
52.3069 | 378
52.3574 | 405
52.4078 | 400
52.4582 | 465
52.5087 | 462
52.5591 | 434
52.6095 | 467
52.66 | 432
52.7104 | 441
52.7608 | 464
52.8113 | 441
52.8617 | 408
52.9121 | 431
52.9626 | 397
53.013 | 381
53.0634 | 407
53.1139 | 422
53.1643 | 424
53.2147 | 430
53.2652 | 410
53.3156 | 462
53.366 | 479
53.4165 | 489
53.4669 | 482
53.5173 | 434
53.5678 | 440
53.6182 | 459
53.6686 | 400
53.7191 | 417
53.7695 | 405
53.8199 | 415
53.8704 | 395
53.9208 | 393
53.9712 | 412
54.0217 | 374
54.0721 | 392
54.1225 | 372
54.173 | 387
54.2234 | 388
54.2738 | 374
54.3243 | 390
54.3747 | 346
54.4251 | 379
54.4756 | 372
54.526 | 422
54.5764 | 420
54.6269 | 441
54.6773 | 449
54.7277 | 478
54.7782 | 502
54.8286 | 464
54.879 | 446
54.9295 | 475
54.9799 | 488
55.0303 | 474
55.0808 | 447
55.1312 | 480
55.1816 | 463
55.2321 | 485
55.2825 | 480
55.3329 | 521
55.3834 | 510
55.4338 | 559
55.4842 | 523
55.5347 | 484
55.5851 | 528
55.6355 | 506
55.686 | 465
55.7364 | 463
55.7869 | 470
55.8373 | 417
55.8877 | 387
55.9382 | 413
55.9886 | 417
56.039 | 430
56.0895 | 382
56.1399 | 422
56.1903 | 427
56.2408 | 437
56.2912 | 445
56.3416 | 444
56.3921 | 402
56.4425 | 461
56.4929 | 505
56.5434 | 486
56.5938 | 552
56.6442 | 601
56.6947 | 563
56.7451 | 565
56.7955 | 567
56.846 | 525
56.8964 | 528
56.9468 | 535
56.9973 | 558
57.0477 | 515
57.0981 | 525
57.1486 | 537
57.199 | 494
57.2494 | 478
57.2999 | 471
57.3503 | 439
57.4007 | 449
57.4512 | 384
57.5016 | 393
57.552 | 418
57.6025 | 427
57.6529 | 380
57.7033 | 346
57.7538 | 372
57.8042 | 438
57.8546 | 379
57.9051 | 390
57.9555 | 422
58.0059 | 422
58.0564 | 407
58.1068 | 452
58.1572 | 485
58.2077 | 465
58.2581 | 470
58.3085 | 456
58.359 | 450
58.4094 | 414
58.4598 | 400
58.5103 | 395
58.5607 | 384
58.6111 | 409
58.6616 | 382
58.712 | 382
58.7624 | 347
58.8129 | 385
58.8633 | 368
58.9137 | 407
58.9642 | 407
59.0146 | 423
59.065 | 444
59.1155 | 377
59.1659 | 438
59.2163 | 422
59.2668 | 440
59.3172 | 435
59.3677 | 420
59.4181 | 434
59.4685 | 425
59.519 | 427
59.5694 | 463
59.6198 | 463
59.6703 | 428
59.7207 | 487
59.7711 | 503
59.8216 | 523
59.872 | 573
59.9224 | 495
59.9729 | 439
60.0233 | 530
60.0737 | 462
60.1242 | 433
60.1746 | 410
60.225 | 488
60.2755 | 427
60.3259 | 403
60.3763 | 398
60.4268 | 400
60.4772 | 400
60.5276 | 421
60.5781 | 413
60.6285 | 390
60.6789 | 410
60.7294 | 449
60.7798 | 380
60.8302 | 416
60.8807 | 412
60.9311 | 430
60.9815 | 388
61.032 | 390
61.0824 | 398
61.1328 | 388
61.1833 | 384
61.2337 | 427
61.2841 | 398
61.3346 | 374
61.385 | 356
61.4354 | 417
61.4859 | 363
61.5363 | 390
61.5867 | 399
61.6372 | 455
61.6876 | 375
61.738 | 415
61.7885 | 453
61.8389 | 410
61.8893 | 429
61.9398 | 452
61.9902 | 457
62.0406 | 427
62.0911 | 495
62.1415 | 507
62.1919 | 536
62.2424 | 609
62.2928 | 571
62.3432 | 593
62.3937 | 528
62.4441 | 492
62.4945 | 489
62.545 | 444
62.5954 | 456
62.6458 | 435
62.6963 | 417
62.7467 | 393
62.7972 | 426
62.8476 | 436
62.898 | 435
62.9485 | 405
62.9989 | 427
63.0493 | 427
63.0998 | 419
63.1502 | 461
63.2006 | 486
63.2511 | 509
63.3015 | 521
63.3519 | 579
63.4024 | 534
63.4528 | 586
63.5032 | 570
63.5537 | 578
63.6041 | 556
63.6545 | 594
63.705 | 589
63.7554 | 544
63.8058 | 524
63.8563 | 510
63.9067 | 470
63.9571 | 473
64.0076 | 454
64.058 | 454
64.1084 | 435
64.1589 | 431
64.2093 | 462
64.2597 | 466
64.3102 | 422
64.3606 | 476
64.411 | 536
64.4615 | 486
64.5119 | 467
64.5623 | 505
64.6128 | 537
64.6632 | 542
64.7136 | 523
64.7641 | 471
64.8145 | 526
64.8649 | 480
64.9154 | 501
64.9658 | 504
65.0162 | 515
65.0667 | 533
65.1171 | 487
65.1675 | 536
65.218 | 593
65.2684 | 682
65.3188 | 745
65.3693 | 748
65.4197 | 770
65.4701 | 720
65.5206 | 739
65.571 | 690
65.6214 | 593
65.6719 | 627
65.7223 | 593
65.7727 | 584
65.8232 | 645
65.8736 | 578
65.924 | 636
65.9745 | 587
66.0249 | 572
66.0753 | 597
66.1258 | 607
66.1762 | 526
66.2266 | 541
66.2771 | 492
66.3275 | 472
66.378 | 451
66.4284 | 455
66.4788 | 460
66.5293 | 457
66.5797 | 463
66.6301 | 416
66.6806 | 422
66.731 | 432
66.7814 | 402
66.8319 | 406
66.8823 | 440
66.9327 | 420
66.9832 | 419
67.0336 | 441
67.084 | 471
67.1345 | 414
67.1849 | 398
67.2353 | 416
67.2858 | 401
67.3362 | 407
67.3866 | 371
67.4371 | 387
67.4875 | 415
67.5379 | 383
67.5884 | 438
67.6388 | 452
67.6892 | 430
67.7397 | 383
67.7901 | 422
67.8405 | 399
67.891 | 417
67.9414 | 390
67.9918 | 432
68.0423 | 399
68.0927 | 430
68.1431 | 443
68.1936 | 419
68.244 | 389
68.2944 | 411
68.3449 | 445
68.3953 | 374
68.4457 | 438
68.4962 | 422
68.5466 | 427
68.597 | 440
68.6475 | 496
68.6979 | 473
68.7483 | 467
68.7988 | 467
68.8492 | 481
68.8996 | 428
68.9501 | 492
69.0005 | 466
69.0509 | 432
69.1014 | 432
69.1518 | 444
69.2022 | 450
69.2527 | 436
69.3031 | 441
69.3535 | 431
69.404 | 424
69.4544 | 454
69.5048 | 388
69.5553 | 435
69.6057 | 393
69.6561 | 419
69.7066 | 374
69.757 | 396
69.8075 | 375
69.8579 | 412
69.9083 | 414
69.9588 | 421
70.0092 | 417
70.0596 | 417
70.1101 | 421
70.1605 | 425
70.2109 | 418
70.2614 | 371
70.3118 | 366
70.3622 | 365
70.4127 | 360
70.4631 | 397
70.5135 | 384
70.564 | 374
70.6144 | 390
70.6648 | 327
70.7153 | 367
70.7657 | 364
70.8161 | 345
70.8666 | 423
70.917 | 371
70.9674 | 366
71.0179 | 350
71.0683 | 367
71.1187 | 396
71.1692 | 405
71.2196 | 375
71.27 | 390
71.3205 | 374
71.3709 | 371
71.4213 | 357
71.4718 | 370
71.5222 | 333
71.5726 | 373
71.6231 | 362
71.6735 | 374
71.7239 | 362
71.7744 | 367
71.8248 | 391
71.8752 | 391
71.9257 | 439
71.9761 | 445
72.0265 | 435
72.077 | 440
72.1274 | 442
72.1778 | 428
72.2283 | 395
72.2787 | 398
72.3291 | 368
72.3796 | 388
72.43 | 354
72.4804 | 373
72.5309 | 324
72.5813 | 403
72.6317 | 379
72.6822 | 381
72.7326 | 315
72.783 | 336
72.8335 | 387
72.8839 | 340
72.9343 | 376
72.9848 | 371
73.0352 | 367
73.0856 | 335
73.1361 | 404
73.1865 | 375
73.2369 | 352
73.2874 | 395
73.3378 | 387
73.3883 | 410
73.4387 | 410
73.4891 | 380
73.5396 | 377
73.59 | 347
73.6404 | 370
73.6909 | 344
73.7413 | 352
73.7917 | 356
73.8422 | 364
73.8926 | 369
73.943 | 400
73.9935 | 395
74.0439 | 334
74.0943 | 376
74.1448 | 381
74.1952 | 445
74.2456 | 395
74.2961 | 402
74.3465 | 425
74.3969 | 467
74.4474 | 400
74.4978 | 412
74.5482 | 405
74.5987 | 400
74.6491 | 396
74.6995 | 352
74.75 | 409
74.8004 | 380
74.8508 | 353
74.9013 | 357
74.9517 | 358
75.0021 | 373
75.0526 | 320
75.103 | 370
75.1534 | 384
75.2039 | 361
75.2543 | 359
75.3047 | 342
75.3552 | 372
75.4056 | 375
75.456 | 385
75.5065 | 411
75.5569 | 417
75.6073 | 406
75.6578 | 435
75.7082 | 409
75.7586 | 405
75.8091 | 396
75.8595 | 400
75.9099 | 364
75.9604 | 372
76.0108 | 379
76.0612 | 360
76.1117 | 380
76.1621 | 348
76.2125 | 394
76.263 | 367
76.3134 | 397
76.3638 | 387
76.4143 | 398
76.4647 | 377
76.5151 | 378
76.5656 | 354
76.616 | 403
76.6664 | 400
76.7169 | 443
76.7673 | 414
76.8178 | 471
76.8682 | 510
76.9186 | 453
76.9691 | 472
77.0195 | 445
77.0699 | 445
77.1204 | 416
77.1708 | 443
77.2212 | 390
77.2717 | 394
77.3221 | 350
77.3725 | 376
77.423 | 382
77.4734 | 384
77.5238 | 385
77.5743 | 390
77.6247 | 427
77.6751 | 438
77.7256 | 459
77.776 | 441
77.8264 | 442
77.8769 | 429
77.9273 | 450
77.9777 | 464
78.0282 | 466
78.0786 | 472
78.129 | 489
78.1795 | 438
78.2299 | 463
78.2803 | 458
78.3308 | 483
78.3812 | 473
78.4316 | 465
78.4821 | 433
78.5325 | 468
78.5829 | 424
78.6334 | 398
78.6838 | 415
78.7342 | 401
78.7847 | 428
78.8351 | 415
78.8855 | 379
78.936 | 394
78.9864 | 416
79.0368 | 432
79.0873 | 380
79.1377 | 414
79.1881 | 393
79.2386 | 418
79.289 | 404
79.3394 | 368
79.3899 | 392
79.4403 | 394
79.4907 | 420
79.5412 | 392
79.5916 | 398
79.642 | 360
79.6925 | 407
79.7429 | 355
79.7933 | 425
79.8438 | 390
79.8942 | 343
79.9446 | 374
79.9951 | 349