## Fer-CaOH
5 | 1680
5.0504 | 1718
5.1009 | 1658
5.1513 | 1659
5.2017 | 1571
5.2522 | 1658
5.3026 | 1590
5.353 | 1596
5.4035 | 1607
5.4539 | 1570
5.5043 | 1576
5.5548 | 1553
5.6052 | 1527
5.6556 | 1531
5.7061 | 1456
5.7565 | 1487
5.8069 | 1460
5.8574 | 1435
5.9078 | 1412
5.9582 | 1441
6.0087 | 1430
6.0591 | 1471
6.1095 | 1422
6.16 | 1343
6.2104 | 1342
6.2608 | 1358
6.3113 | 1374
6.3617 | 1426
6.4121 | 1402
6.4626 | 1360
6.513 | 1352
6.5634 | 1306
6.6139 | 1319
6.6643 | 1380
6.7147 | 1288
6.7652 | 1293
6.8156 | 1269
6.8661 | 1199
6.9165 | 1322
6.9669 | 1253
7.0174 | 1174
7.0678 | 1165
7.1182 | 1263
7.1687 | 1172
7.2191 | 1281
7.2695 | 1182
7.32 | 1149
7.3704 | 1149
7.4208 | 1120
7.4713 | 1137
7.5217 | 1082
7.5721 | 1099
7.6226 | 1084
7.673 | 1057
7.7234 | 1093
7.7739 | 1054
7.8243 | 1103
7.8747 | 1045
7.9252 | 972
7.9756 | 970
8.026 | 940
8.0765 | 935
8.1269 | 919
8.1773 | 893
8.2278 | 889
8.2782 | 874
8.3286 | 886
8.3791 | 903
8.4295 | 881
8.4799 | 950
8.5304 | 883
8.5808 | 912
8.6312 | 917
8.6817 | 930
8.7321 | 944
8.7825 | 1031
8.833 | 1118
8.8834 | 1240
8.9338 | 1473
8.9843 | 1525
9.0347 | 1492
9.0851 | 1314
9.1356 | 1225
9.186 | 1220
9.2364 | 1473
9.2869 | 1963
9.3373 | 2679
9.3877 | 1699
9.4382 | 994
9.4886 | 813
9.539 | 807
9.5895 | 802
9.6399 | 809
9.6903 | 832
9.7408 | 761
9.7912 | 830
9.8416 | 757
9.8921 | 808
9.9425 | 831
9.9929 | 840
10.0434 | 852
10.0938 | 818
10.1442 | 709
10.1947 | 705
10.2451 | 722
10.2956 | 707
10.346 | 727
10.3964 | 686
10.4469 | 661
10.4973 | 712
10.5477 | 653
10.5982 | 638
10.6486 | 721
10.699 | 642
10.7495 | 652
10.7999 | 636
10.8503 | 674
10.9008 | 663
10.9512 | 656
11.0016 | 670
11.0521 | 650
11.1025 | 662
11.1529 | 706
11.2034 | 616
11.2538 | 629
11.3042 | 682
11.3547 | 636
11.4051 | 664
11.4555 | 705
11.506 | 615
11.5564 | 663
11.6068 | 617
11.6573 | 584
11.7077 | 669
11.7581 | 652
11.8086 | 628
11.859 | 640
11.9094 | 614
11.9599 | 632
12.0103 | 614
12.0607 | 618
12.1112 | 618
12.1616 | 601
12.212 | 588
12.2625 | 630
12.3129 | 668
12.3633 | 663
12.4138 | 728
12.4642 | 842
12.5146 | 1046
12.5651 | 1021
12.6155 | 807
12.6659 | 815
12.7164 | 880
12.7668 | 827
12.8172 | 810
12.8677 | 614
12.9181 | 641
12.9685 | 588
13.019 | 654
13.0694 | 615
13.1198 | 668
13.1703 | 607
13.2207 | 606
13.2711 | 660
13.3216 | 696
13.372 | 822
13.4224 | 898
13.4729 | 797
13.5233 | 675
13.5737 | 710
13.6242 | 704
13.6746 | 643
13.725 | 638
13.7755 | 605
13.8259 | 588
13.8764 | 599
13.9268 | 564
13.9772 | 544
14.0277 | 567
14.0781 | 577
14.1285 | 519
14.179 | 480
14.2294 | 533
14.2798 | 518
14.3303 | 475
14.3807 | 562
14.4311 | 534
14.4816 | 510
14.532 | 508
14.5824 | 523
14.6329 | 491
14.6833 | 504
14.7337 | 502
14.7842 | 531
14.8346 | 519
14.885 | 538
14.9355 | 526
14.9859 | 539
15.0363 | 516
15.0868 | 572
15.1372 | 584
15.1876 | 613
15.2381 | 582
15.2885 | 628
15.3389 | 714
15.3894 | 727
15.4398 | 635
15.4902 | 538
15.5407 | 560
15.5911 | 680
15.6415 | 700
15.692 | 612
15.7424 | 545
15.7928 | 510
15.8433 | 524
15.8937 | 473
15.9441 | 509
15.9946 | 492
16.045 | 583
16.0954 | 520
16.1459 | 543
16.1963 | 575
16.2467 | 531
16.2972 | 499
16.3476 | 539
16.398 | 574
16.4485 | 512
16.4989 | 544
16.5493 | 522
16.5998 | 509
16.6502 | 511
16.7006 | 510
16.7511 | 504
16.8015 | 529
16.8519 | 511
16.9024 | 521
16.9528 | 517
17.0032 | 515
17.0537 | 493
17.1041 | 498
17.1545 | 538
17.205 | 444
17.2554 | 494
17.3059 | 490
17.3563 | 495
17.4067 | 513
17.4572 | 471
17.5076 | 484
17.558 | 474
17.6085 | 474
17.6589 | 500
17.7093 | 523
17.7598 | 485
17.8102 | 480
17.8606 | 504
17.9111 | 550
17.9615 | 522
18.0119 | 496
18.0624 | 503
18.1128 | 490
18.1632 | 473
18.2137 | 474
18.2641 | 447
18.3145 | 475
18.365 | 503
18.4154 | 501
18.4658 | 496
18.5163 | 491
18.5667 | 449
18.6171 | 499
18.6676 | 495
18.718 | 513
18.7684 | 516
18.8189 | 482
18.8693 | 517
18.9197 | 435
18.9702 | 529
19.0206 | 471
19.071 | 485
19.1215 | 487
19.1719 | 440
19.2223 | 485
19.2728 | 484
19.3232 | 508
19.3736 | 516
19.4241 | 496
19.4745 | 514
19.5249 | 515
19.5754 | 523
19.6258 | 560
19.6762 | 531
19.7267 | 506
19.7771 | 530
19.8275 | 510
19.878 | 508
19.9284 | 524
19.9788 | 496
20.0293 | 504
20.0797 | 490
20.1301 | 523
20.1806 | 532
20.231 | 505
20.2814 | 514
20.3319 | 487
20.3823 | 514
20.4327 | 560
20.4832 | 540
20.5336 | 537
20.584 | 576
20.6345 | 579
20.6849 | 585
20.7353 | 539
20.7858 | 554
20.8362 | 627
20.8867 | 743
20.9371 | 829
20.9875 | 787
21.038 | 826
21.0884 | 784
21.1388 | 661
21.1893 | 609
21.2397 | 577
21.2901 | 598
21.3406 | 563
21.391 | 655
21.4414 | 607
21.4919 | 672
21.5423 | 647
21.5927 | 659
21.6432 | 711
21.6936 | 726
21.744 | 762
21.7945 | 786
21.8449 | 875
21.8953 | 776
21.9458 | 776
21.9962 | 780
22.0466 | 741
22.0971 | 789
22.1475 | 749
22.1979 | 876
22.2484 | 1004
22.2988 | 1087
22.3492 | 1098
22.3997 | 846
22.4501 | 846
22.5005 | 1026
22.551 | 1215
22.6014 | 1233
22.6518 | 917
22.7023 | 726
22.7527 | 675
22.8031 | 611
22.8536 | 628
22.904 | 674
22.9544 | 718
23.0049 | 927
23.0553 | 1175
23.1057 | 1294
23.1562 | 969
23.2066 | 755
23.257 | 689
23.3075 | 740
23.3579 | 720
23.4083 | 874
23.4588 | 1202
23.5092 | 1712
23.5596 | 1720
23.6101 | 1234
23.6605 | 870
23.7109 | 730
23.7614 | 733
23.8118 | 750
23.8622 | 648
23.9127 | 559
23.9631 | 585
24.0135 | 560
24.064 | 583
24.1144 | 621
24.1648 | 665
24.2153 | 805
24.2657 | 992
24.3162 | 940
24.3666 | 817
24.417 | 590
24.4675 | 629
24.5179 | 577
24.5683 | 586
24.6188 | 610
24.6692 | 587
24.7196 | 629
24.7701 | 605
24.8205 | 584
24.8709 | 563
24.9214 | 660
24.9718 | 766
25.0222 | 1061
25.0727 | 1428
25.1231 | 1819
25.1735 | 2044
25.224 | 1670
25.2744 | 1151
25.3248 | 727
25.3753 | 649
25.4257 | 665
25.4761 | 794
25.5266 | 1204
25.577 | 1829
25.6274 | 2034
25.6779 | 1651
25.7283 | 1186
25.7787 | 930
25.8292 | 892
25.8796 | 739
25.93 | 659
25.9805 | 612
26.0309 | 628
26.0813 | 598
26.1318 | 602
26.1822 | 607
26.2326 | 696
26.2831 | 704
26.3335 | 740
26.3839 | 759
26.4344 | 700
26.4848 | 660
26.5352 | 639
26.5857 | 711
26.6361 | 735
26.6865 | 833
26.737 | 807
26.7874 | 962
26.8378 | 1134
26.8883 | 1346
26.9387 | 1225
26.9891 | 1155
27.0396 | 933
27.09 | 998
27.1404 | 990
27.1909 | 1057
27.2413 | 979
27.2917 | 957
27.3422 | 938
27.3926 | 995
27.443 | 1031
27.4935 | 996
27.5439 | 928
27.5943 | 950
27.6448 | 918
27.6952 | 1064
27.7456 | 1137
27.7961 | 1032
27.8465 | 944
27.897 | 925
27.9474 | 813
27.9978 | 766
28.0483 | 742
28.0987 | 699
28.1491 | 744
28.1996 | 825
28.25 | 745
28.3004 | 915
28.3509 | 1048
28.4013 | 1264
28.4517 | 1217
28.5022 | 1157
28.5526 | 1023
28.603 | 1007
28.6535 | 922
28.7039 | 857
28.7543 | 841
28.8048 | 879
28.8552 | 926
28.9056 | 1025
28.9561 | 1119
29.0065 | 1204
29.0569 | 1283
29.1074 | 1408
29.1578 | 1508
29.2082 | 1650
29.2587 | 1904
29.3091 | 2280
29.3595 | 3435
29.41 | 5785
29.4604 | 5611
29.5108 | 3957
29.5613 | 2150
29.6117 | 1461
29.6621 | 1319
29.7126 | 1182
29.763 | 1139
29.8134 | 1180
29.8639 | 1190
29.9143 | 1170
29.9647 | 1135
30.0152 | 1061
30.0656 | 1009
30.116 | 1046
30.1665 | 1063
30.2169 | 1221
30.2673 | 1300
30.3178 | 1260
30.3682 | 1186
30.4186 | 1146
30.4691 | 1027
30.5195 | 966
30.5699 | 982
30.6204 | 910
30.6708 | 941
30.7212 | 1020
30.7717 | 986
30.8221 | 979
30.8725 | 973
30.923 | 1021
30.9734 | 955
31.0238 | 834
31.0743 | 700
31.1247 | 713
31.1751 | 711
31.2256 | 656
31.276 | 700
31.3265 | 680
31.3769 | 654
31.4273 | 706
31.4778 | 835
31.5282 | 781
31.5786 | 743
31.6291 | 701
31.6795 | 734
31.7299 | 750
31.7804 | 701
31.8308 | 668
31.8812 | 714
31.9317 | 707
31.9821 | 704
32.0325 | 674
32.083 | 644
32.1334 | 720
32.1838 | 683
32.2343 | 671
32.2847 | 694
32.3351 | 708
32.3856 | 692
32.436 | 712
32.4864 | 684
32.5369 | 602
32.5873 | 697
32.6377 | 633
32.6882 | 666
32.7386 | 604
32.789 | 598
32.8395 | 612
32.8899 | 623
32.9403 | 726
32.9908 | 778
33.0412 | 770
33.0916 | 684
33.1421 | 706
33.1925 | 608
33.2429 | 666
33.2934 | 648
33.3438 | 637
33.3942 | 730
33.4447 | 598
33.4951 | 638
33.5455 | 592
33.596 | 563
33.6464 | 550
33.6968 | 573
33.7473 | 556
33.7977 | 538
33.8481 | 596
33.8986 | 589
33.949 | 587
33.9994 | 534
34.0499 | 578
34.1003 | 551
34.1507 | 547
34.2012 | 562
34.2516 | 596
34.302 | 582
34.3525 | 654
34.4029 | 650
34.4533 | 663
34.5038 | 657
34.5542 | 662
34.6046 | 744
34.6551 | 729
34.7055 | 791
34.7559 | 861
34.8064 | 743
34.8568 | 671
34.9073 | 598
34.9577 | 608
35.0081 | 587
35.0586 | 586
35.109 | 572
35.1594 | 578
35.2099 | 552
35.2603 | 584
35.3107 | 571
35.3612 | 555
35.4116 | 571
35.462 | 596
35.5125 | 577
35.5629 | 579
35.6133 | 567
35.6638 | 596
35.7142 | 587
35.7646 | 567
35.8151 | 594
35.8655 | 667
35.9159 | 812
35.9664 | 1075
36.0168 | 1091
36.0672 | 955
36.1177 | 762
36.1681 | 713
36.2185 | 614
36.269 | 640
36.3194 | 569
36.3698 | 545
36.4203 | 522
36.4707 | 510
36.5211 | 540
36.5716 | 563
36.622 | 569
36.6724 | 564
36.7229 | 509
36.7733 | 474
36.8237 | 482
36.8742 | 549
36.9246 | 532
36.975 | 546
37.0255 | 551
37.0759 | 512
37.1263 | 569
37.1768 | 582
37.2272 | 562
37.2776 | 572
37.3281 | 535
37.3785 | 526
37.4289 | 516
37.4794 | 500
37.5298 | 484
37.5802 | 484
37.6307 | 534
37.6811 | 497
37.7315 | 502
37.782 | 480
37.8324 | 453
37.8828 | 497
37.9333 | 486
37.9837 | 506
38.0341 | 481
38.0846 | 486
38.135 | 467
38.1854 | 516
38.2359 | 546
38.2863 | 552
38.3368 | 536
38.3872 | 468
38.4376 | 441
38.4881 | 450
38.5385 | 435
38.5889 | 440
38.6394 | 481
38.6898 | 443
38.7402 | 452
38.7907 | 455
38.8411 | 556
38.8915 | 519
38.942 | 491
38.9924 | 512
39.0428 | 449
39.0933 | 446
39.1437 | 471
39.1941 | 454
39.2446 | 510
39.295 | 541
39.3454 | 747
39.3959 | 967
39.4463 | 1121
39.4967 | 819
39.5472 | 717
39.5976 | 566
39.648 | 525
39.6985 | 463
39.7489 | 463
39.7993 | 419
39.8498 | 455
39.9002 | 444
39.9506 | 432
40.0011 | 434
40.0515 | 425
40.1019 | 415
40.1524 | 442
40.2028 | 472
40.2532 | 442
40.3037 | 456
40.3541 | 498
40.4045 | 410
40.455 | 402
40.5054 | 407
40.5558 | 422
40.6063 | 457
40.6567 | 425
40.7071 | 417
40.7576 | 483
40.808 | 488
40.8584 | 451
40.9089 | 505
40.9593 | 432
41.0097 | 435
41.0602 | 472
41.1106 | 491
41.161 | 450
41.2115 | 483
41.2619 | 455
41.3123 | 449
41.3628 | 454
41.4132 | 466
41.4636 | 473
41.5141 | 444
41.5645 | 548
41.6149 | 502
41.6654 | 511
41.7158 | 512
41.7663 | 484
41.8167 | 530
41.8671 | 473
41.9176 | 472
41.968 | 469
42.0184 | 503
42.0689 | 501
42.1193 | 432
42.1697 | 513
42.2202 | 481
42.2706 | 481
42.321 | 471
42.3715 | 481
42.4219 | 484
42.4723 | 468
42.5228 | 534
42.5732 | 520
42.6236 | 537
42.6741 | 536
42.7245 | 514
42.7749 | 547
42.8254 | 538
42.8758 | 516
42.9262 | 475
42.9767 | 513
43.0271 | 543
43.0775 | 633
43.128 | 858
43.1784 | 1053
43.2288 | 840
43.2793 | 811
43.3297 | 660
43.3801 | 552
43.4306 | 512
43.481 | 502
43.5314 | 435
43.5819 | 465
43.6323 | 421
43.6827 | 482
43.7332 | 451
43.7836 | 445
43.834 | 445
43.8845 | 482
43.9349 | 452
43.9853 | 495
44.0358 | 479
44.0862 | 456
44.1366 | 483
44.1871 | 475
44.2375 | 489
44.2879 | 472
44.3384 | 469
44.3888 | 490
44.4392 | 461
44.4897 | 432
44.5401 | 483
44.5905 | 443
44.641 | 461
44.6914 | 436
44.7418 | 463
44.7923 | 496
44.8427 | 495
44.8931 | 461
44.9436 | 539
44.994 | 496
45.0444 | 509
45.0949 | 496
45.1453 | 608
45.1957 | 585
45.2462 | 533
45.2966 | 571
45.3471 | 579
45.3975 | 570
45.4479 | 554
45.4984 | 532
45.5488 | 484
45.5992 | 465
45.6497 | 454
45.7001 | 484
45.7505 | 506
45.801 | 439
45.8514 | 448
45.9018 | 453
45.9523 | 524
46.0027 | 449
46.0531 | 490
46.1036 | 506
46.154 | 475
46.2044 | 483
46.2549 | 495
46.3053 | 414
46.3557 | 479
46.4062 | 457
46.4566 | 451
46.507 | 466
46.5575 | 489
46.6079 | 452
46.6583 | 480
46.7088 | 433
46.7592 | 504
46.8096 | 506
46.8601 | 438
46.9105 | 500
46.9609 | 480
47.0114 | 551
47.0618 | 615
47.1122 | 767
47.1627 | 771
47.2131 | 739
47.2635 | 704
47.314 | 633
47.3644 | 641
47.4148 | 691
47.4653 | 773
47.5157 | 959
47.5661 | 908
47.6166 | 794
47.667 | 771
47.7174 | 619
47.7679 | 508
47.8183 | 475
47.8687 | 480
47.9192 | 442
47.9696 | 449
48.02 | 448
48.0705 | 503
48.1209 | 506
48.1713 | 489
48.2218 | 492
48.2722 | 532
48.3226 | 526
48.3731 | 524
48.4235 | 659
48.4739 | 946
48.5244 | 1130
48.5748 | 1035
48.6252 | 939
48.6757 | 897
48.7261 | 637
48.7766 | 637
48.827 | 545
48.8774 | 455
48.9279 | 490
48.9783 | 436
49.0287 | 431
49.0792 | 457
49.1296 | 478
49.18 | 398
49.2305 | 512
49.2809 | 496
49.3313 | 519
49.3818 | 550
49.4322 | 570
49.4826 | 564
49.5331 | 616
49.5835 | 594
49.6339 | 659
49.6844 | 648
49.7348 | 724
49.7852 | 674
49.8357 | 650
49.8861 | 619
49.9365 | 574
49.987 | 556
50.0374 | 577
50.0878 | 523
50.1383 | 513
50.1887 | 527
50.2391 | 535
50.2896 | 553
50.34 | 465
50.3904 | 500
50.4409 | 489
50.4913 | 480
50.5417 | 516
50.5922 | 477
50.6426 | 477
50.693 | 475
50.7435 | 543
50.7939 | 472
50.8443 | 496
50.8948 | 495
50.9452 | 521
50.9956 | 522
51.0461 | 514
51.0965 | 505
51.1469 | 486
51.1974 | 489
51.2478 | 490
51.2982 | 465
51.3487 | 509
51.3991 | 463
51.4495 | 437
51.5 | 472
51.5504 | 492
51.6008 | 466
51.6513 | 433
51.7017 | 444
51.7521 | 397
51.8026 | 401
51.853 | 351
51.9034 | 389
51.9539 | 403
52.0043 | 372
52.0547 | 340
52.1052 | 395
52.1556 | 399
52.206 | 400
52.2565 | 371
52.3069 | 417
52.3574 | 408
52.4078 | 417
52.4582 | 409
52.5087 | 461
52.5591 | 434
52.6095 | 445
52.66 | 416
52.7104 | 395
52.7608 | 448
52.8113 | 418
52.8617 | 356
52.9121 | 335
52.9626 | 364
53.013 | 418
53.0634 | 381
53.1139 | 367
53.1643 | 365
53.2147 | 368
53.2652 | 416
53.3156 | 381
53.366 | 389
53.4165 | 391
53.4669 | 407
53.5173 | 385
53.5678 | 352
53.6182 | 379
53.6686 | 417
53.7191 | 371
53.7695 | 369
53.8199 | 402
53.8704 | 393
53.9208 | 386
53.9712 | 370
54.0217 | 367
54.0721 | 409
54.1225 | 367
54.173 | 377
54.2234 | 374
54.2738 | 407
54.3243 | 388
54.3747 | 405
54.4251 | 404
54.4756 | 336
54.526 | 412
54.5764 | 406
54.6269 | 396
54.6773 | 390
54.7277 | 407
54.7782 | 403
54.8286 | 405
54.879 | 400
54.9295 | 408
54.9799 | 437
55.0303 | 442
55.0808 | 441
55.1312 | 420
55.1816 | 450
55.2321 | 452
55.2825 | 462
55.3329 | 437
55.3834 | 467
55.4338 | 443
55.4842 | 435
55.5347 | 397
55.5851 | 441
55.6355 | 449
55.686 | 423
55.7364 | 395
55.7869 | 421
55.8373 | 434
55.8877 | 416
55.9382 | 425
55.9886 | 442
56.039 | 406
56.0895 | 402
56.1399 | 399
56.1903 | 385
56.2408 | 396
56.2912 | 412
56.3416 | 469
56.3921 | 456
56.4425 | 434
56.4929 | 488
56.5434 | 513
56.5938 | 504
56.6442 | 458
56.6947 | 454
56.7451 | 435
56.7955 | 428
56.846 | 435
56.8964 | 384
56.9468 | 384
56.9973 | 405
57.0477 | 415
57.0981 | 378
57.1486 | 420
57.199 | 467
57.2494 | 483
57.2999 | 507
57.3503 | 570
57.4007 | 625
57.4512 | 568
57.5016 | 533
57.552 | 486
57.6025 | 505
57.6529 | 438
57.7033 | 417
57.7538 | 372
57.8042 | 429
57.8546 | 417
57.9051 | 434
57.9555 | 332
58.0059 | 371
58.0564 | 405
58.1068 | 370
58.1572 | 386
58.2077 | 393
58.2581 | 378
58.3085 | 377
58.359 | 381
58.4094 | 381
58.4598 | 388
58.5103 | 441
58.5607 | 395
58.6111 | 391
58.6616 | 363
58.712 | 408
58.7624 | 362
58.8129 | 405
58.8633 | 374
58.9137 | 379
58.9642 | 356
59.0146 | 372
59.065 | 389
59.1155 | 400
59.1659 | 371
59.2163 | 384
59.2668 | 323
59.3172 | 370
59.3677 | 387
59.4181 | 320
59.4685 | 365
59.519 | 369
59.5694 | 397
59.6198 | 379
59.6703 | 397
59.7207 | 371
59.7711 | 355
59.8216 | 385
59.872 | 375
59.9224 | 408
59.9729 | 392
60.0233 | 425
60.0737 | 403
60.1242 | 403
60.1746 | 395
60.225 | 410
60.2755 | 370
60.3259 | 403
60.3763 | 393
60.4268 | 415
60.4772 | 425
60.5276 | 375
60.5781 | 473
60.6285 | 508
60.6789 | 553
60.7294 | 483
60.7798 | 469
60.8302 | 509
60.8807 | 479
60.9311 | 436
60.9815 | 447
61.032 | 445
61.0824 | 394
61.1328 | 417
61.1833 | 425
61.2337 | 397
61.2841 | 414
61.3346 | 394
61.385 | 377
61.4354 | 380
61.4859 | 362
61.5363 | 392
61.5867 | 368
61.6372 | 374
61.6876 | 381
61.738 | 347
61.7885 | 414
61.8389 | 362
61.8893 | 426
61.9398 | 382
61.9902 | 347
62.0406 | 375
62.0911 | 345
62.1415 | 378
62.1919 | 326
62.2424 | 366
62.2928 | 348
62.3432 | 400
62.3937 | 364
62.4441 | 386
62.4945 | 379
62.545 | 388
62.5954 | 378
62.6458 | 376
62.6963 | 375
62.7467 | 345
62.7972 | 325
62.8476 | 340
62.898 | 337
62.9485 | 351
62.9989 | 381
63.0493 | 374
63.0998 | 390
63.1502 | 377
63.2006 | 349
63.2511 | 356
63.3015 | 394
63.3519 | 367
63.4024 | 361
63.4528 | 359
63.5032 | 399
63.5537 | 359
63.6041 | 337
63.6545 | 384
63.705 | 422
63.7554 | 377
63.8058 | 384
63.8563 | 389
63.9067 | 351
63.9571 | 356
64.0076 | 369
64.058 | 328
64.1084 | 356
64.1589 | 298
64.2093 | 341
64.2597 | 343
64.3102 | 341
64.3606 | 386
64.411 | 360
64.4615 | 408
64.5119 | 443
64.5623 | 467
64.6128 | 489
64.6632 | 535
64.7136 | 445
64.7641 | 450
64.8145 | 459
64.8649 | 444
64.9154 | 403
64.9658 | 428
65.0162 | 357
65.0667 | 419
65.1171 | 367
65.1675 | 335
65.218 | 378
65.2684 | 403
65.3188 | 422
65.3693 | 440
65.4197 | 427
65.4701 | 445
65.5206 | 418
65.571 | 451
65.6214 | 450
65.6719 | 452
65.7223 | 408
65.7727 | 451
65.8232 | 428
65.8736 | 415
65.924 | 418
65.9745 | 350
66.0249 | 338
66.0753 | 357
66.1258 | 407
66.1762 | 342
66.2266 | 345
66.2771 | 369
66.3275 | 368
66.378 | 344
66.4284 | 361
66.4788 | 367
66.5293 | 371
66.5797 | 370
66.6301 | 357
66.6806 | 338
66.731 | 357
66.7814 | 364
66.8319 | 334
66.8823 | 354
66.9327 | 333
66.9832 | 318
67.0336 | 341
67.084 | 350
67.1345 | 361
67.1849 | 352
67.2353 | 328
67.2858 | 315
67.3362 | 365
67.3866 | 343
67.4371 | 327
67.4875 | 326
67.5379 | 336
67.5884 | 344
67.6388 | 331
67.6892 | 351
67.7397 | 325
67.7901 | 320
67.8405 | 334
67.891 | 329
67.9414 | 278
67.9918 | 290
68.0423 | 324
68.0927 | 325
68.1431 | 316
68.1936 | 298
68.244 | 289
68.2944 | 334
68.3449 | 348
68.3953 | 312
68.4457 | 313
68.4962 | 314
68.5466 | 350
68.597 | 331
68.6475 | 342
68.6979 | 311
68.7483 | 317
68.7988 | 342
68.8492 | 327
68.8996 | 317
68.9501 | 327
69.0005 | 304
69.0509 | 328
69.1014 | 309
69.1518 | 302
69.2022 | 329
69.2527 | 369
69.3031 | 349
69.3535 | 361
69.404 | 352
69.4544 | 307
69.5048 | 318
69.5553 | 314
69.6057 | 319
69.6561 | 312
69.7066 | 295
69.757 | 313
69.8075 | 329
69.8579 | 319
69.9083 | 335
69.9588 | 308
70.0092 | 346
70.0596 | 351
70.1101 | 348
70.1605 | 341
70.2109 | 321
70.2614 | 371
70.3118 | 313
70.3622 | 326
70.4127 | 295
70.4631 | 323
70.5135 | 307
70.564 | 289
70.6144 | 299
70.6648 | 296
70.7153 | 303
70.7657 | 294
70.8161 | 308
70.8666 | 328
70.917 | 306
70.9674 | 322
71.0179 | 309
71.0683 | 291
71.1187 | 295
71.1692 | 289
71.2196 | 296
71.27 | 268
71.3205 | 285
71.3709 | 285
71.4213 | 324
71.4718 | 288
71.5222 | 275
71.5726 | 309
71.6231 | 323
71.6735 | 319
71.7239 | 277
71.7744 | 291
71.8248 | 324
71.8752 | 313
71.9257 | 302
71.9761 | 285
72.0265 | 326
72.077 | 343
72.1274 | 323
72.1778 | 333
72.2283 | 354
72.2787 | 307
72.3291 | 309
72.3796 | 320
72.43 | 311
72.4804 | 329
72.5309 | 322
72.5813 | 322
72.6317 | 299
72.6822 | 310
72.7326 | 331
72.783 | 297
72.8335 | 384
72.8839 | 394
72.9343 | 355
72.9848 | 360
73.0352 | 371
73.0856 | 385
73.1361 | 356
73.1865 | 360
73.2369 | 338
73.2874 | 328
73.3378 | 330
73.3883 | 349
73.4387 | 333
73.4891 | 291
73.5396 | 326
73.59 | 342
73.6404 | 310
73.6909 | 306
73.7413 | 282
73.7917 | 317
73.8422 | 285
73.8926 | 299
73.943 | 314
73.9935 | 310
74.0439 | 306
74.0943 | 290
74.1448 | 299
74.1952 | 364
74.2456 | 322
74.2961 | 313
74.3465 | 323
74.3969 | 301
74.4474 | 307
74.4978 | 330
74.5482 | 330
74.5987 | 326
74.6491 | 308
74.6995 | 280
74.75 | 291
74.8004 | 301
74.8508 | 290
74.9013 | 278
74.9517 | 294
75.0021 | 271
75.0526 | 294
75.103 | 304
75.1534 | 278
75.2039 | 289
75.2543 | 267
75.3047 | 283
75.3552 | 293
75.4056 | 278
75.456 | 271
75.5065 | 275
75.5569 | 307
75.6073 | 284
75.6578 | 290
75.7082 | 310
75.7586 | 305
75.8091 | 322
75.8595 | 324
75.9099 | 331
75.9604 | 284
76.0108 | 296
76.0612 | 305
76.1117 | 287
76.1621 | 308
76.2125 | 330
76.263 | 344
76.3134 | 304
76.3638 | 298
76.4143 | 278
76.4647 | 296
76.5151 | 332
76.5656 | 285
76.616 | 334
76.6664 | 312
76.7169 | 298
76.7673 | 326
76.8178 | 296
76.8682 | 309
76.9186 | 315
76.9691 | 362
77.0195 | 306
77.0699 | 346
77.1204 | 315
77.1708 | 368
77.2212 | 360
77.2717 | 291
77.3221 | 317
77.3725 | 334
77.423 | 288
77.4734 | 314
77.5238 | 314
77.5743 | 296
77.6247 | 283
77.6751 | 275
77.7256 | 319
77.776 | 277
77.8264 | 300
77.8769 | 312
77.9273 | 319
77.9777 | 262
78.0282 | 342
78.0786 | 331
78.129 | 329
78.1795 | 357
78.2299 | 283
78.2803 | 315
78.3308 | 291
78.3812 | 331
78.4316 | 326
78.4821 | 344
78.5325 | 311
78.5829 | 301
78.6334 | 279
78.6838 | 315
78.7342 | 273
78.7847 | 297
78.8351 | 294
78.8855 | 279
78.936 | 277
78.9864 | 278
79.0368 | 291
79.0873 | 271
79.1377 | 262
79.1881 | 262
79.2386 | 275
79.289 | 299
79.3394 | 282
79.3899 | 300
79.4403 | 310
79.4907 | 266
79.5412 | 302
79.5916 | 256
79.642 | 295
79.6925 | 272
79.7429 | 258
79.7933 | 269
79.8438 | 287
79.8942 | 269
79.9446 | 277
79.9951 | 296