## Fer-DIwater
5 | 1185
5.0504 | 1201
5.1009 | 1145
5.1513 | 1178
5.2017 | 1076
5.2522 | 1130
5.3026 | 1083
5.353 | 1121
5.4035 | 1177
5.4539 | 1154
5.5043 | 1122
5.5548 | 1137
5.6052 | 1110
5.6556 | 1071
5.7061 | 1055
5.7565 | 1041
5.8069 | 1050
5.8574 | 1066
5.9078 | 1115
5.9582 | 1100
6.0087 | 1106
6.0591 | 1098
6.1095 | 1141
6.16 | 1017
6.2104 | 1054
6.2608 | 1086
6.3113 | 1100
6.3617 | 1092
6.4121 | 1021
6.4626 | 1134
6.513 | 1250
6.5634 | 1267
6.6139 | 1122
6.6643 | 1006
6.7147 | 1069
6.7652 | 1054
6.8156 | 1012
6.8661 | 971
6.9165 | 995
6.9669 | 1046
7.0174 | 986
7.0678 | 1005
7.1182 | 993
7.1687 | 966
7.2191 | 983
7.2695 | 1036
7.32 | 995
7.3704 | 1036
7.4208 | 976
7.4713 | 1036
7.5217 | 1004
7.5721 | 957
7.6226 | 1051
7.673 | 1027
7.7234 | 1173
7.7739 | 1256
7.8243 | 1441
7.8747 | 1288
7.9252 | 1047
7.9756 | 957
8.026 | 979
8.0765 | 934
8.1269 | 932
8.1773 | 1017
8.2278 | 938
8.2782 | 997
8.3286 | 960
8.3791 | 1074
8.4295 | 1017
8.4799 | 1062
8.5304 | 1049
8.5808 | 1032
8.6312 | 1075
8.6817 | 1073
8.7321 | 1008
8.7825 | 979
8.833 | 1080
8.8834 | 1102
8.9338 | 1106
8.9843 | 1102
9.0347 | 1204
9.0851 | 1311
9.1356 | 1705
9.186 | 2145
9.2364 | 3255
9.2869 | 5368
9.3373 | 8663
9.3877 | 8581
9.4382 | 3277
9.4886 | 1409
9.539 | 1117
9.5895 | 1044
9.6399 | 1106
9.6903 | 1094
9.7408 | 1210
9.7912 | 1351
9.8416 | 1322
9.8921 | 1087
9.9425 | 933
9.9929 | 913
10.0434 | 873
10.0938 | 860
10.1442 | 889
10.1947 | 795
10.2451 | 818
10.2956 | 855
10.346 | 813
10.3964 | 793
10.4469 | 803
10.4973 | 847
10.5477 | 810
10.5982 | 855
10.6486 | 804
10.699 | 808
10.7495 | 772
10.7999 | 773
10.8503 | 778
10.9008 | 885
10.9512 | 803
11.0016 | 761
11.0521 | 786
11.1025 | 752
11.1529 | 741
11.2034 | 729
11.2538 | 775
11.3042 | 751
11.3547 | 754
11.4051 | 722
11.4555 | 767
11.506 | 708
11.5564 | 745
11.6068 | 714
11.6573 | 784
11.7077 | 714
11.7581 | 745
11.8086 | 733
11.859 | 723
11.9094 | 694
11.9599 | 751
12.0103 | 747
12.0607 | 748
12.1112 | 749
12.1616 | 775
12.212 | 738
12.2625 | 828
12.3129 | 816
12.3633 | 888
12.4138 | 1052
12.4642 | 1447
12.5146 | 2230
12.5651 | 2637
12.6155 | 1667
12.6659 | 1357
12.7164 | 1680
12.7668 | 1834
12.8172 | 1460
12.8677 | 947
12.9181 | 911
12.9685 | 888
13.019 | 869
13.0694 | 864
13.1198 | 842
13.1703 | 852
13.2207 | 949
13.2711 | 983
13.3216 | 1302
13.372 | 1667
13.4224 | 2079
13.4729 | 1894
13.5233 | 1347
13.5737 | 1158
13.6242 | 1140
13.6746 | 1089
13.725 | 967
13.7755 | 898
13.8259 | 845
13.8764 | 864
13.9268 | 777
13.9772 | 811
14.0277 | 761
14.0781 | 705
14.1285 | 691
14.179 | 684
14.2294 | 649
14.2798 | 652
14.3303 | 647
14.3807 | 696
14.4311 | 664
14.4816 | 627
14.532 | 667
14.5824 | 637
14.6329 | 656
14.6833 | 678
14.7337 | 646
14.7842 | 657
14.8346 | 669
14.885 | 666
14.9355 | 689
14.9859 | 673
15.0363 | 762
15.0868 | 759
15.1372 | 879
15.1876 | 854
15.2381 | 930
15.2885 | 1254
15.3389 | 1571
15.3894 | 1776
15.4398 | 1335
15.4902 | 835
15.5407 | 813
15.5911 | 981
15.6415 | 1239
15.692 | 1240
15.7424 | 820
15.7928 | 642
15.8433 | 639
15.8937 | 644
15.9441 | 625
15.9946 | 613
16.045 | 595
16.0954 | 589
16.1459 | 604
16.1963 | 565
16.2467 | 626
16.2972 | 580
16.3476 | 582
16.398 | 583
16.4485 | 552
16.4989 | 576
16.5493 | 561
16.5998 | 560
16.6502 | 564
16.7006 | 557
16.7511 | 576
16.8015 | 584
16.8519 | 595
16.9024 | 533
16.9528 | 572
17.0032 | 578
17.0537 | 558
17.1041 | 571
17.1545 | 554
17.205 | 578
17.2554 | 592
17.3059 | 633
17.3563 | 619
17.4067 | 545
17.4572 | 579
17.5076 | 547
17.558 | 586
17.6085 | 618
17.6589 | 609
17.7093 | 576
17.7598 | 625
17.8102 | 612
17.8606 | 605
17.9111 | 686
17.9615 | 668
18.0119 | 583
18.0624 | 596
18.1128 | 572
18.1632 | 587
18.2137 | 590
18.2641 | 650
18.3145 | 592
18.365 | 650
18.4154 | 656
18.4658 | 596
18.5163 | 637
18.5667 | 612
18.6171 | 622
18.6676 | 678
18.718 | 699
18.7684 | 816
18.8189 | 654
18.8693 | 613
18.9197 | 616
18.9702 | 616
19.0206 | 599
19.071 | 628
19.1215 | 619
19.1719 | 665
19.2223 | 658
19.2728 | 668
19.3232 | 643
19.3736 | 741
19.4241 | 792
19.4745 | 769
19.5249 | 812
19.5754 | 798
19.6258 | 947
19.6762 | 1015
19.7267 | 887
19.7771 | 807
19.8275 | 732
19.878 | 707
19.9284 | 741
19.9788 | 771
20.0293 | 717
20.0797 | 724
20.1301 | 770
20.1806 | 786
20.231 | 762
20.2814 | 812
20.3319 | 847
20.3823 | 900
20.4327 | 1008
20.4832 | 1025
20.5336 | 1163
20.584 | 1193
20.6345 | 1207
20.6849 | 1178
20.7353 | 1135
20.7858 | 1155
20.8362 | 1351
20.8867 | 1562
20.9371 | 1741
20.9875 | 1907
21.038 | 2028
21.0884 | 1775
21.1388 | 1491
21.1893 | 1335
21.2397 | 1245
21.2901 | 1194
21.3406 | 1224
21.391 | 1257
21.4414 | 1374
21.4919 | 1437
21.5423 | 1695
21.5927 | 1686
21.6432 | 1803
21.6936 | 1911
21.744 | 1976
21.7945 | 2090
21.8449 | 2079
21.8953 | 2085
21.9458 | 1932
21.9962 | 1922
22.0466 | 1809
22.0971 | 1643
22.1475 | 1824
22.1979 | 2115
22.2484 | 2917
22.2988 | 3603
22.3492 | 3457
22.3997 | 2634
22.4501 | 2309
22.5005 | 2523
22.551 | 3188
22.6014 | 3896
22.6518 | 3231
22.7023 | 2051
22.7527 | 1532
22.8031 | 1330
22.8536 | 1364
22.904 | 1301
22.9544 | 1420
23.0049 | 1590
23.0553 | 1708
23.1057 | 1837
23.1562 | 1716
23.2066 | 1506
23.257 | 1375
23.3075 | 1217
23.3579 | 1376
23.4083 | 1682
23.4588 | 2475
23.5092 | 4124
23.5596 | 5221
23.6101 | 4172
23.6605 | 2496
23.7109 | 1640
23.7614 | 1604
23.8118 | 1551
23.8622 | 1356
23.9127 | 1058
23.9631 | 864
24.0135 | 953
24.064 | 940
24.1144 | 956
24.1648 | 1201
24.2153 | 1420
24.2657 | 1940
24.3162 | 2339
24.3666 | 2038
24.417 | 1468
24.4675 | 1056
24.5179 | 978
24.5683 | 966
24.6188 | 910
24.6692 | 941
24.7196 | 881
24.7701 | 849
24.8205 | 886
24.8709 | 908
24.9214 | 1099
24.9718 | 1472
25.0222 | 2604
25.0727 | 3981
25.1231 | 4770
25.1735 | 6330
25.224 | 6045
25.2744 | 3747
25.3248 | 1968
25.3753 | 1327
25.4257 | 1261
25.4761 | 1640
25.5266 | 3046
25.577 | 5364
25.6274 | 6317
25.6779 | 5314
25.7283 | 3451
25.7787 | 2284
25.8292 | 1825
25.8796 | 1354
25.93 | 1119
25.9805 | 916
26.0309 | 902
26.0813 | 946
26.1318 | 880
26.1822 | 961
26.2326 | 1055
26.2831 | 1272
26.3335 | 1488
26.3839 | 1436
26.4344 | 1279
26.4848 | 1097
26.5352 | 966
26.5857 | 1031
26.6361 | 1323
26.6865 | 1593
26.737 | 1594
26.7874 | 1706
26.8378 | 2148
26.8883 | 3040
26.9387 | 3119
26.9891 | 2364
27.0396 | 1701
27.09 | 1406
27.1404 | 1677
27.1909 | 1771
27.2413 | 1637
27.2917 | 1365
27.3422 | 1370
27.3926 | 1449
27.443 | 1699
27.4935 | 1637
27.5439 | 1545
27.5943 | 1483
27.6448 | 1659
27.6952 | 2089
27.7456 | 2299
27.7961 | 2144
27.8465 | 1603
27.897 | 1337
27.9474 | 1157
27.9978 | 1066
28.0483 | 901
28.0987 | 869
28.1491 | 881
28.1996 | 1037
28.25 | 1251
28.3004 | 1357
28.3509 | 1818
28.4013 | 2545
28.4517 | 2657
28.5022 | 2307
28.5526 | 1849
28.603 | 1429
28.6535 | 1160
28.7039 | 1009
28.7543 | 834
28.8048 | 741
28.8552 | 749
28.9056 | 723
28.9561 | 756
29.0065 | 803
29.0569 | 842
29.1074 | 934
29.1578 | 1096
29.2082 | 1330
29.2587 | 1554
29.3091 | 1509
29.3595 | 1290
29.41 | 1061
29.4604 | 910
29.5108 | 850
29.5613 | 822
29.6117 | 793
29.6621 | 836
29.7126 | 866
29.763 | 929
29.8134 | 1183
29.8639 | 1409
29.9143 | 1385
29.9647 | 1304
30.0152 | 1142
30.0656 | 1047
30.116 | 1139
30.1665 | 1184
30.2169 | 1353
30.2673 | 1479
30.3178 | 1285
30.3682 | 1154
30.4186 | 1118
30.4691 | 1091
30.5195 | 970
30.5699 | 874
30.6204 | 798
30.6708 | 868
30.7212 | 1007
30.7717 | 1189
30.8221 | 1377
30.8725 | 1632
30.923 | 1501
30.9734 | 1441
31.0238 | 1159
31.0743 | 1006
31.1247 | 766
31.1751 | 749
31.2256 | 686
31.276 | 750
31.3265 | 746
31.3769 | 752
31.4273 | 679
31.4778 | 688
31.5282 | 713
31.5786 | 686
31.6291 | 617
31.6795 | 666
31.7299 | 631
31.7804 | 641
31.8308 | 617
31.8812 | 661
31.9317 | 656
31.9821 | 643
32.0325 | 666
32.083 | 599
32.1334 | 658
32.1838 | 637
32.2343 | 676
32.2847 | 616
32.3351 | 746
32.3856 | 772
32.436 | 824
32.4864 | 762
32.5369 | 671
32.5873 | 619
32.6377 | 614
32.6882 | 608
32.7386 | 643
32.789 | 635
32.8395 | 634
32.8899 | 700
32.9403 | 869
32.9908 | 1110
33.0412 | 1162
33.0916 | 1069
33.1421 | 845
33.1925 | 693
33.2429 | 623
33.2934 | 620
33.3438 | 568
33.3942 | 577
33.4447 | 583
33.4951 | 573
33.5455 | 557
33.596 | 562
33.6464 | 566
33.6968 | 695
33.7473 | 632
33.7977 | 647
33.8481 | 751
33.8986 | 851
33.949 | 777
33.9994 | 736
34.0499 | 671
34.1003 | 728
34.1507 | 664
34.2012 | 730
34.2516 | 725
34.302 | 782
34.3525 | 810
34.4029 | 841
34.4533 | 878
34.5038 | 851
34.5542 | 862
34.6046 | 813
34.6551 | 941
34.7055 | 1203
34.7559 | 1358
34.8064 | 1329
34.8568 | 1221
34.9073 | 1063
34.9577 | 851
35.0081 | 876
35.0586 | 824
35.109 | 809
35.1594 | 768
35.2099 | 840
35.2603 | 765
35.3107 | 774
35.3612 | 764
35.4116 | 755
35.462 | 718
35.5125 | 709
35.5629 | 752
35.6133 | 818
35.6638 | 788
35.7142 | 825
35.7646 | 826
35.8151 | 816
35.8655 | 839
35.9159 | 796
35.9664 | 844
36.0168 | 811
36.0672 | 854
36.1177 | 889
36.1681 | 942
36.2185 | 1015
36.269 | 905
36.3194 | 840
36.3698 | 772
36.4203 | 655
36.4707 | 645
36.5211 | 624
36.5716 | 695
36.622 | 657
36.6724 | 613
36.7229 | 619
36.7733 | 628
36.8237 | 576
36.8742 | 620
36.9246 | 613
36.975 | 649
37.0255 | 645
37.0759 | 768
37.1263 | 770
37.1768 | 907
37.2272 | 889
37.2776 | 944
37.3281 | 819
37.3785 | 771
37.4289 | 710
37.4794 | 687
37.5298 | 649
37.5802 | 722
37.6307 | 735
37.6811 | 737
37.7315 | 652
37.782 | 691
37.8324 | 676
37.8828 | 576
37.9333 | 578
37.9837 | 571
38.0341 | 565
38.0846 | 599
38.135 | 652
38.1854 | 703
38.2359 | 775
38.2863 | 838
38.3368 | 870
38.3872 | 829
38.4376 | 699
38.4881 | 677
38.5385 | 583
38.5889 | 581
38.6394 | 554
38.6898 | 551
38.7402 | 524
38.7907 | 574
38.8411 | 639
38.8915 | 689
38.942 | 698
38.9924 | 724
39.0428 | 658
39.0933 | 603
39.1437 | 568
39.1941 | 529
39.2446 | 555
39.295 | 520
39.3454 | 592
39.3959 | 571
39.4463 | 552
39.4967 | 572
39.5472 | 576
39.5976 | 566
39.648 | 583
39.6985 | 549
39.7489 | 611
39.7993 | 545
39.8498 | 617
39.9002 | 632
39.9506 | 631
40.0011 | 605
40.0515 | 551
40.1019 | 527
40.1524 | 526
40.2028 | 625
40.2532 | 641
40.3037 | 606
40.3541 | 590
40.4045 | 553
40.455 | 569
40.5054 | 556
40.5558 | 530
40.6063 | 530
40.6567 | 517
40.7071 | 505
40.7576 | 554
40.808 | 519
40.8584 | 521
40.9089 | 551
40.9593 | 504
41.0097 | 564
41.0602 | 537
41.1106 | 520
41.161 | 516
41.2115 | 519
41.2619 | 520
41.3123 | 519
41.3628 | 574
41.4132 | 582
41.4636 | 651
41.5141 | 672
41.5645 | 738
41.6149 | 798
41.6654 | 788
41.7158 | 727
41.7663 | 682
41.8167 | 647
41.8671 | 600
41.9176 | 661
41.968 | 577
42.0184 | 596
42.0689 | 643
42.1193 | 590
42.1697 | 653
42.2202 | 593
42.2706 | 580
42.321 | 597
42.3715 | 553
42.4219 | 622
42.4723 | 725
42.5228 | 704
42.5732 | 718
42.6236 | 675
42.6741 | 722
42.7245 | 688
42.7749 | 700
42.8254 | 781
42.8758 | 714
42.9262 | 700
42.9767 | 587
43.0271 | 559
43.0775 | 528
43.128 | 555
43.1784 | 488
43.2288 | 526
43.2793 | 512
43.3297 | 493
43.3801 | 531
43.4306 | 508
43.481 | 572
43.5314 | 497
43.5819 | 511
43.6323 | 526
43.6827 | 514
43.7332 | 530
43.7836 | 553
43.834 | 515
43.8845 | 536
43.9349 | 519
43.9853 | 579
44.0358 | 538
44.0862 | 596
44.1366 | 550
44.1871 | 554
44.2375 | 566
44.2879 | 554
44.3384 | 574
44.3888 | 536
44.4392 | 586
44.4897 | 560
44.5401 | 555
44.5905 | 630
44.641 | 572
44.6914 | 569
44.7418 | 606
44.7923 | 586
44.8427 | 585
44.8931 | 606
44.9436 | 627
44.994 | 650
45.0444 | 643
45.0949 | 715
45.1453 | 747
45.1957 | 698
45.2462 | 757
45.2966 | 815
45.3471 | 845
45.3975 | 907
45.4479 | 894
45.4984 | 933
45.5488 | 792
45.5992 | 695
45.6497 | 631
45.7001 | 567
45.7505 | 522
45.801 | 495
45.8514 | 572
45.9018 | 550
45.9523 | 578
46.0027 | 598
46.0531 | 640
46.1036 | 644
46.154 | 665
46.2044 | 650
46.2549 | 590
46.3053 | 581
46.3557 | 642
46.4062 | 598
46.4566 | 643
46.507 | 653
46.5575 | 641
46.6079 | 625
46.6583 | 640
46.7088 | 595
46.7592 | 728
46.8096 | 678
46.8601 | 669
46.9105 | 686
46.9609 | 695
47.0114 | 682
47.0618 | 777
47.1122 | 989
47.1627 | 1076
47.2131 | 1134
47.2635 | 1008
47.314 | 943
47.3644 | 809
47.4148 | 683
47.4653 | 549
47.5157 | 557
47.5661 | 509
47.6166 | 512
47.667 | 489
47.7174 | 472
47.7679 | 482
47.8183 | 457
47.8687 | 514
47.9192 | 456
47.9696 | 491
48.02 | 468
48.0705 | 495
48.1209 | 486
48.1713 | 467
48.2218 | 504
48.2722 | 474
48.3226 | 470
48.3731 | 535
48.4235 | 537
48.4739 | 572
48.5244 | 710
48.5748 | 862
48.6252 | 947
48.6757 | 943
48.7261 | 891
48.7766 | 757
48.827 | 718
48.8774 | 623
48.9279 | 521
48.9783 | 517
49.0287 | 461
49.0792 | 463
49.1296 | 458
49.18 | 483
49.2305 | 511
49.2809 | 521
49.3313 | 525
49.3818 | 527
49.4322 | 540
49.4826 | 535
49.5331 | 537
49.5835 | 595
49.6339 | 545
49.6844 | 576
49.7348 | 593
49.7852 | 568
49.8357 | 515
49.8861 | 500
49.9365 | 478
49.987 | 510
50.0374 | 474
50.0878 | 478
50.1383 | 524
50.1887 | 496
50.2391 | 468
50.2896 | 506
50.34 | 544
50.3904 | 559
50.4409 | 563
50.4913 | 541
50.5417 | 592
50.5922 | 602
50.6426 | 630
50.693 | 578
50.7435 | 627
50.7939 | 663
50.8443 | 691
50.8948 | 807
50.9452 | 848
50.9956 | 874
51.0461 | 847
51.0965 | 760
51.1469 | 821
51.1974 | 828
51.2478 | 784
51.2982 | 797
51.3487 | 808
51.3991 | 752
51.4495 | 786
51.5 | 753
51.5504 | 760
51.6008 | 746
51.6513 | 805
51.7017 | 712
51.7521 | 656
51.8026 | 574
51.853 | 520
51.9034 | 482
51.9539 | 478
52.0043 | 458
52.0547 | 459
52.1052 | 435
52.1556 | 425
52.206 | 468
52.2565 | 469
52.3069 | 442
52.3574 | 471
52.4078 | 491
52.4582 | 491
52.5087 | 473
52.5591 | 491
52.6095 | 506
52.66 | 499
52.7104 | 516
52.7608 | 450
52.8113 | 521
52.8617 | 481
52.9121 | 416
52.9626 | 460
53.013 | 449
53.0634 | 430
53.1139 | 459
53.1643 | 461
53.2147 | 483
53.2652 | 519
53.3156 | 503
53.366 | 534
53.4165 | 533
53.4669 | 557
53.5173 | 548
53.5678 | 567
53.6182 | 525
53.6686 | 492
53.7191 | 543
53.7695 | 516
53.8199 | 489
53.8704 | 403
53.9208 | 479
53.9712 | 464
54.0217 | 422
54.0721 | 510
54.1225 | 434
54.173 | 481
54.2234 | 468
54.2738 | 439
54.3243 | 466
54.3747 | 446
54.4251 | 475
54.4756 | 415
54.526 | 429
54.5764 | 446
54.6269 | 440
54.6773 | 507
54.7277 | 492
54.7782 | 549
54.8286 | 542
54.879 | 523
54.9295 | 490
54.9799 | 553
55.0303 | 559
55.0808 | 546
55.1312 | 548
55.1816 | 512
55.2321 | 543
55.2825 | 542
55.3329 | 566
55.3834 | 574
55.4338 | 620
55.4842 | 573
55.5347 | 612
55.5851 | 615
55.6355 | 551
55.686 | 551
55.7364 | 529
55.7869 | 495
55.8373 | 536
55.8877 | 517
55.9382 | 483
55.9886 | 505
56.039 | 534
56.0895 | 491
56.1399 | 454
56.1903 | 477
56.2408 | 484
56.2912 | 512
56.3416 | 541
56.3921 | 551
56.4425 | 596
56.4929 | 582
56.5434 | 543
56.5938 | 539
56.6442 | 576
56.6947 | 605
56.7451 | 587
56.7955 | 620
56.846 | 612
56.8964 | 650
56.9468 | 560
56.9973 | 611
57.0477 | 563
57.0981 | 557
57.1486 | 604
57.199 | 583
57.2494 | 560
57.2999 | 570
57.3503 | 504
57.4007 | 528
57.4512 | 490
57.5016 | 473
57.552 | 518
57.6025 | 503
57.6529 | 471
57.7033 | 470
57.7538 | 468
57.8042 | 492
57.8546 | 490
57.9051 | 449
57.9555 | 503
58.0059 | 496
58.0564 | 487
58.1068 | 436
58.1572 | 463
58.2077 | 481
58.2581 | 515
58.3085 | 514
58.359 | 502
58.4094 | 551
58.4598 | 520
58.5103 | 523
58.5607 | 465
58.6111 | 475
58.6616 | 463
58.712 | 401
58.7624 | 414
58.8129 | 465
58.8633 | 451
58.9137 | 453
58.9642 | 435
59.0146 | 473
59.065 | 516
59.1155 | 468
59.1659 | 518
59.2163 | 499
59.2668 | 488
59.3172 | 470
59.3677 | 478
59.4181 | 482
59.4685 | 491
59.519 | 526
59.5694 | 472
59.6198 | 490
59.6703 | 509
59.7207 | 528
59.7711 | 472
59.8216 | 508
59.872 | 541
59.9224 | 544
59.9729 | 593
60.0233 | 622
60.0737 | 528
60.1242 | 526
60.1746 | 524
60.225 | 517
60.2755 | 527
60.3259 | 494
60.3763 | 463
60.4268 | 508
60.4772 | 499
60.5276 | 521
60.5781 | 543
60.6285 | 502
60.6789 | 547
60.7294 | 545
60.7798 | 525
60.8302 | 518
60.8807 | 557
60.9311 | 521
60.9815 | 536
61.032 | 564
61.0824 | 561
61.1328 | 549
61.1833 | 531
61.2337 | 507
61.2841 | 518
61.3346 | 496
61.385 | 459
61.4354 | 462
61.4859 | 475
61.5363 | 459
61.5867 | 503
61.6372 | 534
61.6876 | 488
61.738 | 561
61.7885 | 557
61.8389 | 604
61.8893 | 549
61.9398 | 578
61.9902 | 550
62.0406 | 554
62.0911 | 560
62.1415 | 512
62.1919 | 553
62.2424 | 509
62.2928 | 589
62.3432 | 536
62.3937 | 589
62.4441 | 587
62.4945 | 598
62.545 | 575
62.5954 | 556
62.6458 | 559
62.6963 | 507
62.7467 | 522
62.7972 | 517
62.8476 | 469
62.898 | 485
62.9485 | 465
62.9989 | 424
63.0493 | 498
63.0998 | 446
63.1502 | 500
63.2006 | 471
63.2511 | 478
63.3015 | 499
63.3519 | 494
63.4024 | 533
63.4528 | 616
63.5032 | 596
63.5537 | 648
63.6041 | 619
63.6545 | 599
63.705 | 682
63.7554 | 623
63.8058 | 645
63.8563 | 632
63.9067 | 605
63.9571 | 614
64.0076 | 560
64.058 | 568
64.1084 | 564
64.1589 | 566
64.2093 | 517
64.2597 | 499
64.3102 | 530
64.3606 | 510
64.411 | 575
64.4615 | 535
64.5119 | 547
64.5623 | 531
64.6128 | 564
64.6632 | 595
64.7136 | 626
64.7641 | 598
64.8145 | 567
64.8649 | 602
64.9154 | 580
64.9658 | 603
65.0162 | 576
65.0667 | 628
65.1171 | 652
65.1675 | 613
65.218 | 629
65.2684 | 718
65.3188 | 801
65.3693 | 906
65.4197 | 792
65.4701 | 792
65.5206 | 800
65.571 | 761
65.6214 | 694
65.6719 | 677
65.7223 | 618
65.7727 | 675
65.8232 | 618
65.8736 | 658
65.924 | 661
65.9745 | 648
66.0249 | 607
66.0753 | 626
66.1258 | 606
66.1762 | 578
66.2266 | 555
66.2771 | 573
66.3275 | 531
66.378 | 532
66.4284 | 495
66.4788 | 518
66.5293 | 519
66.5797 | 500
66.6301 | 511
66.6806 | 536
66.731 | 497
66.7814 | 496
66.8319 | 464
66.8823 | 453
66.9327 | 450
66.9832 | 489
67.0336 | 466
67.084 | 458
67.1345 | 427
67.1849 | 449
67.2353 | 480
67.2858 | 452
67.3362 | 496
67.3866 | 459
67.4371 | 483
67.4875 | 465
67.5379 | 461
67.5884 | 470
67.6388 | 460
67.6892 | 485
67.7397 | 468
67.7901 | 451
67.8405 | 419
67.891 | 437
67.9414 | 479
67.9918 | 433
68.0423 | 468
68.0927 | 480
68.1431 | 457
68.1936 | 457
68.244 | 454
68.2944 | 489
68.3449 | 532
68.3953 | 491
68.4457 | 460
68.4962 | 467
68.5466 | 484
68.597 | 528
68.6475 | 530
68.6979 | 546
68.7483 | 540
68.7988 | 534
68.8492 | 499
68.8996 | 529
68.9501 | 524
69.0005 | 476
69.0509 | 505
69.1014 | 482
69.1518 | 459
69.2022 | 483
69.2527 | 499
69.3031 | 482
69.3535 | 499
69.404 | 470
69.4544 | 481
69.5048 | 468
69.5553 | 414
69.6057 | 430
69.6561 | 419
69.7066 | 462
69.757 | 459
69.8075 | 495
69.8579 | 472
69.9083 | 440
69.9588 | 453
70.0092 | 530
70.0596 | 510
70.1101 | 525
70.1605 | 513
70.2109 | 493
70.2614 | 454
70.3118 | 485
70.3622 | 433
70.4127 | 432
70.4631 | 402
70.5135 | 412
70.564 | 366
70.6144 | 436
70.6648 | 434
70.7153 | 405
70.7657 | 434
70.8161 | 470
70.8666 | 426
70.917 | 454
70.9674 | 399
71.0179 | 443
71.0683 | 394
71.1187 | 444
71.1692 | 468
71.2196 | 442
71.27 | 447
71.3205 | 421
71.3709 | 453
71.4213 | 460
71.4718 | 434
71.5222 | 402
71.5726 | 416
71.6231 | 450
71.6735 | 407
71.7239 | 450
71.7744 | 437
71.8248 | 445
71.8752 | 461
71.9257 | 448
71.9761 | 513
72.0265 | 544
72.077 | 506
72.1274 | 536
72.1778 | 543
72.2283 | 500
72.2787 | 558
72.3291 | 509
72.3796 | 475
72.43 | 449
72.4804 | 474
72.5309 | 443
72.5813 | 453
72.6317 | 450
72.6822 | 404
72.7326 | 446
72.783 | 431
72.8335 | 449
72.8839 | 434
72.9343 | 476
72.9848 | 444
73.0352 | 438
73.0856 | 484
73.1361 | 450
73.1865 | 518
73.2369 | 553
73.2874 | 533
73.3378 | 534
73.3883 | 531
73.4387 | 534
73.4891 | 493
73.5396 | 467
73.59 | 474
73.6404 | 419
73.6909 | 472
73.7413 | 450
73.7917 | 465
73.8422 | 414
73.8926 | 466
73.943 | 443
73.9935 | 477
74.0439 | 466
74.0943 | 481
74.1448 | 499
74.1952 | 515
74.2456 | 488
74.2961 | 488
74.3465 | 531
74.3969 | 540
74.4474 | 546
74.4978 | 500
74.5482 | 532
74.5987 | 456
74.6491 | 502
74.6995 | 486
74.75 | 453
74.8004 | 464
74.8508 | 445
74.9013 | 435
74.9517 | 442
75.0021 | 432
75.0526 | 417
75.103 | 438
75.1534 | 469
75.2039 | 473
75.2543 | 434
75.3047 | 474
75.3552 | 444
75.4056 | 447
75.456 | 477
75.5065 | 436
75.5569 | 434
75.6073 | 451
75.6578 | 440
75.7082 | 469
75.7586 | 486
75.8091 | 487
75.8595 | 478
75.9099 | 420
75.9604 | 504
76.0108 | 486
76.0612 | 429
76.1117 | 475
76.1621 | 416
76.2125 | 463
76.263 | 424
76.3134 | 395
76.3638 | 485
76.4143 | 428
76.4647 | 409
76.5151 | 457
76.5656 | 432
76.616 | 486
76.6664 | 448
76.7169 | 497
76.7673 | 495
76.8178 | 501
76.8682 | 513
76.9186 | 514
76.9691 | 527
77.0195 | 514
77.0699 | 508
77.1204 | 449
77.1708 | 419
77.2212 | 481
77.2717 | 479
77.3221 | 388
77.3725 | 434
77.423 | 402
77.4734 | 385
77.5238 | 385
77.5743 | 441
77.6247 | 451
77.6751 | 455
77.7256 | 423
77.776 | 442
77.8264 | 483
77.8769 | 452
77.9273 | 533
77.9777 | 432
78.0282 | 465
78.0786 | 485
78.129 | 481
78.1795 | 522
78.2299 | 544
78.2803 | 508
78.3308 | 482
78.3812 | 521
78.4316 | 568
78.4821 | 514
78.5325 | 508
78.5829 | 484
78.6334 | 490
78.6838 | 488
78.7342 | 428
78.7847 | 446
78.8351 | 469
78.8855 | 439
78.936 | 439
78.9864 | 450
79.0368 | 474
79.0873 | 429
79.1377 | 448
79.1881 | 455
79.2386 | 435
79.289 | 442
79.3394 | 484
79.3899 | 431
79.4403 | 437
79.4907 | 445
79.5412 | 461
79.5916 | 448
79.642 | 478
79.6925 | 420
79.7429 | 430
79.7933 | 446
79.8438 | 458
79.8942 | 443
79.9446 | 463
79.9951 | 431