## Fer-NaCl
5 | 799
5.0504 | 753
5.1009 | 768
5.1513 | 790
5.2017 | 790
5.2522 | 826
5.3026 | 770
5.353 | 787
5.4035 | 771
5.4539 | 767
5.5043 | 790
5.5548 | 772
5.6052 | 758
5.6556 | 765
5.7061 | 770
5.7565 | 742
5.8069 | 746
5.8574 | 809
5.9078 | 780
5.9582 | 788
6.0087 | 768
6.0591 | 772
6.1095 | 791
6.16 | 750
6.2104 | 702
6.2608 | 716
6.3113 | 756
6.3617 | 835
6.4121 | 810
6.4626 | 829
6.513 | 897
6.5634 | 919
6.6139 | 1001
6.6643 | 1091
6.7147 | 951
6.7652 | 784
6.8156 | 853
6.8661 | 801
6.9165 | 814
6.9669 | 860
7.0174 | 821
7.0678 | 848
7.1182 | 843
7.1687 | 852
7.2191 | 869
7.2695 | 906
7.32 | 826
7.3704 | 922
7.4208 | 872
7.4713 | 883
7.5217 | 858
7.5721 | 867
7.6226 | 854
7.673 | 891
7.7234 | 937
7.7739 | 913
7.8243 | 957
7.8747 | 1083
7.9252 | 1174
7.9756 | 1178
8.026 | 938
8.0765 | 868
8.1269 | 913
8.1773 | 860
8.2278 | 821
8.2782 | 813
8.3286 | 856
8.3791 | 854
8.4295 | 899
8.4799 | 915
8.5304 | 872
8.5808 | 809
8.6312 | 850
8.6817 | 974
8.7321 | 923
8.7825 | 982
8.833 | 951
8.8834 | 887
8.9338 | 907
8.9843 | 944
9.0347 | 868
9.0851 | 943
9.1356 | 1005
9.186 | 1150
9.2364 | 1496
9.2869 | 1929
9.3373 | 2913
9.3877 | 4699
9.4382 | 7797
9.4886 | 8835
9.539 | 3881
9.5895 | 1567
9.6399 | 1139
9.6903 | 982
9.7408 | 971
9.7912 | 981
9.8416 | 1107
9.8921 | 1311
9.9425 | 1295
9.9929 | 960
10.0434 | 876
10.0938 | 784
10.1442 | 797
10.1947 | 764
10.2451 | 749
10.2956 | 774
10.346 | 714
10.3964 | 763
10.4469 | 740
10.4973 | 733
10.5477 | 766
10.5982 | 678
10.6486 | 749
10.699 | 755
10.7495 | 699
10.7999 | 669
10.8503 | 733
10.9008 | 771
10.9512 | 680
11.0016 | 720
11.0521 | 664
11.1025 | 685
11.1529 | 733
11.2034 | 702
11.2538 | 674
11.3042 | 696
11.3547 | 707
11.4051 | 682
11.4555 | 652
11.506 | 735
11.5564 | 661
11.6068 | 644
11.6573 | 701
11.7077 | 675
11.7581 | 627
11.8086 | 667
11.859 | 685
11.9094 | 687
11.9599 | 674
12.0103 | 687
12.0607 | 711
12.1112 | 641
12.1616 | 653
12.212 | 682
12.2625 | 685
12.3129 | 717
12.3633 | 728
12.4138 | 759
12.4642 | 842
12.5146 | 1030
12.5651 | 1364
12.6155 | 2170
12.6659 | 2604
12.7164 | 1808
12.7668 | 1371
12.8172 | 1586
12.8677 | 1984
12.9181 | 1551
12.9685 | 1050
13.019 | 826
13.0694 | 872
13.1198 | 811
13.1703 | 859
13.2207 | 865
13.2711 | 794
13.3216 | 868
13.372 | 1012
13.4224 | 1234
13.4729 | 1605
13.5233 | 2116
13.5737 | 2028
13.6242 | 1409
13.6746 | 1233
13.725 | 1156
13.7755 | 1068
13.8259 | 907
13.8764 | 862
13.9268 | 841
13.9772 | 868
14.0277 | 898
14.0781 | 805
14.1285 | 662
14.179 | 761
14.2294 | 671
14.2798 | 640
14.3303 | 636
14.3807 | 672
14.4311 | 651
14.4816 | 593
14.532 | 629
14.5824 | 624
14.6329 | 631
14.6833 | 636
14.7337 | 679
14.7842 | 713
14.8346 | 666
14.885 | 642
14.9355 | 602
14.9859 | 630
15.0363 | 671
15.0868 | 695
15.1372 | 701
15.1876 | 788
15.2381 | 911
15.2885 | 881
15.3389 | 902
15.3894 | 1013
15.4398 | 1322
15.4902 | 1728
15.5407 | 1398
15.5911 | 948
15.6415 | 832
15.692 | 957
15.7424 | 1249
15.7928 | 1415
15.8433 | 896
15.8937 | 686
15.9441 | 601
15.9946 | 636
16.045 | 589
16.0954 | 646
16.1459 | 621
16.1963 | 585
16.2467 | 580
16.2972 | 576
16.3476 | 582
16.398 | 573
16.4485 | 593
16.4989 | 617
16.5493 | 601
16.5998 | 563
16.6502 | 551
16.7006 | 550
16.7511 | 569
16.8015 | 561
16.8519 | 567
16.9024 | 568
16.9528 | 571
17.0032 | 544
17.0537 | 588
17.1041 | 559
17.1545 | 549
17.205 | 560
17.2554 | 569
17.3059 | 555
17.3563 | 583
17.4067 | 558
17.4572 | 587
17.5076 | 587
17.558 | 531
17.6085 | 594
17.6589 | 564
17.7093 | 571
17.7598 | 542
17.8102 | 572
17.8606 | 588
17.9111 | 643
17.9615 | 643
18.0119 | 610
18.0624 | 616
18.1128 | 575
18.1632 | 601
18.2137 | 607
18.2641 | 555
18.3145 | 580
18.365 | 621
18.4154 | 620
18.4658 | 601
18.5163 | 681
18.5667 | 634
18.6171 | 614
18.6676 | 627
18.718 | 617
18.7684 | 634
18.8189 | 742
18.8693 | 828
18.9197 | 791
18.9702 | 665
19.0206 | 607
19.071 | 592
19.1215 | 590
19.1719 | 620
19.2223 | 610
19.2728 | 616
19.3232 | 578
19.3736 | 609
19.4241 | 676
19.4745 | 757
19.5249 | 792
19.5754 | 794
19.6258 | 856
19.6762 | 880
19.7267 | 945
19.7771 | 914
19.8275 | 970
19.878 | 881
19.9284 | 773
19.9788 | 796
20.0293 | 769
20.0797 | 789
20.1301 | 750
20.1806 | 765
20.231 | 766
20.2814 | 773
20.3319 | 768
20.3823 | 784
20.4327 | 832
20.4832 | 871
20.5336 | 976
20.584 | 1014
20.6345 | 1101
20.6849 | 1138
20.7353 | 1129
20.7858 | 1181
20.8362 | 1164
20.8867 | 1126
20.9371 | 1171
20.9875 | 1420
21.038 | 1523
21.0884 | 1838
21.1388 | 2016
21.1893 | 1769
21.2397 | 1432
21.2901 | 1306
21.3406 | 1225
21.391 | 1203
21.4414 | 1200
21.4919 | 1157
21.5423 | 1270
21.5927 | 1404
21.6432 | 1546
21.6936 | 1558
21.744 | 1668
21.7945 | 1787
21.8449 | 1956
21.8953 | 1938
21.9458 | 1962
21.9962 | 1972
22.0466 | 1883
22.0971 | 1743
22.1475 | 1587
22.1979 | 1602
22.2484 | 1610
22.2988 | 1870
22.3492 | 2483
22.3997 | 3421
22.4501 | 3548
22.5005 | 2866
22.551 | 2189
22.6014 | 2164
22.6518 | 2707
22.7023 | 3718
22.7527 | 3514
22.8031 | 2599
22.8536 | 1678
22.904 | 1365
22.9544 | 1288
23.0049 | 1322
23.0553 | 1322
23.1057 | 1412
23.1562 | 1643
23.2066 | 1840
23.257 | 1825
23.3075 | 1594
23.3579 | 1376
23.4083 | 1318
23.4588 | 1346
23.5092 | 1508
23.5596 | 2166
23.6101 | 3522
23.6605 | 5074
23.7109 | 4717
23.7614 | 3170
23.8118 | 2319
23.8622 | 4361
23.9127 | 3264
23.9631 | 1811
24.0135 | 1293
24.064 | 974
24.1144 | 951
24.1648 | 909
24.2153 | 911
24.2657 | 965
24.3162 | 1221
24.3666 | 1656
24.417 | 2320
24.4675 | 2474
24.5179 | 1867
24.5683 | 1273
24.6188 | 1051
24.6692 | 1008
24.7196 | 1055
24.7701 | 1033
24.8205 | 836
24.8709 | 856
24.9214 | 871
24.9718 | 895
25.0222 | 952
25.0727 | 1229
25.1231 | 1940
25.1735 | 3399
25.224 | 4589
25.2744 | 5905
25.3248 | 6616
25.3753 | 4524
25.4257 | 2406
25.4761 | 1419
25.5266 | 1202
25.577 | 1420
25.6274 | 2115
25.6779 | 3982
25.7283 | 6290
25.7787 | 6353
25.8292 | 4563
25.8796 | 2885
25.93 | 2086
25.9805 | 1486
26.0309 | 1162
26.0813 | 987
26.1318 | 909
26.1822 | 927
26.2326 | 995
26.2831 | 987
26.3335 | 1077
26.3839 | 1160
26.4344 | 1434
26.4848 | 1504
26.5352 | 1342
26.5857 | 1194
26.6361 | 1061
26.6865 | 1005
26.737 | 1248
26.7874 | 1473
26.8378 | 1556
26.8883 | 1641
26.9387 | 2150
26.9891 | 2945
27.0396 | 3251
27.09 | 2749
27.1404 | 1956
27.1909 | 1527
27.2413 | 1720
27.2917 | 1766
27.3422 | 1641
27.3926 | 1434
27.443 | 1400
27.4935 | 1425
27.5439 | 1623
27.5943 | 1788
27.6448 | 1665
27.6952 | 1526
27.7456 | 1696
27.7961 | 2133
27.8465 | 2298
27.897 | 2177
27.9474 | 1846
27.9978 | 1458
28.0483 | 1334
28.0987 | 1148
28.1491 | 1031
28.1996 | 935
28.25 | 877
28.3004 | 994
28.3509 | 1119
28.4013 | 1260
28.4517 | 1577
28.5022 | 2039
28.5526 | 2681
28.603 | 2713
28.6535 | 2256
28.7039 | 1753
28.7543 | 1440
28.8048 | 1127
28.8552 | 976
28.9056 | 806
28.9561 | 765
29.0065 | 795
29.0569 | 789
29.1074 | 753
29.1578 | 791
29.2082 | 858
29.2587 | 997
29.3091 | 1196
29.3595 | 1396
29.41 | 1574
29.4604 | 1477
29.5108 | 1313
29.5613 | 1070
29.6117 | 963
29.6621 | 880
29.7126 | 839
29.763 | 876
29.8134 | 897
29.8639 | 995
29.9143 | 1205
29.9647 | 1340
30.0152 | 1444
30.0656 | 1340
30.116 | 1123
30.1665 | 1033
30.2169 | 991
30.2673 | 1039
30.3178 | 1256
30.3682 | 1336
30.4186 | 1368
30.4691 | 1250
30.5195 | 1188
30.5699 | 1100
30.6204 | 1132
30.6708 | 1008
30.7212 | 956
30.7717 | 869
30.8221 | 951
30.8725 | 1136
30.923 | 1339
30.9734 | 1609
31.0238 | 1724
31.0743 | 1593
31.1247 | 1366
31.1751 | 1096
31.2256 | 865
31.276 | 791
31.3265 | 756
31.3769 | 723
31.4273 | 692
31.4778 | 748
31.5282 | 747
31.5786 | 657
31.6291 | 743
31.6795 | 666
31.7299 | 727
31.7804 | 672
31.8308 | 655
31.8812 | 589
31.9317 | 671
31.9821 | 694
32.0325 | 669
32.083 | 682
32.1334 | 660
32.1838 | 704
32.2343 | 664
32.2847 | 665
32.3351 | 660
32.3856 | 687
32.436 | 771
32.4864 | 825
32.5369 | 825
32.5873 | 817
32.6377 | 770
32.6882 | 703
32.7386 | 623
32.789 | 644
32.8395 | 624
32.8899 | 658
32.9403 | 610
32.9908 | 678
33.0412 | 781
33.0916 | 963
33.1421 | 1115
33.1925 | 1104
33.2429 | 954
33.2934 | 845
33.3438 | 708
33.3942 | 617
33.4447 | 603
33.4951 | 607
33.5455 | 600
33.596 | 646
33.6464 | 594
33.6968 | 548
33.7473 | 617
33.7977 | 672
33.8481 | 651
33.8986 | 695
33.949 | 778
33.9994 | 854
34.0499 | 754
34.1003 | 775
34.1507 | 718
34.2012 | 692
34.2516 | 655
34.302 | 703
34.3525 | 768
34.4029 | 820
34.4533 | 867
34.5038 | 927
34.5542 | 949
34.6046 | 899
34.6551 | 854
34.7055 | 880
34.7559 | 994
34.8064 | 1231
34.8568 | 1422
34.9073 | 1423
34.9577 | 1341
35.0081 | 1069
35.0586 | 956
35.109 | 922
35.1594 | 822
35.2099 | 792
35.2603 | 856
35.3107 | 850
35.3612 | 792
35.4116 | 827
35.462 | 826
35.5125 | 813
35.5629 | 748
35.6133 | 779
35.6638 | 841
35.7142 | 823
35.7646 | 869
35.8151 | 920
35.8655 | 890
35.9159 | 822
35.9664 | 787
36.0168 | 859
36.0672 | 844
36.1177 | 913
36.1681 | 968
36.2185 | 885
36.269 | 995
36.3194 | 1014
36.3698 | 933
36.4203 | 903
36.4707 | 819
36.5211 | 828
36.5716 | 762
36.622 | 741
36.6724 | 836
36.7229 | 761
36.7733 | 734
36.8237 | 644
36.8742 | 635
36.9246 | 664
36.975 | 589
37.0255 | 661
37.0759 | 672
37.1263 | 677
37.1768 | 745
37.2272 | 757
37.2776 | 874
37.3281 | 1021
37.3785 | 995
37.4289 | 982
37.4794 | 927
37.5298 | 765
37.5802 | 771
37.6307 | 769
37.6811 | 835
37.7315 | 761
37.782 | 796
37.8324 | 760
37.8828 | 679
37.9333 | 697
37.9837 | 620
38.0341 | 626
38.0846 | 643
38.135 | 635
38.1854 | 659
38.2359 | 629
38.2863 | 730
38.3368 | 793
38.3872 | 807
38.4376 | 876
38.4881 | 852
38.5385 | 794
38.5889 | 757
38.6394 | 657
38.6898 | 607
38.7402 | 613
38.7907 | 596
38.8411 | 620
38.8915 | 661
38.942 | 652
38.9924 | 711
39.0428 | 739
39.0933 | 822
39.1437 | 718
39.1941 | 662
39.2446 | 611
39.295 | 622
39.3454 | 609
39.3959 | 583
39.4463 | 583
39.4967 | 639
39.5472 | 623
39.5976 | 701
39.648 | 631
39.6985 | 655
39.7489 | 579
39.7993 | 553
39.8498 | 611
39.9002 | 609
39.9506 | 612
40.0011 | 704
40.0515 | 659
40.1019 | 635
40.1524 | 577
40.2028 | 608
40.2532 | 558
40.3037 | 597
40.3541 | 668
40.4045 | 688
40.455 | 618
40.5054 | 670
40.5558 | 609
40.6063 | 585
40.6567 | 543
40.7071 | 563
40.7576 | 521
40.808 | 601
40.8584 | 555
40.9089 | 594
40.9593 | 526
41.0097 | 569
41.0602 | 555
41.1106 | 618
41.161 | 560
41.2115 | 535
41.2619 | 556
41.3123 | 570
41.3628 | 591
41.4132 | 584
41.4636 | 570
41.5141 | 658
41.5645 | 628
41.6149 | 691
41.6654 | 779
41.7158 | 835
41.7663 | 826
41.8167 | 782
41.8671 | 771
41.9176 | 659
41.968 | 624
42.0184 | 610
42.0689 | 638
42.1193 | 644
42.1697 | 645
42.2202 | 689
42.2706 | 655
42.321 | 635
42.3715 | 664
42.4219 | 629
42.4723 | 639
42.5228 | 651
42.5732 | 801
42.6236 | 721
42.6741 | 792
42.7245 | 719
42.7749 | 698
42.8254 | 721
42.8758 | 705
42.9262 | 774
42.9767 | 723
43.0271 | 711
43.0775 | 669
43.128 | 586
43.1784 | 611
43.2288 | 550
43.2793 | 539
43.3297 | 475
43.3801 | 523
43.4306 | 537
43.481 | 512
43.5314 | 565
43.5819 | 565
43.6323 | 545
43.6827 | 529
43.7332 | 588
43.7836 | 587
43.834 | 542
43.8845 | 548
43.9349 | 604
43.9853 | 573
44.0358 | 596
44.0862 | 628
44.1366 | 592
44.1871 | 613
44.2375 | 616
44.2879 | 604
44.3384 | 621
44.3888 | 612
44.4392 | 556
44.4897 | 600
44.5401 | 591
44.5905 | 590
44.641 | 594
44.6914 | 620
44.7418 | 674
44.7923 | 644
44.8427 | 608
44.8931 | 630
44.9436 | 652
44.994 | 662
45.0444 | 646
45.0949 | 692
45.1453 | 680
45.1957 | 650
45.2462 | 650
45.2966 | 692
45.3471 | 718
45.3975 | 802
45.4479 | 862
45.4984 | 951
45.5488 | 914
45.5992 | 919
45.6497 | 866
45.7001 | 809
45.7505 | 732
45.801 | 632
45.8514 | 598
45.9018 | 574
45.9523 | 549
46.0027 | 570
46.0531 | 621
46.1036 | 612
46.154 | 629
46.2044 | 707
46.2549 | 671
46.3053 | 680
46.3557 | 639
46.4062 | 626
46.4566 | 604
46.507 | 648
46.5575 | 617
46.6079 | 670
46.6583 | 733
46.7088 | 698
46.7592 | 684
46.8096 | 684
46.8601 | 637
46.9105 | 613
46.9609 | 656
47.0114 | 674
47.0618 | 728
47.1122 | 751
47.1627 | 818
47.2131 | 885
47.2635 | 980
47.314 | 1149
47.3644 | 1156
47.4148 | 1023
47.4653 | 920
47.5157 | 835
47.5661 | 670
47.6166 | 700
47.667 | 578
47.7174 | 576
47.7679 | 557
47.8183 | 525
47.8687 | 540
47.9192 | 496
47.9696 | 569
48.02 | 532
48.0705 | 536
48.1209 | 537
48.1713 | 541
48.2218 | 589
48.2722 | 550
48.3226 | 537
48.3731 | 497
48.4235 | 553
48.4739 | 552
48.5244 | 615
48.5748 | 701
48.6252 | 1131
48.6757 | 1059
48.7261 | 908
48.7766 | 1203
48.827 | 1050
48.8774 | 909
48.9279 | 891
48.9783 | 756
49.0287 | 673
49.0792 | 561
49.1296 | 574
49.18 | 518
49.2305 | 495
49.2809 | 541
49.3313 | 557
49.3818 | 562
49.4322 | 519
49.4826 | 539
49.5331 | 607
49.5835 | 576
49.6339 | 600
49.6844 | 602
49.7348 | 604
49.7852 | 628
49.8357 | 628
49.8861 | 626
49.9365 | 541
49.987 | 530
50.0374 | 538
50.0878 | 501
50.1383 | 511
50.1887 | 504
50.2391 | 624
50.2896 | 590
50.34 | 572
50.3904 | 563
50.4409 | 612
50.4913 | 632
50.5417 | 638
50.5922 | 625
50.6426 | 601
50.693 | 643
50.7435 | 721
50.7939 | 653
50.8443 | 665
50.8948 | 727
50.9452 | 741
50.9956 | 866
51.0461 | 887
51.0965 | 913
51.1469 | 861
51.1974 | 777
51.2478 | 774
51.2982 | 757
51.3487 | 792
51.3991 | 827
51.4495 | 783
51.5 | 798
51.5504 | 788
51.6008 | 792
51.6513 | 771
51.7017 | 763
51.7521 | 766
51.8026 | 763
51.853 | 658
51.9034 | 677
51.9539 | 603
52.0043 | 594
52.0547 | 540
52.1052 | 522
52.1556 | 548
52.206 | 503
52.2565 | 510
52.3069 | 510
52.3574 | 488
52.4078 | 505
52.4582 | 494
52.5087 | 508
52.5591 | 519
52.6095 | 515
52.66 | 519
52.7104 | 564
52.7608 | 584
52.8113 | 575
52.8617 | 564
52.9121 | 543
52.9626 | 505
53.013 | 458
53.0634 | 459
53.1139 | 524
53.1643 | 481
53.2147 | 515
53.2652 | 537
53.3156 | 521
53.366 | 492
53.4165 | 467
53.4669 | 533
53.5173 | 559
53.5678 | 593
53.6182 | 553
53.6686 | 609
53.7191 | 576
53.7695 | 575
53.8199 | 566
53.8704 | 589
53.9208 | 532
53.9712 | 517
54.0217 | 531
54.0721 | 509
54.1225 | 469
54.173 | 500
54.2234 | 513
54.2738 | 482
54.3243 | 428
54.3747 | 547
54.4251 | 498
54.4756 | 477
54.526 | 485
54.5764 | 512
54.6269 | 489
54.6773 | 480
54.7277 | 530
54.7782 | 514
54.8286 | 498
54.879 | 564
54.9295 | 587
54.9799 | 604
55.0303 | 581
55.0808 | 546
55.1312 | 585
55.1816 | 525
55.2321 | 592
55.2825 | 568
55.3329 | 564
55.3834 | 580
55.4338 | 599
55.4842 | 601
55.5347 | 562
55.5851 | 582
55.6355 | 607
55.686 | 617
55.7364 | 567
55.7869 | 607
55.8373 | 597
55.8877 | 588
55.9382 | 562
55.9886 | 556
56.039 | 545
56.0895 | 571
56.1399 | 515
56.1903 | 554
56.2408 | 570
56.2912 | 524
56.3416 | 506
56.3921 | 558
56.4425 | 558
56.4929 | 581
56.5434 | 598
56.5938 | 537
56.6442 | 606
56.6947 | 625
56.7451 | 643
56.7955 | 597
56.846 | 597
56.8964 | 641
56.9468 | 635
56.9973 | 704
57.0477 | 622
57.0981 | 631
57.1486 | 611
57.199 | 622
57.2494 | 630
57.2999 | 644
57.3503 | 637
57.4007 | 631
57.4512 | 594
57.5016 | 577
57.552 | 607
57.6025 | 544
57.6529 | 512
57.7033 | 488
57.7538 | 490
57.8042 | 501
57.8546 | 508
57.9051 | 536
57.9555 | 510
58.0059 | 497
58.0564 | 516
58.1068 | 545
58.1572 | 538
58.2077 | 513
58.2581 | 486
58.3085 | 527
58.359 | 529
58.4094 | 557
58.4598 | 544
58.5103 | 566
58.5607 | 604
58.6111 | 532
58.6616 | 522
58.712 | 550
58.7624 | 534
58.8129 | 475
58.8633 | 480
58.9137 | 479
58.9642 | 479
59.0146 | 507
59.065 | 491
59.1155 | 505
59.1659 | 530
59.2163 | 538
59.2668 | 539
59.3172 | 570
59.3677 | 498
59.4181 | 566
59.4685 | 520
59.519 | 528
59.5694 | 490
59.6198 | 530
59.6703 | 522
59.7207 | 534
59.7711 | 516
59.8216 | 539
59.872 | 550
59.9224 | 544
59.9729 | 542
60.0233 | 600
60.0737 | 635
60.1242 | 575
60.1746 | 598
60.225 | 546
60.2755 | 590
60.3259 | 594
60.3763 | 554
60.4268 | 551
60.4772 | 568
60.5276 | 554
60.5781 | 535
60.6285 | 535
60.6789 | 547
60.7294 | 593
60.7798 | 584
60.8302 | 604
60.8807 | 571
60.9311 | 586
60.9815 | 597
61.032 | 577
61.0824 | 607
61.1328 | 600
61.1833 | 580
61.2337 | 610
61.2841 | 574
61.3346 | 634
61.385 | 577
61.4354 | 534
61.4859 | 524
61.5363 | 494
61.5867 | 463
61.6372 | 497
61.6876 | 498
61.738 | 524
61.7885 | 551
61.8389 | 597
61.8893 | 640
61.9398 | 659
61.9902 | 644
62.0406 | 616
62.0911 | 591
62.1415 | 590
62.1919 | 542
62.2424 | 523
62.2928 | 544
62.3432 | 555
62.3937 | 606
62.4441 | 605
62.4945 | 631
62.545 | 667
62.5954 | 674
62.6458 | 727
62.6963 | 662
62.7467 | 649
62.7972 | 584
62.8476 | 563
62.898 | 574
62.9485 | 517
62.9989 | 503
63.0493 | 536
63.0998 | 548
63.1502 | 496
63.2006 | 488
63.2511 | 482
63.3015 | 484
63.3519 | 504
63.4024 | 566
63.4528 | 545
63.5032 | 549
63.5537 | 561
63.6041 | 550
63.6545 | 648
63.705 | 635
63.7554 | 637
63.8058 | 640
63.8563 | 684
63.9067 | 685
63.9571 | 682
64.0076 | 631
64.058 | 677
64.1084 | 632
64.1589 | 620
64.2093 | 579
64.2597 | 572
64.3102 | 526
64.3606 | 568
64.411 | 561
64.4615 | 598
64.5119 | 597
64.5623 | 612
64.6128 | 616
64.6632 | 633
64.7136 | 616
64.7641 | 577
64.8145 | 650
64.8649 | 689
64.9154 | 762
64.9658 | 723
65.0162 | 664
65.0667 | 701
65.1171 | 730
65.1675 | 625
65.218 | 623
65.2684 | 626
65.3188 | 661
65.3693 | 674
65.4197 | 679
65.4701 | 820
65.5206 | 841
65.571 | 839
65.6214 | 824
65.6719 | 771
65.7223 | 773
65.7727 | 719
65.8232 | 701
65.8736 | 629
65.924 | 679
65.9745 | 666
66.0249 | 694
66.0753 | 721
66.1258 | 743
66.1762 | 708
66.2266 | 687
66.2771 | 682
66.3275 | 682
66.378 | 624
66.4284 | 587
66.4788 | 572
66.5293 | 559
66.5797 | 597
66.6301 | 570
66.6806 | 541
66.731 | 593
66.7814 | 534
66.8319 | 504
66.8823 | 561
66.9327 | 497
66.9832 | 491
67.0336 | 534
67.084 | 484
67.1345 | 523
67.1849 | 513
67.2353 | 522
67.2858 | 489
67.3362 | 493
67.3866 | 546
67.4371 | 478
67.4875 | 530
67.5379 | 514
67.5884 | 533
67.6388 | 572
67.6892 | 524
67.7397 | 484
67.7901 | 510
67.8405 | 518
67.891 | 504
67.9414 | 489
67.9918 | 512
68.0423 | 495
68.0927 | 515
68.1431 | 498
68.1936 | 497
68.244 | 450
68.2944 | 473
68.3449 | 488
68.3953 | 496
68.4457 | 573
68.4962 | 513
68.5466 | 510
68.597 | 512
68.6475 | 495
68.6979 | 511
68.7483 | 537
68.7988 | 597
68.8492 | 545
68.8996 | 565
68.9501 | 599
69.0005 | 597
69.0509 | 548
69.1014 | 546
69.1518 | 515
69.2022 | 558
69.2527 | 452
69.3031 | 522
69.3535 | 535
69.404 | 493
69.4544 | 564
69.5048 | 515
69.5553 | 531
69.6057 | 540
69.6561 | 487
69.7066 | 516
69.757 | 474
69.8075 | 429
69.8579 | 453
69.9083 | 509
69.9588 | 485
70.0092 | 523
70.0596 | 490
70.1101 | 502
70.1605 | 502
70.2109 | 546
70.2614 | 546
70.3118 | 528
70.3622 | 547
70.4127 | 489
70.4631 | 494
70.5135 | 489
70.564 | 483
70.6144 | 459
70.6648 | 428
70.7153 | 447
70.7657 | 458
70.8161 | 481
70.8666 | 448
70.917 | 433
70.9674 | 495
71.0179 | 481
71.0683 | 443
71.1187 | 484
71.1692 | 449
71.2196 | 430
71.27 | 448
71.3205 | 480
71.3709 | 433
71.4213 | 485
71.4718 | 491
71.5222 | 435
71.5726 | 458
71.6231 | 430
71.6735 | 485
71.7239 | 472
71.7744 | 442
71.8248 | 481
71.8752 | 439
71.9257 | 475
71.9761 | 473
72.0265 | 550
72.077 | 527
72.1274 | 514
72.1778 | 576
72.2283 | 526
72.2787 | 577
72.3291 | 563
72.3796 | 522
72.43 | 566
72.4804 | 581
72.5309 | 570
72.5813 | 498
72.6317 | 519
72.6822 | 497
72.7326 | 478
72.783 | 474
72.8335 | 450
72.8839 | 487
72.9343 | 491
72.9848 | 465
73.0352 | 505
73.0856 | 491
73.1361 | 484
73.1865 | 488
73.2369 | 513
73.2874 | 571
73.3378 | 520
73.3883 | 532
73.4387 | 577
73.4891 | 532
73.5396 | 529
73.59 | 535
73.6404 | 546
73.6909 | 508
73.7413 | 534
73.7917 | 542
73.8422 | 526
73.8926 | 489
73.943 | 467
73.9935 | 472
74.0439 | 456
74.0943 | 499
74.1448 | 457
74.1952 | 535
74.2456 | 502
74.2961 | 564
74.3465 | 514
74.3969 | 582
74.4474 | 537
74.4978 | 597
74.5482 | 594
74.5987 | 542
74.6491 | 568
74.6995 | 528
74.75 | 534
74.8004 | 585
74.8508 | 495
74.9013 | 482
74.9517 | 431
75.0021 | 497
75.0526 | 456
75.103 | 480
75.1534 | 467
75.2039 | 436
75.2543 | 471
75.3047 | 454
75.3552 | 461
75.4056 | 499
75.456 | 491
75.5065 | 472
75.5569 | 481
75.6073 | 493
75.6578 | 514
75.7082 | 463
75.7586 | 524
75.8091 | 523
75.8595 | 473
75.9099 | 495
75.9604 | 491
76.0108 | 507
76.0612 | 510
76.1117 | 466
76.1621 | 479
76.2125 | 495
76.263 | 477
76.3134 | 435
76.3638 | 480
76.4143 | 436
76.4647 | 470
76.5151 | 482
76.5656 | 443
76.616 | 498
76.6664 | 451
76.7169 | 446
76.7673 | 423
76.8178 | 461
76.8682 | 508
76.9186 | 497
76.9691 | 503
77.0195 | 493
77.0699 | 521
77.1204 | 549
77.1708 | 573
77.2212 | 549
77.2717 | 501
77.3221 | 546
77.3725 | 519
77.423 | 477
77.4734 | 501
77.5238 | 475
77.5743 | 461
77.6247 | 408
77.6751 | 430
77.7256 | 473
77.776 | 455
77.8264 | 426
77.8769 | 464
77.9273 | 521
77.9777 | 480
78.0282 | 500
78.0786 | 523
78.129 | 521
78.1795 | 520
78.2299 | 501
78.2803 | 554
78.3308 | 569
78.3812 | 573
78.4316 | 563
78.4821 | 588
78.5325 | 522
78.5829 | 574
78.6334 | 569
78.6838 | 526
78.7342 | 519
78.7847 | 496
78.8351 | 515
78.8855 | 543
78.936 | 533
78.9864 | 475
79.0368 | 448
79.0873 | 519
79.1377 | 503
79.1881 | 490
79.2386 | 449
79.289 | 447
79.3394 | 476
79.3899 | 496
79.4403 | 493
79.4907 | 504
79.5412 | 478
79.5916 | 503
79.642 | 472
79.6925 | 501
79.7429 | 441
79.7933 | 513
79.8438 | 473
79.8942 | 488
79.9446 | 461
79.9951 | 453