## Fer-Oil
5 | 728
5.0504 | 685
5.1009 | 669
5.1513 | 686
5.2017 | 718
5.2522 | 729
5.3026 | 740
5.353 | 743
5.4035 | 682
5.4539 | 761
5.5043 | 757
5.5548 | 711
5.6052 | 709
5.6556 | 692
5.7061 | 702
5.7565 | 687
5.8069 | 723
5.8574 | 716
5.9078 | 706
5.9582 | 669
6.0087 | 705
6.0591 | 731
6.1095 | 684
6.16 | 623
6.2104 | 653
6.2608 | 715
6.3113 | 694
6.3617 | 730
6.4121 | 698
6.4626 | 755
6.513 | 724
6.5634 | 788
6.6139 | 869
6.6643 | 880
6.7147 | 827
6.7652 | 751
6.8156 | 757
6.8661 | 687
6.9165 | 741
6.9669 | 722
7.0174 | 724
7.0678 | 721
7.1182 | 743
7.1687 | 734
7.2191 | 729
7.2695 | 712
7.32 | 758
7.3704 | 731
7.4208 | 734
7.4713 | 781
7.5217 | 782
7.5721 | 764
7.6226 | 759
7.673 | 797
7.7234 | 792
7.7739 | 841
7.8243 | 898
7.8747 | 998
7.9252 | 1122
7.9756 | 1089
8.026 | 881
8.0765 | 809
8.1269 | 775
8.1773 | 832
8.2278 | 861
8.2782 | 814
8.3286 | 785
8.3791 | 775
8.4295 | 819
8.4799 | 851
8.5304 | 858
8.5808 | 883
8.6312 | 908
8.6817 | 921
8.7321 | 900
8.7825 | 895
8.833 | 924
8.8834 | 887
8.9338 | 908
8.9843 | 874
9.0347 | 856
9.0851 | 903
9.1356 | 946
9.186 | 1111
9.2364 | 1497
9.2869 | 1888
9.3373 | 2984
9.3877 | 4834
9.4382 | 7259
9.4886 | 6988
9.539 | 2980
9.5895 | 1285
9.6399 | 1013
9.6903 | 940
9.7408 | 935
9.7912 | 935
9.8416 | 1034
9.8921 | 1128
9.9425 | 1166
9.9929 | 926
10.0434 | 746
10.0938 | 770
10.1442 | 754
10.1947 | 711
10.2451 | 673
10.2956 | 739
10.346 | 778
10.3964 | 752
10.4469 | 715
10.4973 | 714
10.5477 | 675
10.5982 | 741
10.6486 | 670
10.699 | 638
10.7495 | 686
10.7999 | 656
10.8503 | 718
10.9008 | 720
10.9512 | 739
11.0016 | 707
11.0521 | 677
11.1025 | 666
11.1529 | 665
11.2034 | 647
11.2538 | 675
11.3042 | 684
11.3547 | 656
11.4051 | 674
11.4555 | 630
11.506 | 666
11.5564 | 591
11.6068 | 607
11.6573 | 700
11.7077 | 646
11.7581 | 651
11.8086 | 624
11.859 | 647
11.9094 | 655
11.9599 | 603
12.0103 | 627
12.0607 | 630
12.1112 | 675
12.1616 | 655
12.212 | 677
12.2625 | 659
12.3129 | 689
12.3633 | 692
12.4138 | 766
12.4642 | 821
12.5146 | 1021
12.5651 | 1369
12.6155 | 2056
12.6659 | 2347
12.7164 | 1561
12.7668 | 1239
12.8172 | 1443
12.8677 | 1570
12.9181 | 1244
12.9685 | 848
13.019 | 785
13.0694 | 778
13.1198 | 800
13.1703 | 734
13.2207 | 778
13.2711 | 734
13.3216 | 825
13.372 | 969
13.4224 | 1148
13.4729 | 1566
13.5233 | 1838
13.5737 | 1625
13.6242 | 1284
13.6746 | 1075
13.725 | 997
13.7755 | 1009
13.8259 | 886
13.8764 | 790
13.9268 | 812
13.9772 | 768
14.0277 | 753
14.0781 | 733
14.1285 | 648
14.179 | 694
14.2294 | 704
14.2798 | 690
14.3303 | 606
14.3807 | 631
14.4311 | 628
14.4816 | 619
14.532 | 663
14.5824 | 642
14.6329 | 590
14.6833 | 638
14.7337 | 659
14.7842 | 699
14.8346 | 614
14.885 | 669
14.9355 | 645
14.9859 | 600
15.0363 | 657
15.0868 | 648
15.1372 | 705
15.1876 | 760
15.2381 | 824
15.2885 | 940
15.3389 | 918
15.3894 | 1075
15.4398 | 1434
15.4902 | 1565
15.5407 | 1184
15.5911 | 812
15.6415 | 833
15.692 | 908
15.7424 | 1193
15.7928 | 1167
15.8433 | 835
15.8937 | 682
15.9441 | 609
15.9946 | 655
16.045 | 568
16.0954 | 568
16.1459 | 580
16.1963 | 577
16.2467 | 594
16.2972 | 573
16.3476 | 550
16.398 | 530
16.4485 | 617
16.4989 | 565
16.5493 | 548
16.5998 | 612
16.6502 | 533
16.7006 | 548
16.7511 | 555
16.8015 | 516
16.8519 | 530
16.9024 | 541
16.9528 | 578
17.0032 | 592
17.0537 | 555
17.1041 | 563
17.1545 | 525
17.205 | 530
17.2554 | 543
17.3059 | 580
17.3563 | 556
17.4067 | 552
17.4572 | 551
17.5076 | 573
17.558 | 539
17.6085 | 515
17.6589 | 529
17.7093 | 582
17.7598 | 554
17.8102 | 551
17.8606 | 588
17.9111 | 554
17.9615 | 601
18.0119 | 648
18.0624 | 607
18.1128 | 627
18.1632 | 555
18.2137 | 605
18.2641 | 603
18.3145 | 572
18.365 | 607
18.4154 | 605
18.4658 | 612
18.5163 | 653
18.5667 | 628
18.6171 | 596
18.6676 | 618
18.718 | 656
18.7684 | 672
18.8189 | 770
18.8693 | 721
18.9197 | 674
18.9702 | 612
19.0206 | 591
19.071 | 556
19.1215 | 601
19.1719 | 609
19.2223 | 630
19.2728 | 573
19.3232 | 629
19.3736 | 609
19.4241 | 625
19.4745 | 746
19.5249 | 764
19.5754 | 812
19.6258 | 775
19.6762 | 811
19.7267 | 923
19.7771 | 997
19.8275 | 880
19.878 | 750
19.9284 | 677
19.9788 | 761
20.0293 | 724
20.0797 | 687
20.1301 | 723
20.1806 | 731
20.231 | 806
20.2814 | 813
20.3319 | 833
20.3823 | 783
20.4327 | 833
20.4832 | 854
20.5336 | 918
20.584 | 945
20.6345 | 1069
20.6849 | 1097
20.7353 | 1150
20.7858 | 1165
20.8362 | 1168
20.8867 | 1113
20.9371 | 1287
20.9875 | 1365
21.038 | 1517
21.0884 | 1735
21.1388 | 1795
21.1893 | 1725
21.2397 | 1469
21.2901 | 1299
21.3406 | 1181
21.391 | 1089
21.4414 | 1209
21.4919 | 1195
21.5423 | 1364
21.5927 | 1443
21.6432 | 1512
21.6936 | 1554
21.744 | 1699
21.7945 | 1808
21.8449 | 1818
21.8953 | 1984
21.9458 | 2019
21.9962 | 2010
22.0466 | 1869
22.0971 | 1812
22.1475 | 1716
22.1979 | 1633
22.2484 | 1650
22.2988 | 2096
22.3492 | 2829
22.3997 | 3559
22.4501 | 3313
22.5005 | 2712
22.551 | 2248
22.6014 | 2483
22.6518 | 3074
22.7023 | 3632
22.7527 | 2978
22.8031 | 2060
22.8536 | 1429
22.904 | 1301
22.9544 | 1238
23.0049 | 1210
23.0553 | 1353
23.1057 | 1458
23.1562 | 1697
23.2066 | 1753
23.257 | 1605
23.3075 | 1388
23.3579 | 1274
23.4083 | 1250
23.4588 | 1244
23.5092 | 1670
23.5596 | 2459
23.6101 | 3869
23.6605 | 4833
23.7109 | 3923
23.7614 | 2346
23.8118 | 1678
23.8622 | 1525
23.9127 | 1508
23.9631 | 1270
24.0135 | 1051
24.064 | 952
24.1144 | 837
24.1648 | 896
24.2153 | 958
24.2657 | 1153
24.3162 | 1387
24.3666 | 1834
24.417 | 2224
24.4675 | 1967
24.5179 | 1366
24.5683 | 980
24.6188 | 964
24.6692 | 955
24.7196 | 1012
24.7701 | 927
24.8205 | 991
24.8709 | 916
24.9214 | 870
24.9718 | 877
25.0222 | 1060
25.0727 | 1511
25.1231 | 2575
25.1735 | 3789
25.224 | 4705
25.2744 | 5885
25.3248 | 5625
25.3753 | 3581
25.4257 | 1979
25.4761 | 1289
25.5266 | 1293
25.577 | 1729
25.6274 | 3060
25.6779 | 5145
25.7283 | 5963
25.7787 | 5047
25.8292 | 3421
25.8796 | 2428
25.93 | 1828
25.9805 | 1421
26.0309 | 1117
26.0813 | 939
26.1318 | 878
26.1822 | 921
26.2326 | 928
26.2831 | 980
26.3335 | 1107
26.3839 | 1304
26.4344 | 1451
26.4848 | 1362
26.5352 | 1213
26.5857 | 1014
26.6361 | 970
26.6865 | 949
26.737 | 1275
26.7874 | 1636
26.8378 | 1592
26.8883 | 1748
26.9387 | 2235
26.9891 | 2899
27.0396 | 2881
27.09 | 2255
27.1404 | 1705
27.1909 | 1397
27.2413 | 1502
27.2917 | 1619
27.3422 | 1482
27.3926 | 1341
27.443 | 1239
27.4935 | 1426
27.5439 | 1463
27.5943 | 1422
27.6448 | 1381
27.6952 | 1446
27.7456 | 1661
27.7961 | 2020
27.8465 | 2103
27.897 | 1969
27.9474 | 1602
27.9978 | 1320
28.0483 | 1202
28.0987 | 1058
28.1491 | 916
28.1996 | 888
28.25 | 941
28.3004 | 1026
28.3509 | 1158
28.4013 | 1303
28.4517 | 1716
28.5022 | 2360
28.5526 | 2512
28.603 | 2383
28.6535 | 1860
28.7039 | 1449
28.7543 | 1296
28.8048 | 1015
28.8552 | 829
28.9056 | 786
28.9561 | 741
29.0065 | 714
29.0569 | 823
29.1074 | 801
29.1578 | 867
29.2082 | 978
29.2587 | 1191
29.3091 | 1388
29.3595 | 1421
29.41 | 1497
29.4604 | 1327
29.5108 | 1080
29.5613 | 942
29.6117 | 786
29.6621 | 769
29.7126 | 791
29.763 | 812
29.8134 | 851
29.8639 | 1078
29.9143 | 1218
29.9647 | 1389
30.0152 | 1351
30.0656 | 1185
30.116 | 1073
30.1665 | 991
30.2169 | 998
30.2673 | 1139
30.3178 | 1292
30.3682 | 1454
30.4186 | 1242
30.4691 | 1127
30.5195 | 1144
30.5699 | 1106
30.6204 | 931
30.6708 | 890
30.7212 | 906
30.7717 | 885
30.8221 | 1002
30.8725 | 1221
30.923 | 1423
30.9734 | 1609
31.0238 | 1537
31.0743 | 1422
31.1247 | 1241
31.1751 | 984
31.2256 | 811
31.276 | 697
31.3265 | 708
31.3769 | 756
31.4273 | 730
31.4778 | 700
31.5282 | 695
31.5786 | 687
31.6291 | 706
31.6795 | 715
31.7299 | 671
31.7804 | 638
31.8308 | 622
31.8812 | 594
31.9317 | 622
31.9821 | 658
32.0325 | 632
32.083 | 689
32.1334 | 638
32.1838 | 604
32.2343 | 635
32.2847 | 651
32.3351 | 623
32.3856 | 661
32.436 | 750
32.4864 | 757
32.5369 | 757
32.5873 | 744
32.6377 | 679
32.6882 | 648
32.7386 | 614
32.789 | 638
32.8395 | 657
32.8899 | 663
32.9403 | 653
32.9908 | 750
33.0412 | 898
33.0916 | 1095
33.1421 | 1129
33.1925 | 1028
33.2429 | 811
33.2934 | 757
33.3438 | 603
33.3942 | 601
33.4447 | 578
33.4951 | 586
33.5455 | 601
33.596 | 614
33.6464 | 563
33.6968 | 596
33.7473 | 626
33.7977 | 657
33.8481 | 686
33.8986 | 720
33.949 | 774
33.9994 | 798
34.0499 | 792
34.1003 | 714
34.1507 | 686
34.2012 | 638
34.2516 | 691
34.302 | 710
34.3525 | 758
34.4029 | 789
34.4533 | 788
34.5038 | 834
34.5542 | 884
34.6046 | 849
34.6551 | 895
34.7055 | 875
34.7559 | 991
34.8064 | 1189
34.8568 | 1340
34.9073 | 1379
34.9577 | 1232
35.0081 | 1107
35.0586 | 960
35.109 | 844
35.1594 | 883
35.2099 | 780
35.2603 | 828
35.3107 | 827
35.3612 | 801
35.4116 | 792
35.462 | 774
35.5125 | 730
35.5629 | 794
35.6133 | 762
35.6638 | 774
35.7142 | 886
35.7646 | 861
35.8151 | 827
35.8655 | 827
35.9159 | 817
35.9664 | 827
36.0168 | 833
36.0672 | 819
36.1177 | 856
36.1681 | 920
36.2185 | 917
36.269 | 956
36.3194 | 989
36.3698 | 941
36.4203 | 806
36.4707 | 798
36.5211 | 723
36.5716 | 618
36.622 | 706
36.6724 | 656
36.7229 | 646
36.7733 | 664
36.8237 | 625
36.8742 | 646
36.9246 | 636
36.975 | 630
37.0255 | 637
37.0759 | 653
37.1263 | 704
37.1768 | 777
37.2272 | 787
37.2776 | 875
37.3281 | 925
37.3785 | 901
37.4289 | 853
37.4794 | 765
37.5298 | 699
37.5802 | 736
37.6307 | 654
37.6811 | 720
37.7315 | 742
37.782 | 696
37.8324 | 677
37.8828 | 666
37.9333 | 610
37.9837 | 608
38.0341 | 604
38.0846 | 563
38.135 | 619
38.1854 | 619
38.2359 | 708
38.2863 | 646
38.3368 | 777
38.3872 | 799
38.4376 | 873
38.4881 | 733
38.5385 | 706
38.5889 | 635
38.6394 | 615
38.6898 | 555
38.7402 | 593
38.7907 | 568
38.8411 | 566
38.8915 | 639
38.942 | 666
38.9924 | 703
39.0428 | 727
39.0933 | 789
39.1437 | 666
39.1941 | 647
39.2446 | 572
39.295 | 605
39.3454 | 552
39.3959 | 583
39.4463 | 583
39.4967 | 577
39.5472 | 589
39.5976 | 596
39.648 | 548
39.6985 | 581
39.7489 | 523
39.7993 | 530
39.8498 | 585
39.9002 | 628
39.9506 | 572
40.0011 | 633
40.0515 | 604
40.1019 | 605
40.1524 | 588
40.2028 | 595
40.2532 | 607
40.3037 | 623
40.3541 | 607
40.4045 | 633
40.455 | 635
40.5054 | 581
40.5558 | 586
40.6063 | 586
40.6567 | 530
40.7071 | 507
40.7576 | 522
40.808 | 568
40.8584 | 547
40.9089 | 568
40.9593 | 558
41.0097 | 504
41.0602 | 538
41.1106 | 594
41.161 | 567
41.2115 | 503
41.2619 | 458
41.3123 | 541
41.3628 | 562
41.4132 | 566
41.4636 | 590
41.5141 | 611
41.5645 | 615
41.6149 | 628
41.6654 | 753
41.7158 | 807
41.7663 | 847
41.8167 | 807
41.8671 | 715
41.9176 | 672
41.968 | 575
42.0184 | 584
42.0689 | 587
42.1193 | 619
42.1697 | 611
42.2202 | 596
42.2706 | 588
42.321 | 602
42.3715 | 584
42.4219 | 587
42.4723 | 593
42.5228 | 582
42.5732 | 704
42.6236 | 705
42.6741 | 715
42.7245 | 724
42.7749 | 660
42.8254 | 768
42.8758 | 801
42.9262 | 807
42.9767 | 698
43.0271 | 715
43.0775 | 600
43.128 | 597
43.1784 | 589
43.2288 | 564
43.2793 | 509
43.3297 | 511
43.3801 | 546
43.4306 | 531
43.481 | 537
43.5314 | 552
43.5819 | 537
43.6323 | 550
43.6827 | 524
43.7332 | 532
43.7836 | 508
43.834 | 543
43.8845 | 527
43.9349 | 557
43.9853 | 585
44.0358 | 575
44.0862 | 582
44.1366 | 597
44.1871 | 585
44.2375 | 577
44.2879 | 569
44.3384 | 605
44.3888 | 556
44.4392 | 550
44.4897 | 561
44.5401 | 580
44.5905 | 592
44.641 | 619
44.6914 | 608
44.7418 | 605
44.7923 | 634
44.8427 | 626
44.8931 | 608
44.9436 | 596
44.994 | 590
45.0444 | 603
45.0949 | 649
45.1453 | 632
45.1957 | 671
45.2462 | 677
45.2966 | 736
45.3471 | 723
45.3975 | 744
45.4479 | 853
45.4984 | 959
45.5488 | 929
45.5992 | 847
45.6497 | 741
45.7001 | 645
45.7505 | 650
45.801 | 559
45.8514 | 535
45.9018 | 553
45.9523 | 527
46.0027 | 577
46.0531 | 573
46.1036 | 655
46.154 | 642
46.2044 | 647
46.2549 | 689
46.3053 | 634
46.3557 | 626
46.4062 | 563
46.4566 | 564
46.507 | 610
46.5575 | 638
46.6079 | 679
46.6583 | 638
46.7088 | 657
46.7592 | 661
46.8096 | 606
46.8601 | 645
46.9105 | 596
46.9609 | 628
47.0114 | 680
47.0618 | 666
47.1122 | 696
47.1627 | 795
47.2131 | 854
47.2635 | 1036
47.314 | 1066
47.3644 | 1012
47.4148 | 893
47.4653 | 788
47.5157 | 700
47.5661 | 597
47.6166 | 574
47.667 | 603
47.7174 | 539
47.7679 | 517
47.8183 | 512
47.8687 | 474
47.9192 | 505
47.9696 | 497
48.02 | 493
48.0705 | 519
48.1209 | 519
48.1713 | 495
48.2218 | 488
48.2722 | 504
48.3226 | 537
48.3731 | 477
48.4235 | 525
48.4739 | 496
48.5244 | 590
48.5748 | 597
48.6252 | 708
48.6757 | 853
48.7261 | 949
48.7766 | 860
48.827 | 904
48.8774 | 818
48.9279 | 749
48.9783 | 596
49.0287 | 540
49.0792 | 503
49.1296 | 492
49.18 | 492
49.2305 | 508
49.2809 | 518
49.3313 | 539
49.3818 | 575
49.4322 | 552
49.4826 | 551
49.5331 | 548
49.5835 | 551
49.6339 | 593
49.6844 | 566
49.7348 | 648
49.7852 | 584
49.8357 | 587
49.8861 | 548
49.9365 | 504
49.987 | 551
50.0374 | 502
50.0878 | 504
50.1383 | 494
50.1887 | 482
50.2391 | 559
50.2896 | 546
50.34 | 550
50.3904 | 557
50.4409 | 609
50.4913 | 602
50.5417 | 618
50.5922 | 607
50.6426 | 633
50.693 | 640
50.7435 | 692
50.7939 | 723
50.8443 | 639
50.8948 | 736
50.9452 | 785
50.9956 | 756
51.0461 | 849
51.0965 | 882
51.1469 | 853
51.1974 | 801
51.2478 | 868
51.2982 | 811
51.3487 | 804
51.3991 | 804
51.4495 | 761
51.5 | 809
51.5504 | 776
51.6008 | 782
51.6513 | 813
51.7017 | 761
51.7521 | 733
51.8026 | 707
51.853 | 665
51.9034 | 571
51.9539 | 547
52.0043 | 519
52.0547 | 509
52.1052 | 506
52.1556 | 446
52.206 | 458
52.2565 | 389
52.3069 | 437
52.3574 | 453
52.4078 | 472
52.4582 | 487
52.5087 | 514
52.5591 | 488
52.6095 | 505
52.66 | 564
52.7104 | 560
52.7608 | 491
52.8113 | 528
52.8617 | 532
52.9121 | 498
52.9626 | 473
53.013 | 506
53.0634 | 483
53.1139 | 449
53.1643 | 453
53.2147 | 469
53.2652 | 489
53.3156 | 479
53.366 | 496
53.4165 | 549
53.4669 | 503
53.5173 | 556
53.5678 | 521
53.6182 | 514
53.6686 | 573
53.7191 | 510
53.7695 | 533
53.8199 | 533
53.8704 | 488
53.9208 | 514
53.9712 | 473
54.0217 | 504
54.0721 | 480
54.1225 | 468
54.173 | 494
54.2234 | 454
54.2738 | 457
54.3243 | 471
54.3747 | 443
54.4251 | 456
54.4756 | 436
54.526 | 451
54.5764 | 475
54.6269 | 456
54.6773 | 516
54.7277 | 480
54.7782 | 572
54.8286 | 532
54.879 | 531
54.9295 | 532
54.9799 | 537
55.0303 | 535
55.0808 | 588
55.1312 | 548
55.1816 | 555
55.2321 | 521
55.2825 | 539
55.3329 | 546
55.3834 | 598
55.4338 | 582
55.4842 | 603
55.5347 | 577
55.5851 | 565
55.6355 | 581
55.686 | 626
55.7364 | 551
55.7869 | 464
55.8373 | 482
55.8877 | 538
55.9382 | 578
55.9886 | 495
56.039 | 495
56.0895 | 491
56.1399 | 554
56.1903 | 515
56.2408 | 478
56.2912 | 512
56.3416 | 540
56.3921 | 516
56.4425 | 543
56.4929 | 545
56.5434 | 576
56.5938 | 584
56.6442 | 568
56.6947 | 594
56.7451 | 562
56.7955 | 574
56.846 | 588
56.8964 | 637
56.9468 | 609
56.9973 | 630
57.0477 | 601
57.0981 | 572
57.1486 | 603
57.199 | 554
57.2494 | 593
57.2999 | 620
57.3503 | 578
57.4007 | 560
57.4512 | 541
57.5016 | 560
57.552 | 506
57.6025 | 514
57.6529 | 524
57.7033 | 466
57.7538 | 480
57.8042 | 480
57.8546 | 487
57.9051 | 482
57.9555 | 508
58.0059 | 466
58.0564 | 494
58.1068 | 492
58.1572 | 503
58.2077 | 488
58.2581 | 521
58.3085 | 492
58.359 | 497
58.4094 | 533
58.4598 | 531
58.5103 | 569
58.5607 | 525
58.6111 | 501
58.6616 | 542
58.712 | 478
58.7624 | 484
58.8129 | 472
58.8633 | 454
58.9137 | 473
58.9642 | 494
59.0146 | 475
59.065 | 455
59.1155 | 498
59.1659 | 525
59.2163 | 468
59.2668 | 515
59.3172 | 510
59.3677 | 496
59.4181 | 479
59.4685 | 481
59.519 | 498
59.5694 | 478
59.6198 | 500
59.6703 | 478
59.7207 | 475
59.7711 | 524
59.8216 | 528
59.872 | 508
59.9224 | 511
59.9729 | 539
60.0233 | 564
60.0737 | 543
60.1242 | 564
60.1746 | 547
60.225 | 559
60.2755 | 602
60.3259 | 511
60.3763 | 528
60.4268 | 492
60.4772 | 517
60.5276 | 521
60.5781 | 464
60.6285 | 520
60.6789 | 501
60.7294 | 530
60.7798 | 552
60.8302 | 511
60.8807 | 579
60.9311 | 557
60.9815 | 534
61.032 | 553
61.0824 | 521
61.1328 | 566
61.1833 | 566
61.2337 | 544
61.2841 | 499
61.3346 | 501
61.385 | 515
61.4354 | 493
61.4859 | 507
61.5363 | 435
61.5867 | 472
61.6372 | 488
61.6876 | 458
61.738 | 482
61.7885 | 554
61.8389 | 510
61.8893 | 565
61.9398 | 559
61.9902 | 604
62.0406 | 575
62.0911 | 539
62.1415 | 572
62.1919 | 552
62.2424 | 524
62.2928 | 571
62.3432 | 560
62.3937 | 548
62.4441 | 582
62.4945 | 626
62.545 | 625
62.5954 | 658
62.6458 | 661
62.6963 | 584
62.7467 | 523
62.7972 | 528
62.8476 | 521
62.898 | 479
62.9485 | 464
62.9989 | 486
63.0493 | 491
63.0998 | 509
63.1502 | 475
63.2006 | 492
63.2511 | 523
63.3015 | 508
63.3519 | 493
63.4024 | 521
63.4528 | 537
63.5032 | 598
63.5537 | 596
63.6041 | 623
63.6545 | 599
63.705 | 623
63.7554 | 632
63.8058 | 704
63.8563 | 633
63.9067 | 696
63.9571 | 598
64.0076 | 607
64.058 | 567
64.1084 | 575
64.1589 | 568
64.2093 | 526
64.2597 | 541
64.3102 | 506
64.3606 | 533
64.411 | 537
64.4615 | 550
64.5119 | 533
64.5623 | 584
64.6128 | 621
64.6632 | 613
64.7136 | 590
64.7641 | 564
64.8145 | 586
64.8649 | 604
64.9154 | 630
64.9658 | 629
65.0162 | 598
65.0667 | 629
65.1171 | 580
65.1675 | 618
65.218 | 639
65.2684 | 667
65.3188 | 698
65.3693 | 781
65.4197 | 777
65.4701 | 811
65.5206 | 837
65.571 | 807
65.6214 | 809
65.6719 | 712
65.7223 | 713
65.7727 | 653
65.8232 | 648
65.8736 | 643
65.924 | 690
65.9745 | 684
66.0249 | 725
66.0753 | 736
66.1258 | 729
66.1762 | 627
66.2266 | 594
66.2771 | 583
66.3275 | 552
66.378 | 554
66.4284 | 561
66.4788 | 542
66.5293 | 551
66.5797 | 568
66.6301 | 503
66.6806 | 527
66.731 | 517
66.7814 | 499
66.8319 | 490
66.8823 | 525
66.9327 | 520
66.9832 | 511
67.0336 | 493
67.084 | 520
67.1345 | 461
67.1849 | 466
67.2353 | 511
67.2858 | 477
67.3362 | 465
67.3866 | 482
67.4371 | 502
67.4875 | 482
67.5379 | 491
67.5884 | 502
67.6388 | 475
67.6892 | 494
67.7397 | 508
67.7901 | 546
67.8405 | 562
67.891 | 515
67.9414 | 451
67.9918 | 491
68.0423 | 452
68.0927 | 455
68.1431 | 492
68.1936 | 520
68.244 | 457
68.2944 | 494
68.3449 | 452
68.3953 | 500
68.4457 | 516
68.4962 | 493
68.5466 | 466
68.597 | 487
68.6475 | 549
68.6979 | 511
68.7483 | 543
68.7988 | 532
68.8492 | 541
68.8996 | 539
68.9501 | 508
69.0005 | 530
69.0509 | 514
69.1014 | 511
69.1518 | 538
69.2022 | 482
69.2527 | 504
69.3031 | 511
69.3535 | 492
69.404 | 477
69.4544 | 520
69.5048 | 519
69.5553 | 500
69.6057 | 448
69.6561 | 483
69.7066 | 435
69.757 | 453
69.8075 | 479
69.8579 | 487
69.9083 | 461
69.9588 | 480
70.0092 | 477
70.0596 | 482
70.1101 | 503
70.1605 | 513
70.2109 | 515
70.2614 | 482
70.3118 | 510
70.3622 | 523
70.4127 | 447
70.4631 | 481
70.5135 | 432
70.564 | 390
70.6144 | 410
70.6648 | 433
70.7153 | 411
70.7657 | 457
70.8161 | 455
70.8666 | 433
70.917 | 431
70.9674 | 398
71.0179 | 426
71.0683 | 461
71.1187 | 465
71.1692 | 456
71.2196 | 461
71.27 | 440
71.3205 | 460
71.3709 | 416
71.4213 | 434
71.4718 | 472
71.5222 | 445
71.5726 | 433
71.6231 | 429
71.6735 | 419
71.7239 | 416
71.7744 | 437
71.8248 | 412
71.8752 | 440
71.9257 | 443
71.9761 | 474
72.0265 | 475
72.077 | 568
72.1274 | 550
72.1778 | 544
72.2283 | 571
72.2787 | 531
72.3291 | 515
72.3796 | 513
72.43 | 538
72.4804 | 469
72.5309 | 471
72.5813 | 510
72.6317 | 461
72.6822 | 454
72.7326 | 470
72.783 | 429
72.8335 | 484
72.8839 | 444
72.9343 | 455
72.9848 | 438
73.0352 | 515
73.0856 | 525
73.1361 | 479
73.1865 | 495
73.2369 | 548
73.2874 | 498
73.3378 | 521
73.3883 | 509
73.4387 | 532
73.4891 | 535
73.5396 | 539
73.59 | 525
73.6404 | 473
73.6909 | 456
73.7413 | 464
73.7917 | 420
73.8422 | 444
73.8926 | 427
73.943 | 494
73.9935 | 424
74.0439 | 451
74.0943 | 501
74.1448 | 491
74.1952 | 495
74.2456 | 500
74.2961 | 479
74.3465 | 506
74.3969 | 548
74.4474 | 552
74.4978 | 557
74.5482 | 574
74.5987 | 523
74.6491 | 530
74.6995 | 510
74.75 | 494
74.8004 | 448
74.8508 | 454
74.9013 | 491
74.9517 | 442
75.0021 | 435
75.0526 | 481
75.103 | 466
75.1534 | 429
75.2039 | 427
75.2543 | 477
75.3047 | 477
75.3552 | 433
75.4056 | 454
75.456 | 449
75.5065 | 469
75.5569 | 449
75.6073 | 456
75.6578 | 431
75.7082 | 488
75.7586 | 469
75.8091 | 459
75.8595 | 494
75.9099 | 491
75.9604 | 436
76.0108 | 496
76.0612 | 455
76.1117 | 438
76.1621 | 435
76.2125 | 433
76.263 | 449
76.3134 | 439
76.3638 | 406
76.4143 | 434
76.4647 | 500
76.5151 | 430
76.5656 | 438
76.616 | 445
76.6664 | 430
76.7169 | 439
76.7673 | 455
76.8178 | 456
76.8682 | 493
76.9186 | 559
76.9691 | 527
77.0195 | 494
77.0699 | 525
77.1204 | 516
77.1708 | 535
77.2212 | 507
77.2717 | 455
77.3221 | 489
77.3725 | 447
77.423 | 442
77.4734 | 450
77.5238 | 431
77.5743 | 403
77.6247 | 450
77.6751 | 439
77.7256 | 452
77.776 | 436
77.8264 | 471
77.8769 | 507
77.9273 | 494
77.9777 | 511
78.0282 | 470
78.0786 | 506
78.129 | 556
78.1795 | 514
78.2299 | 509
78.2803 | 540
78.3308 | 525
78.3812 | 522
78.4316 | 543
78.4821 | 501
78.5325 | 513
78.5829 | 505
78.6334 | 496
78.6838 | 483
78.7342 | 517
78.7847 | 492
78.8351 | 447
78.8855 | 502
78.936 | 473
78.9864 | 451
79.0368 | 452
79.0873 | 453
79.1377 | 420
79.1881 | 456
79.2386 | 460
79.289 | 458
79.3394 | 516
79.3899 | 463
79.4403 | 479
79.4907 | 470
79.5412 | 488
79.5916 | 453
79.642 | 464
79.6925 | 423
79.7429 | 459
79.7933 | 486
79.8438 | 479
79.8942 | 494
79.9446 | 459
79.9951 | 473