## Mor-1nHCl
5 | 1385
5.0504 | 1347
5.1009 | 1382
5.1513 | 1372
5.2017 | 1363
5.2522 | 1312
5.3026 | 1315
5.353 | 1306
5.4035 | 1310
5.4539 | 1331
5.5043 | 1356
5.5548 | 1303
5.6052 | 1353
5.6556 | 1380
5.7061 | 1355
5.7565 | 1354
5.8069 | 1260
5.8574 | 1275
5.9078 | 1280
5.9582 | 1266
6.0087 | 1363
6.0591 | 1232
6.1095 | 1238
6.16 | 1336
6.2104 | 1364
6.2608 | 1386
6.3113 | 1458
6.3617 | 1575
6.4121 | 1698
6.4626 | 2194
6.513 | 2690
6.5634 | 2798
6.6139 | 1836
6.6643 | 1486
6.7147 | 1291
6.7652 | 1169
6.8156 | 1193
6.8661 | 1249
6.9165 | 1177
6.9669 | 1200
7.0174 | 1169
7.0678 | 1109
7.1182 | 1135
7.1687 | 1142
7.2191 | 1131
7.2695 | 1105
7.32 | 1153
7.3704 | 1138
7.4208 | 1061
7.4713 | 1112
7.5217 | 1104
7.5721 | 1087
7.6226 | 1157
7.673 | 1120
7.7234 | 1081
7.7739 | 1159
7.8243 | 1138
7.8747 | 1100
7.9252 | 1090
7.9756 | 1061
8.026 | 1034
8.0765 | 1075
8.1269 | 1040
8.1773 | 1046
8.2278 | 1057
8.2782 | 1009
8.3286 | 1009
8.3791 | 1032
8.4295 | 1064
8.4799 | 1138
8.5304 | 1075
8.5808 | 1220
8.6312 | 1368
8.6817 | 1662
8.7321 | 1786
8.7825 | 1403
8.833 | 1111
8.8834 | 1099
8.9338 | 1003
8.9843 | 1002
9.0347 | 985
9.0851 | 1059
9.1356 | 1000
9.186 | 1011
9.2364 | 1045
9.2869 | 1053
9.3373 | 1088
9.3877 | 987
9.4382 | 1099
9.4886 | 1234
9.539 | 1443
9.5895 | 1755
9.6399 | 2560
9.6903 | 4250
9.7408 | 6528
9.7912 | 5700
9.8416 | 2558
9.8921 | 1537
9.9425 | 1205
9.9929 | 1081
10.0434 | 1055
10.0938 | 997
10.1442 | 1000
10.1947 | 1019
10.2451 | 967
10.2956 | 908
10.346 | 899
10.3964 | 958
10.4469 | 946
10.4973 | 940
10.5477 | 901
10.5982 | 879
10.6486 | 991
10.699 | 855
10.7495 | 838
10.7999 | 850
10.8503 | 867
10.9008 | 820
10.9512 | 926
11.0016 | 834
11.0521 | 818
11.1025 | 868
11.1529 | 887
11.2034 | 839
11.2538 | 832
11.3042 | 819
11.3547 | 820
11.4051 | 830
11.4555 | 840
11.506 | 837
11.5564 | 838
11.6068 | 789
11.6573 | 827
11.7077 | 786
11.7581 | 782
11.8086 | 840
11.859 | 836
11.9094 | 880
11.9599 | 831
12.0103 | 802
12.0607 | 764
12.1112 | 811
12.1616 | 846
12.212 | 806
12.2625 | 724
12.3129 | 835
12.3633 | 802
12.4138 | 812
12.4642 | 813
12.5146 | 851
12.5651 | 839
12.6155 | 829
12.6659 | 817
12.7164 | 768
12.7668 | 819
12.8172 | 833
12.8677 | 863
12.9181 | 800
12.9685 | 851
13.019 | 912
13.0694 | 905
13.1198 | 971
13.1703 | 950
13.2207 | 1039
13.2711 | 1157
13.3216 | 1366
13.372 | 1578
13.4224 | 2099
13.4729 | 2834
13.5233 | 3215
13.5737 | 2659
13.6242 | 1969
13.6746 | 1613
13.725 | 1361
13.7755 | 1182
13.8259 | 1200
13.8764 | 1320
13.9268 | 1530
13.9772 | 1440
14.0277 | 1153
14.0781 | 933
14.1285 | 890
14.179 | 841
14.2294 | 842
14.2798 | 806
14.3303 | 850
14.3807 | 804
14.4311 | 799
14.4816 | 827
14.532 | 843
14.5824 | 909
14.6329 | 998
14.6833 | 1068
14.7337 | 1024
14.7842 | 935
14.8346 | 828
14.885 | 806
14.9355 | 801
14.9859 | 786
15.0363 | 838
15.0868 | 993
15.1372 | 1221
15.1876 | 1419
15.2381 | 1859
15.2885 | 2329
15.3389 | 1620
15.3894 | 1078
15.4398 | 851
15.4902 | 820
15.5407 | 760
15.5911 | 721
15.6415 | 729
15.692 | 707
15.7424 | 703
15.7928 | 667
15.8433 | 663
15.8937 | 704
15.9441 | 652
15.9946 | 680
16.045 | 681
16.0954 | 695
16.1459 | 610
16.1963 | 692
16.2467 | 675
16.2972 | 677
16.3476 | 661
16.398 | 677
16.4485 | 688
16.4989 | 744
16.5493 | 695
16.5998 | 714
16.6502 | 645
16.7006 | 629
16.7511 | 661
16.8015 | 656
16.8519 | 706
16.9024 | 742
16.9528 | 717
17.0032 | 659
17.0537 | 718
17.1041 | 719
17.1545 | 699
17.205 | 737
17.2554 | 710
17.3059 | 701
17.3563 | 731
17.4067 | 796
17.4572 | 783
17.5076 | 798
17.558 | 701
17.6085 | 774
17.6589 | 790
17.7093 | 778
17.7598 | 810
17.8102 | 769
17.8606 | 723
17.9111 | 765
17.9615 | 719
18.0119 | 725
18.0624 | 741
18.1128 | 765
18.1632 | 770
18.2137 | 726
18.2641 | 763
18.3145 | 813
18.365 | 774
18.4154 | 742
18.4658 | 815
18.5163 | 725
18.5667 | 748
18.6171 | 707
18.6676 | 769
18.718 | 738
18.7684 | 786
18.8189 | 735
18.8693 | 773
18.9197 | 768
18.9702 | 792
19.0206 | 810
19.071 | 766
19.1215 | 831
19.1719 | 808
19.2223 | 854
19.2728 | 939
19.3232 | 967
19.3736 | 965
19.4241 | 1065
19.4745 | 1075
19.5249 | 1251
19.5754 | 1812
19.6258 | 3010
19.6762 | 3485
19.7267 | 2400
19.7771 | 1530
19.8275 | 1162
19.878 | 1003
19.9284 | 946
19.9788 | 964
20.0293 | 950
20.0797 | 901
20.1301 | 868
20.1806 | 878
20.231 | 833
20.2814 | 899
20.3319 | 854
20.3823 | 922
20.4327 | 969
20.4832 | 977
20.5336 | 1157
20.584 | 1158
20.6345 | 1339
20.6849 | 1462
20.7353 | 1377
20.7858 | 1420
20.8362 | 1640
20.8867 | 2070
20.9371 | 2013
20.9875 | 2123
21.038 | 2297
21.0884 | 2015
21.1388 | 1646
21.1893 | 1468
21.2397 | 1534
21.2901 | 1414
21.3406 | 1471
21.391 | 1626
21.4414 | 1710
21.4919 | 1768
21.5423 | 1813
21.5927 | 1896
21.6432 | 2020
21.6936 | 2480
21.744 | 3286
21.7945 | 4183
21.8449 | 5437
21.8953 | 6994
21.9458 | 7965
21.9962 | 7409
22.0466 | 5269
22.0971 | 3473
22.1475 | 2674
22.1979 | 2282
22.2484 | 2654
22.2988 | 3398
22.3492 | 5190
22.3997 | 5639
22.4501 | 4258
22.5005 | 2856
22.551 | 2196
22.6014 | 1979
22.6518 | 1678
22.7023 | 1521
22.7527 | 1282
22.8031 | 1344
22.8536 | 1429
22.904 | 1444
22.9544 | 1374
23.0049 | 1297
23.0553 | 1372
23.1057 | 1391
23.1562 | 1436
23.2066 | 1467
23.257 | 1560
23.3075 | 1711
23.3579 | 1677
23.4083 | 1711
23.4588 | 1809
23.5092 | 2154
23.5596 | 2269
23.6101 | 1975
23.6605 | 1924
23.7109 | 2097
23.7614 | 2022
23.8118 | 1678
23.8622 | 1378
23.9127 | 1183
23.9631 | 1132
24.0135 | 1069
24.064 | 1011
24.1144 | 970
24.1648 | 962
24.2153 | 993
24.2657 | 955
24.3162 | 947
24.3666 | 951
24.417 | 956
24.4675 | 995
24.5179 | 1083
24.5683 | 1203
24.6188 | 1107
24.6692 | 1037
24.7196 | 1056
24.7701 | 978
24.8205 | 940
24.8709 | 1054
24.9214 | 1024
24.9718 | 1014
25.0222 | 1004
25.0727 | 982
25.1231 | 1046
25.1735 | 1065
25.224 | 1037
25.2744 | 1212
25.3248 | 1245
25.3753 | 1244
25.4257 | 1108
25.4761 | 1040
25.5266 | 1255
25.577 | 1680
25.6274 | 2863
25.6779 | 5758
25.7283 | 7477
25.7787 | 6002
25.8292 | 3654
25.8796 | 2059
25.93 | 1479
25.9805 | 1169
26.0309 | 1064
26.0813 | 1008
26.1318 | 1071
26.1822 | 1204
26.2326 | 1626
26.2831 | 2147
26.3335 | 3176
26.3839 | 3724
26.4344 | 3153
26.4848 | 2194
26.5352 | 1637
26.5857 | 1765
26.6361 | 2552
26.6865 | 2190
26.737 | 1812
26.7874 | 1577
26.8378 | 1973
26.8883 | 2111
26.9387 | 2049
26.9891 | 1675
27.0396 | 1485
27.09 | 1591
27.1404 | 1916
27.1909 | 2194
27.2413 | 1974
27.2917 | 1668
27.3422 | 1657
27.3926 | 1918
27.443 | 2307
27.4935 | 3112
27.5439 | 4196
27.5943 | 4540
27.6448 | 4719
27.6952 | 4397
27.7456 | 3911
27.7961 | 3683
27.8465 | 3701
27.897 | 3194
27.9474 | 2368
27.9978 | 1741
28.0483 | 1362
28.0987 | 1226
28.1491 | 1135
28.1996 | 1069
28.25 | 1130
28.3004 | 1240
28.3509 | 1363
28.4013 | 1396
28.4517 | 1277
28.5022 | 1088
28.5526 | 1037
28.603 | 991
28.6535 | 894
28.7039 | 863
28.7543 | 819
28.8048 | 909
28.8552 | 857
28.9056 | 875
28.9561 | 806
29.0065 | 821
29.0569 | 791
29.1074 | 753
29.1578 | 768
29.2082 | 721
29.2587 | 701
29.3091 | 758
29.3595 | 675
29.41 | 681
29.4604 | 721
29.5108 | 740
29.5613 | 746
29.6117 | 753
29.6621 | 742
29.7126 | 816
29.763 | 927
29.8134 | 1168
29.8639 | 1219
29.9143 | 1315
29.9647 | 1165
30.0152 | 1018
30.0656 | 938
30.116 | 887
30.1665 | 887
30.2169 | 800
30.2673 | 863
30.3178 | 767
30.3682 | 804
30.4186 | 893
30.4691 | 997
30.5195 | 1004
30.5699 | 1037
30.6204 | 969
30.6708 | 1036
30.7212 | 1063
30.7717 | 1251
30.8221 | 1277
30.8725 | 1516
30.923 | 1862
30.9734 | 2001
31.0238 | 1950
31.0743 | 1529
31.1247 | 1214
31.1751 | 946
31.2256 | 1006
31.276 | 970
31.3265 | 991
31.3769 | 1037
31.4273 | 1052
31.4778 | 987
31.5282 | 827
31.5786 | 775
31.6291 | 733
31.6795 | 706
31.7299 | 658
31.7804 | 641
31.8308 | 649
31.8812 | 653
31.9317 | 664
31.9821 | 594
32.0325 | 569
32.083 | 684
32.1334 | 626
32.1838 | 591
32.2343 | 609
32.2847 | 655
32.3351 | 722
32.3856 | 743
32.436 | 770
32.4864 | 711
32.5369 | 656
32.5873 | 693
32.6377 | 598
32.6882 | 623
32.7386 | 590
32.789 | 623
32.8395 | 624
32.8899 | 564
32.9403 | 636
32.9908 | 592
33.0412 | 651
33.0916 | 674
33.1421 | 693
33.1925 | 604
33.2429 | 638
33.2934 | 605
33.3438 | 586
33.3942 | 583
33.4447 | 614
33.4951 | 601
33.5455 | 503
33.596 | 506
33.6464 | 540
33.6968 | 511
33.7473 | 599
33.7977 | 525
33.8481 | 549
33.8986 | 534
33.949 | 519
33.9994 | 522
34.0499 | 555
34.1003 | 557
34.1507 | 608
34.2012 | 651
34.2516 | 652
34.302 | 638
34.3525 | 694
34.4029 | 716
34.4533 | 736
34.5038 | 710
34.5542 | 679
34.6046 | 719
34.6551 | 782
34.7055 | 853
34.7559 | 948
34.8064 | 927
34.8568 | 910
34.9073 | 804
34.9577 | 685
35.0081 | 651
35.0586 | 635
35.109 | 668
35.1594 | 704
35.2099 | 803
35.2603 | 895
35.3107 | 895
35.3612 | 779
35.4116 | 772
35.462 | 703
35.5125 | 694
35.5629 | 735
35.6133 | 859
35.6638 | 982
35.7142 | 1107
35.7646 | 1321
35.8151 | 1282
35.8655 | 1117
35.9159 | 1078
35.9664 | 1126
36.0168 | 1390
36.0672 | 1556
36.1177 | 1630
36.1681 | 1534
36.2185 | 1262
36.269 | 1171
36.3194 | 990
36.3698 | 905
36.4203 | 868
36.4707 | 811
36.5211 | 824
36.5716 | 899
36.622 | 845
36.6724 | 754
36.7229 | 710
36.7733 | 634
36.8237 | 646
36.8742 | 699
36.9246 | 689
36.975 | 703
37.0255 | 724
37.0759 | 685
37.1263 | 665
37.1768 | 685
37.2272 | 676
37.2776 | 599
37.3281 | 554
37.3785 | 553
37.4289 | 561
37.4794 | 518
37.5298 | 540
37.5802 | 573
37.6307 | 613
37.6811 | 598
37.7315 | 624
37.782 | 611
37.8324 | 517
37.8828 | 521
37.9333 | 453
37.9837 | 506
38.0341 | 451
38.0846 | 501
38.135 | 496
38.1854 | 482
38.2359 | 471
38.2863 | 506
38.3368 | 473
38.3872 | 493
38.4376 | 505
38.4881 | 461
38.5385 | 486
38.5889 | 469
38.6394 | 471
38.6898 | 496
38.7402 | 485
38.7907 | 538
38.8411 | 540
38.8915 | 542
38.942 | 545
38.9924 | 496
39.0428 | 568
39.0933 | 537
39.1437 | 473
39.1941 | 513
39.2446 | 542
39.295 | 530
39.3454 | 498
39.3959 | 529
39.4463 | 583
39.4967 | 567
39.5472 | 504
39.5976 | 538
39.648 | 575
39.6985 | 555
39.7489 | 500
39.7993 | 516
39.8498 | 482
39.9002 | 463
39.9506 | 443
40.0011 | 454
40.0515 | 421
40.1019 | 420
40.1524 | 440
40.2028 | 491
40.2532 | 508
40.3037 | 498
40.3541 | 478
40.4045 | 481
40.455 | 477
40.5054 | 503
40.5558 | 539
40.6063 | 601
40.6567 | 529
40.7071 | 582
40.7576 | 519
40.808 | 459
40.8584 | 481
40.9089 | 526
40.9593 | 429
41.0097 | 458
41.0602 | 492
41.1106 | 492
41.161 | 467
41.2115 | 488
41.2619 | 502
41.3123 | 515
41.3628 | 479
41.4132 | 525
41.4636 | 590
41.5141 | 601
41.5645 | 680
41.6149 | 746
41.6654 | 749
41.7158 | 666
41.7663 | 663
41.8167 | 634
41.8671 | 565
41.9176 | 597
41.968 | 526
42.0184 | 548
42.0689 | 517
42.1193 | 561
42.1697 | 467
42.2202 | 504
42.2706 | 482
42.321 | 520
42.3715 | 572
42.4219 | 593
42.4723 | 677
42.5228 | 644
42.5732 | 741
42.6236 | 660
42.6741 | 650
42.7245 | 670
42.7749 | 643
42.8254 | 612
42.8758 | 551
42.9262 | 543
42.9767 | 553
43.0271 | 498
43.0775 | 466
43.128 | 486
43.1784 | 479
43.2288 | 431
43.2793 | 446
43.3297 | 443
43.3801 | 434
43.4306 | 424
43.481 | 437
43.5314 | 421
43.5819 | 450
43.6323 | 445
43.6827 | 486
43.7332 | 471
43.7836 | 545
43.834 | 515
43.8845 | 540
43.9349 | 506
43.9853 | 531
44.0358 | 510
44.0862 | 588
44.1366 | 527
44.1871 | 568
44.2375 | 534
44.2879 | 622
44.3384 | 628
44.3888 | 762
44.4392 | 960
44.4897 | 985
44.5401 | 921
44.5905 | 848
44.641 | 779
44.6914 | 670
44.7418 | 699
44.7923 | 629
44.8427 | 644
44.8931 | 630
44.9436 | 683
44.994 | 706
45.0444 | 780
45.0949 | 771
45.1453 | 743
45.1957 | 670
45.2462 | 662
45.2966 | 626
45.3471 | 608
45.3975 | 578
45.4479 | 550
45.4984 | 530
45.5488 | 537
45.5992 | 458
45.6497 | 463
45.7001 | 530
45.7505 | 488
45.801 | 486
45.8514 | 549
45.9018 | 500
45.9523 | 546
46.0027 | 531
46.0531 | 585
46.1036 | 607
46.154 | 608
46.2044 | 598
46.2549 | 563
46.3053 | 504
46.3557 | 541
46.4062 | 592
46.4566 | 586
46.507 | 716
46.5575 | 757
46.6079 | 866
46.6583 | 842
46.7088 | 907
46.7592 | 791
46.8096 | 824
46.8601 | 664
46.9105 | 691
46.9609 | 686
47.0114 | 687
47.0618 | 689
47.1122 | 643
47.1627 | 679
47.2131 | 594
47.2635 | 624
47.314 | 570
47.3644 | 509
47.4148 | 523
47.4653 | 568
47.5157 | 589
47.5661 | 595
47.6166 | 598
47.667 | 591
47.7174 | 512
47.7679 | 500
47.8183 | 457
47.8687 | 431
47.9192 | 459
47.9696 | 456
48.02 | 490
48.0705 | 499
48.1209 | 476
48.1713 | 511
48.2218 | 510
48.2722 | 554
48.3226 | 604
48.3731 | 623
48.4235 | 667
48.4739 | 811
48.5244 | 964
48.5748 | 963
48.6252 | 913
48.6757 | 811
48.7261 | 688
48.7766 | 666
48.827 | 568
48.8774 | 545
48.9279 | 536
48.9783 | 540
49.0287 | 547
49.0792 | 502
49.1296 | 515
49.18 | 522
49.2305 | 504
49.2809 | 524
49.3313 | 542
49.3818 | 503
49.4322 | 532
49.4826 | 527
49.5331 | 491
49.5835 | 493
49.6339 | 505
49.6844 | 520
49.7348 | 507
49.7852 | 567
49.8357 | 506
49.8861 | 484
49.9365 | 480
49.987 | 480
50.0374 | 540
50.0878 | 628
50.1383 | 793
50.1887 | 710
50.2391 | 727
50.2896 | 688
50.34 | 593
50.3904 | 558
50.4409 | 493
50.4913 | 493
50.5417 | 471
50.5922 | 551
50.6426 | 585
50.693 | 557
50.7435 | 616
50.7939 | 703
50.8443 | 792
50.8948 | 855
50.9452 | 950
50.9956 | 913
51.0461 | 836
51.0965 | 760
51.1469 | 656
51.1974 | 609
51.2478 | 503
51.2982 | 546
51.3487 | 498
51.3991 | 472
51.4495 | 445
51.5 | 449
51.5504 | 462
51.6008 | 443
51.6513 | 428
51.7017 | 409
51.7521 | 422
51.8026 | 470
51.853 | 409
51.9034 | 396
51.9539 | 417
52.0043 | 414
52.0547 | 440
52.1052 | 427
52.1556 | 451
52.206 | 439
52.2565 | 397
52.3069 | 395
52.3574 | 446
52.4078 | 401
52.4582 | 419
52.5087 | 477
52.5591 | 448
52.6095 | 435
52.66 | 403
52.7104 | 446
52.7608 | 446
52.8113 | 442
52.8617 | 451
52.9121 | 445
52.9626 | 438
53.013 | 434
53.0634 | 435
53.1139 | 462
53.1643 | 470
53.2147 | 505
53.2652 | 544
53.3156 | 521
53.366 | 480
53.4165 | 484
53.4669 | 458
53.5173 | 428
53.5678 | 454
53.6182 | 461
53.6686 | 447
53.7191 | 425
53.7695 | 464
53.8199 | 471
53.8704 | 501
53.9208 | 484
53.9712 | 543
54.0217 | 556
54.0721 | 667
54.1225 | 591
54.173 | 559
54.2234 | 598
54.2738 | 510
54.3243 | 464
54.3747 | 497
54.4251 | 435
54.4756 | 443
54.526 | 415
54.5764 | 378
54.6269 | 419
54.6773 | 382
54.7277 | 466
54.7782 | 452
54.8286 | 453
54.879 | 445
54.9295 | 444
54.9799 | 471
55.0303 | 425
55.0808 | 446
55.1312 | 447
55.1816 | 449
55.2321 | 400
55.2825 | 419
55.3329 | 433
55.3834 | 448
55.4338 | 432
55.4842 | 445
55.5347 | 439
55.5851 | 455
55.6355 | 456
55.686 | 426
55.7364 | 449
55.7869 | 433
55.8373 | 447
55.8877 | 432
55.9382 | 436
55.9886 | 419
56.039 | 416
56.0895 | 411
56.1399 | 434
56.1903 | 436
56.2408 | 439
56.2912 | 411
56.3416 | 430
56.3921 | 467
56.4425 | 464
56.4929 | 456
56.5434 | 467
56.5938 | 482
56.6442 | 492
56.6947 | 505
56.7451 | 457
56.7955 | 542
56.846 | 520
56.8964 | 609
56.9468 | 606
56.9973 | 607
57.0477 | 646
57.0981 | 644
57.1486 | 587
57.199 | 540
57.2494 | 534
57.2999 | 507
57.3503 | 474
57.4007 | 470
57.4512 | 488
57.5016 | 499
57.552 | 462
57.6025 | 472
57.6529 | 450
57.7033 | 482
57.7538 | 504
57.8042 | 513
57.8546 | 549
57.9051 | 498
57.9555 | 490
58.0059 | 479
58.0564 | 424
58.1068 | 431
58.1572 | 423
58.2077 | 369
58.2581 | 382
58.3085 | 394
58.359 | 399
58.4094 | 387
58.4598 | 365
58.5103 | 370
58.5607 | 419
58.6111 | 392
58.6616 | 419
58.712 | 374
58.7624 | 442
58.8129 | 422
58.8633 | 423
58.9137 | 410
58.9642 | 424
59.0146 | 409
59.065 | 437
59.1155 | 435
59.1659 | 450
59.2163 | 400
59.2668 | 441
59.3172 | 427
59.3677 | 462
59.4181 | 413
59.4685 | 394
59.519 | 419
59.5694 | 430
59.6198 | 380
59.6703 | 382
59.7207 | 461
59.7711 | 531
59.8216 | 563
59.872 | 680
59.9224 | 698
59.9729 | 743
60.0233 | 565
60.0737 | 637
60.1242 | 585
60.1746 | 545
60.225 | 529
60.2755 | 567
60.3259 | 534
60.3763 | 544
60.4268 | 565
60.4772 | 550
60.5276 | 509
60.5781 | 497
60.6285 | 457
60.6789 | 481
60.7294 | 470
60.7798 | 477
60.8302 | 508
60.8807 | 501
60.9311 | 515
60.9815 | 542
61.032 | 577
61.0824 | 537
61.1328 | 521
61.1833 | 542
61.2337 | 519
61.2841 | 480
61.3346 | 496
61.385 | 457
61.4354 | 446
61.4859 | 453
61.5363 | 410
61.5867 | 449
61.6372 | 429
61.6876 | 468
61.738 | 477
61.7885 | 542
61.8389 | 552
61.8893 | 566
61.9398 | 535
61.9902 | 558
62.0406 | 508
62.0911 | 542
62.1415 | 504
62.1919 | 490
62.2424 | 432
62.2928 | 461
62.3432 | 400
62.3937 | 407
62.4441 | 421
62.4945 | 435
62.545 | 411
62.5954 | 406
62.6458 | 473
62.6963 | 471
62.7467 | 500
62.7972 | 489
62.8476 | 469
62.898 | 432
62.9485 | 460
62.9989 | 450
63.0493 | 451
63.0998 | 402
63.1502 | 396
63.2006 | 370
63.2511 | 373
63.3015 | 371
63.3519 | 333
63.4024 | 372
63.4528 | 371
63.5032 | 369
63.5537 | 351
63.6041 | 356
63.6545 | 397
63.705 | 391
63.7554 | 381
63.8058 | 409
63.8563 | 469
63.9067 | 421
63.9571 | 408
64.0076 | 498
64.058 | 473
64.1084 | 467
64.1589 | 480
64.2093 | 455
64.2597 | 436
64.3102 | 445
64.3606 | 457
64.411 | 498
64.4615 | 492
64.5119 | 518
64.5623 | 544
64.6128 | 584
64.6632 | 682
64.7136 | 642
64.7641 | 695
64.8145 | 683
64.8649 | 691
64.9154 | 679
64.9658 | 654
65.0162 | 647
65.0667 | 581
65.1171 | 618
65.1675 | 609
65.218 | 548
65.2684 | 505
65.3188 | 545
65.3693 | 548
65.4197 | 512
65.4701 | 483
65.5206 | 496
65.571 | 561
65.6214 | 527
65.6719 | 492
65.7223 | 475
65.7727 | 496
65.8232 | 493
65.8736 | 469
65.924 | 445
65.9745 | 469
66.0249 | 436
66.0753 | 501
66.1258 | 492
66.1762 | 479
66.2266 | 490
66.2771 | 459
66.3275 | 496
66.378 | 526
66.4284 | 575
66.4788 | 567
66.5293 | 605
66.5797 | 659
66.6301 | 568
66.6806 | 564
66.731 | 554
66.7814 | 611
66.8319 | 489
66.8823 | 458
66.9327 | 403
66.9832 | 429
67.0336 | 394
67.084 | 399
67.1345 | 414
67.1849 | 408
67.2353 | 395
67.2858 | 449
67.3362 | 402
67.3866 | 406
67.4371 | 473
67.4875 | 449
67.5379 | 476
67.5884 | 514
67.6388 | 558
67.6892 | 575
67.7397 | 635
67.7901 | 605
67.8405 | 606
67.891 | 581
67.9414 | 519
67.9918 | 602
68.0423 | 621
68.0927 | 633
68.1431 | 668
68.1936 | 655
68.244 | 620
68.2944 | 647
68.3449 | 590
68.3953 | 577
68.4457 | 498
68.4962 | 533
68.5466 | 512
68.597 | 449
68.6475 | 437
68.6979 | 461
68.7483 | 462
68.7988 | 448
68.8492 | 443
68.8996 | 427
68.9501 | 428
69.0005 | 429
69.0509 | 403
69.1014 | 458
69.1518 | 454
69.2022 | 443
69.2527 | 441
69.3031 | 444
69.3535 | 452
69.404 | 510
69.4544 | 472
69.5048 | 520
69.5553 | 480
69.6057 | 455
69.6561 | 506
69.7066 | 509
69.757 | 450
69.8075 | 414
69.8579 | 493
69.9083 | 370
69.9588 | 439
70.0092 | 434
70.0596 | 457
70.1101 | 438
70.1605 | 451
70.2109 | 467
70.2614 | 456
70.3118 | 481
70.3622 | 398
70.4127 | 401
70.4631 | 404
70.5135 | 389
70.564 | 351
70.6144 | 325
70.6648 | 345
70.7153 | 351
70.7657 | 399
70.8161 | 386
70.8666 | 373
70.917 | 325
70.9674 | 359
71.0179 | 354
71.0683 | 352
71.1187 | 329
71.1692 | 322
71.2196 | 355
71.27 | 349
71.3205 | 351
71.3709 | 351
71.4213 | 376
71.4718 | 332
71.5222 | 342
71.5726 | 346
71.6231 | 367
71.6735 | 373
71.7239 | 384
71.7744 | 332
71.8248 | 327
71.8752 | 360
71.9257 | 361
71.9761 | 370
72.0265 | 368
72.077 | 399
72.1274 | 410
72.1778 | 436
72.2283 | 465
72.2787 | 432
72.3291 | 482
72.3796 | 464
72.43 | 478
72.4804 | 480
72.5309 | 474
72.5813 | 541
72.6317 | 486
72.6822 | 508
72.7326 | 477
72.783 | 500
72.8335 | 463
72.8839 | 461
72.9343 | 455
72.9848 | 427
73.0352 | 428
73.0856 | 432
73.1361 | 433
73.1865 | 422
73.2369 | 426
73.2874 | 459
73.3378 | 440
73.3883 | 498
73.4387 | 472
73.4891 | 428
73.5396 | 483
73.59 | 433
73.6404 | 450
73.6909 | 436
73.7413 | 483
73.7917 | 443
73.8422 | 438
73.8926 | 420
73.943 | 458
73.9935 | 466
74.0439 | 401
74.0943 | 463
74.1448 | 436
74.1952 | 413
74.2456 | 422
74.2961 | 452
74.3465 | 450
74.3969 | 404
74.4474 | 446
74.4978 | 419
74.5482 | 442
74.5987 | 423
74.6491 | 395
74.6995 | 371
74.75 | 376
74.8004 | 409
74.8508 | 361
74.9013 | 364
74.9517 | 358
75.0021 | 377
75.0526 | 379
75.103 | 370
75.1534 | 452
75.2039 | 375
75.2543 | 428
75.3047 | 442
75.3552 | 463
75.4056 | 447
75.456 | 418
75.5065 | 404
75.5569 | 403
75.6073 | 438
75.6578 | 446
75.7082 | 418
75.7586 | 389
75.8091 | 376
75.8595 | 427
75.9099 | 406
75.9604 | 409
76.0108 | 403
76.0612 | 404
76.1117 | 376
76.1621 | 396
76.2125 | 368
76.263 | 484
76.3134 | 540
76.3638 | 471
76.4143 | 454
76.4647 | 471
76.5151 | 432
76.5656 | 441
76.616 | 405
76.6664 | 416
76.7169 | 411
76.7673 | 371
76.8178 | 331
76.8682 | 377
76.9186 | 401
76.9691 | 373
77.0195 | 370
77.0699 | 358
77.1204 | 373
77.1708 | 370
77.2212 | 312
77.2717 | 349
77.3221 | 368
77.3725 | 371
77.423 | 390
77.4734 | 328
77.5238 | 385
77.5743 | 391
77.6247 | 366
77.6751 | 361
77.7256 | 370
77.776 | 379
77.8264 | 422
77.8769 | 411
77.9273 | 402
77.9777 | 379
78.0282 | 399
78.0786 | 340
78.129 | 378
78.1795 | 349
78.2299 | 366
78.2803 | 337
78.3308 | 362
78.3812 | 392
78.4316 | 378
78.4821 | 400
78.5325 | 363
78.5829 | 405
78.6334 | 394
78.6838 | 366
78.7342 | 400
78.7847 | 415
78.8351 | 432
78.8855 | 419
78.936 | 429
78.9864 | 386
79.0368 | 407
79.0873 | 389
79.1377 | 429
79.1881 | 411
79.2386 | 404
79.289 | 394
79.3394 | 384
79.3899 | 419
79.4403 | 435
79.4907 | 414
79.5412 | 414
79.5916 | 413
79.642 | 382
79.6925 | 387
79.7429 | 423
79.7933 | 417
79.8438 | 403
79.8942 | 419
79.9446 | 356
79.9951 | 369