## Mor-CaOH
5 | 1617
5.0504 | 1601
5.1009 | 1591
5.1513 | 1551
5.2017 | 1519
5.2522 | 1529
5.3026 | 1624
5.353 | 1545
5.4035 | 1492
5.4539 | 1494
5.5043 | 1500
5.5548 | 1488
5.6052 | 1470
5.6556 | 1463
5.7061 | 1459
5.7565 | 1479
5.8069 | 1418
5.8574 | 1457
5.9078 | 1419
5.9582 | 1464
6.0087 | 1367
6.0591 | 1446
6.1095 | 1385
6.16 | 1383
6.2104 | 1444
6.2608 | 1417
6.3113 | 1472
6.3617 | 1418
6.4121 | 1572
6.4626 | 1569
6.513 | 1816
6.5634 | 1853
6.6139 | 1525
6.6643 | 1355
6.7147 | 1322
6.7652 | 1303
6.8156 | 1313
6.8661 | 1250
6.9165 | 1261
6.9669 | 1234
7.0174 | 1183
7.0678 | 1220
7.1182 | 1228
7.1687 | 1178
7.2191 | 1134
7.2695 | 1152
7.32 | 1207
7.3704 | 1138
7.4208 | 1161
7.4713 | 1115
7.5217 | 1080
7.5721 | 1090
7.6226 | 1059
7.673 | 1109
7.7234 | 1127
7.7739 | 1089
7.8243 | 1044
7.8747 | 981
7.9252 | 950
7.9756 | 932
8.026 | 934
8.0765 | 938
8.1269 | 975
8.1773 | 882
8.2278 | 866
8.2782 | 839
8.3286 | 935
8.3791 | 877
8.4295 | 887
8.4799 | 866
8.5304 | 846
8.5808 | 905
8.6312 | 892
8.6817 | 925
8.7321 | 914
8.7825 | 890
8.833 | 835
8.8834 | 850
8.9338 | 910
8.9843 | 886
9.0347 | 849
9.0851 | 846
9.1356 | 788
9.186 | 757
9.2364 | 781
9.2869 | 791
9.3373 | 754
9.3877 | 783
9.4382 | 711
9.4886 | 790
9.539 | 804
9.5895 | 865
9.6399 | 943
9.6903 | 1204
9.7408 | 1701
9.7912 | 2251
9.8416 | 1923
9.8921 | 1214
9.9425 | 1021
9.9929 | 843
10.0434 | 739
10.0938 | 749
10.1442 | 712
10.1947 | 714
10.2451 | 685
10.2956 | 712
10.346 | 708
10.3964 | 707
10.4469 | 704
10.4973 | 653
10.5477 | 655
10.5982 | 685
10.6486 | 685
10.699 | 667
10.7495 | 697
10.7999 | 676
10.8503 | 649
10.9008 | 658
10.9512 | 675
11.0016 | 643
11.0521 | 684
11.1025 | 659
11.1529 | 707
11.2034 | 777
11.2538 | 717
11.3042 | 618
11.3547 | 656
11.4051 | 620
11.4555 | 638
11.506 | 626
11.5564 | 632
11.6068 | 631
11.6573 | 631
11.7077 | 602
11.7581 | 679
11.8086 | 636
11.859 | 648
11.9094 | 641
11.9599 | 606
12.0103 | 661
12.0607 | 595
12.1112 | 659
12.1616 | 631
12.212 | 584
12.2625 | 661
12.3129 | 627
12.3633 | 621
12.4138 | 600
12.4642 | 618
12.5146 | 620
12.5651 | 601
12.6155 | 567
12.6659 | 644
12.7164 | 587
12.7668 | 653
12.8172 | 625
12.8677 | 639
12.9181 | 630
12.9685 | 655
13.019 | 726
13.0694 | 756
13.1198 | 733
13.1703 | 662
13.2207 | 694
13.2711 | 803
13.3216 | 843
13.372 | 1015
13.4224 | 1141
13.4729 | 1448
13.5233 | 1413
13.5737 | 1284
13.6242 | 1159
13.6746 | 1049
13.725 | 903
13.7755 | 893
13.8259 | 887
13.8764 | 938
13.9268 | 884
13.9772 | 706
14.0277 | 693
14.0781 | 586
14.1285 | 578
14.179 | 591
14.2294 | 591
14.2798 | 561
14.3303 | 574
14.3807 | 595
14.4311 | 636
14.4816 | 639
14.532 | 611
14.5824 | 654
14.6329 | 696
14.6833 | 652
14.7337 | 667
14.7842 | 622
14.8346 | 573
14.885 | 589
14.9355 | 605
14.9859 | 622
15.0363 | 681
15.0868 | 792
15.1372 | 821
15.1876 | 783
15.2381 | 793
15.2885 | 987
15.3389 | 1014
15.3894 | 792
15.4398 | 673
15.4902 | 568
15.5407 | 566
15.5911 | 552
15.6415 | 558
15.692 | 564
15.7424 | 543
15.7928 | 511
15.8433 | 573
15.8937 | 536
15.9441 | 547
15.9946 | 570
16.045 | 621
16.0954 | 562
16.1459 | 560
16.1963 | 520
16.2467 | 534
16.2972 | 528
16.3476 | 554
16.398 | 585
16.4485 | 535
16.4989 | 575
16.5493 | 591
16.5998 | 549
16.6502 | 550
16.7006 | 549
16.7511 | 538
16.8015 | 514
16.8519 | 575
16.9024 | 625
16.9528 | 554
17.0032 | 557
17.0537 | 552
17.1041 | 482
17.1545 | 562
17.205 | 502
17.2554 | 539
17.3059 | 571
17.3563 | 577
17.4067 | 578
17.4572 | 560
17.5076 | 560
17.558 | 577
17.6085 | 517
17.6589 | 559
17.7093 | 548
17.7598 | 516
17.8102 | 551
17.8606 | 495
17.9111 | 531
17.9615 | 487
18.0119 | 492
18.0624 | 508
18.1128 | 532
18.1632 | 527
18.2137 | 565
18.2641 | 525
18.3145 | 560
18.365 | 534
18.4154 | 455
18.4658 | 487
18.5163 | 513
18.5667 | 476
18.6171 | 467
18.6676 | 490
18.718 | 520
18.7684 | 453
18.8189 | 500
18.8693 | 519
18.9197 | 482
18.9702 | 515
19.0206 | 497
19.071 | 524
19.1215 | 508
19.1719 | 515
19.2223 | 500
19.2728 | 475
19.3232 | 610
19.3736 | 598
19.4241 | 632
19.4745 | 594
19.5249 | 637
19.5754 | 800
19.6258 | 1209
19.6762 | 1386
19.7267 | 1103
19.7771 | 773
19.8275 | 695
19.878 | 593
19.9284 | 570
19.9788 | 580
20.0293 | 519
20.0797 | 512
20.1301 | 524
20.1806 | 507
20.231 | 528
20.2814 | 514
20.3319 | 512
20.3823 | 529
20.4327 | 562
20.4832 | 562
20.5336 | 564
20.584 | 636
20.6345 | 678
20.6849 | 711
20.7353 | 712
20.7858 | 738
20.8362 | 898
20.8867 | 1169
20.9371 | 1251
20.9875 | 1581
21.038 | 1721
21.0884 | 1463
21.1388 | 1048
21.1893 | 867
21.2397 | 774
21.2901 | 686
21.3406 | 726
21.391 | 701
21.4414 | 847
21.4919 | 932
21.5423 | 820
21.5927 | 745
21.6432 | 911
21.6936 | 1077
21.744 | 1201
21.7945 | 1557
21.8449 | 1941
21.8953 | 2386
21.9458 | 2792
21.9962 | 2498
22.0466 | 1921
22.0971 | 1424
22.1475 | 1228
22.1979 | 1228
22.2484 | 1603
22.2988 | 2309
22.3492 | 2209
22.3997 | 1540
22.4501 | 1167
22.5005 | 1025
22.551 | 1028
22.6014 | 1023
22.6518 | 1018
22.7023 | 880
22.7527 | 802
22.8031 | 719
22.8536 | 738
22.904 | 722
22.9544 | 759
23.0049 | 725
23.0553 | 896
23.1057 | 995
23.1562 | 951
23.2066 | 851
23.257 | 836
23.3075 | 864
23.3579 | 902
23.4083 | 1043
23.4588 | 1289
23.5092 | 1774
23.5596 | 2015
23.6101 | 1589
23.6605 | 1327
23.7109 | 1278
23.7614 | 1047
23.8118 | 789
23.8622 | 643
23.9127 | 600
23.9631 | 645
24.0135 | 629
24.064 | 561
24.1144 | 641
24.1648 | 597
24.2153 | 557
24.2657 | 562
24.3162 | 584
24.3666 | 589
24.417 | 607
24.4675 | 692
24.5179 | 689
24.5683 | 778
24.6188 | 870
24.6692 | 707
24.7196 | 694
24.7701 | 619
24.8205 | 626
24.8709 | 617
24.9214 | 626
24.9718 | 603
25.0222 | 735
25.0727 | 724
25.1231 | 729
25.1735 | 737
25.224 | 704
25.2744 | 711
25.3248 | 702
25.3753 | 643
25.4257 | 648
25.4761 | 742
25.5266 | 828
25.577 | 995
25.6274 | 1902
25.6779 | 3063
25.7283 | 3212
25.7787 | 2560
25.8292 | 1724
25.8796 | 1260
25.93 | 933
25.9805 | 840
26.0309 | 789
26.0813 | 756
26.1318 | 838
26.1822 | 929
26.2326 | 1036
26.2831 | 1396
26.3335 | 1864
26.3839 | 1628
26.4344 | 1298
26.4848 | 992
26.5352 | 898
26.5857 | 1126
26.6361 | 2859
26.6865 | 2993
26.737 | 2521
26.7874 | 1637
26.8378 | 1899
26.8883 | 2423
26.9387 | 2091
26.9891 | 1727
27.0396 | 1404
27.09 | 1339
27.1404 | 1748
27.1909 | 1787
27.2413 | 1686
27.2917 | 1320
27.3422 | 1343
27.3926 | 1559
27.443 | 2032
27.4935 | 2106
27.5439 | 2052
27.5943 | 2085
27.6448 | 2341
27.6952 | 2878
27.7456 | 2927
27.7961 | 2479
27.8465 | 2071
27.897 | 1835
27.9474 | 1683
27.9978 | 1329
28.0483 | 1037
28.0987 | 937
28.1491 | 905
28.1996 | 842
28.25 | 810
28.3004 | 889
28.3509 | 941
28.4013 | 858
28.4517 | 827
28.5022 | 818
28.5526 | 822
28.603 | 901
28.6535 | 808
28.7039 | 845
28.7543 | 832
28.8048 | 879
28.8552 | 965
28.9056 | 1015
28.9561 | 1134
29.0065 | 1206
29.0569 | 1343
29.1074 | 1365
29.1578 | 1403
29.2082 | 1445
29.2587 | 1425
29.3091 | 1504
29.3595 | 1935
29.41 | 3340
29.4604 | 2981
29.5108 | 2293
29.5613 | 1448
29.6117 | 1207
29.6621 | 1116
29.7126 | 1180
29.763 | 1352
29.8134 | 1506
29.8639 | 1752
29.9143 | 1717
29.9647 | 1552
30.0152 | 1266
30.0656 | 1230
30.116 | 1151
30.1665 | 1109
30.2169 | 1028
30.2673 | 1003
30.3178 | 909
30.3682 | 957
30.4186 | 974
30.4691 | 997
30.5195 | 973
30.5699 | 947
30.6204 | 928
30.6708 | 948
30.7212 | 1063
30.7717 | 1151
30.8221 | 1222
30.8725 | 1245
30.923 | 1451
30.9734 | 1453
31.0238 | 1289
31.0743 | 1041
31.1247 | 874
31.1751 | 820
31.2256 | 732
31.276 | 758
31.3265 | 766
31.3769 | 738
31.4273 | 771
31.4778 | 850
31.5282 | 749
31.5786 | 695
31.6291 | 652
31.6795 | 611
31.7299 | 640
31.7804 | 685
31.8308 | 669
31.8812 | 699
31.9317 | 728
31.9821 | 810
32.0325 | 787
32.083 | 830
32.1334 | 746
32.1838 | 710
32.2343 | 729
32.2847 | 776
32.3351 | 788
32.3856 | 799
32.436 | 923
32.4864 | 806
32.5369 | 753
32.5873 | 725
32.6377 | 631
32.6882 | 638
32.7386 | 660
32.789 | 667
32.8395 | 661
32.8899 | 618
32.9403 | 629
32.9908 | 598
33.0412 | 577
33.0916 | 565
33.1421 | 627
33.1925 | 591
33.2429 | 610
33.2934 | 617
33.3438 | 583
33.3942 | 619
33.4447 | 586
33.4951 | 559
33.5455 | 537
33.596 | 559
33.6464 | 523
33.6968 | 510
33.7473 | 522
33.7977 | 486
33.8481 | 554
33.8986 | 566
33.949 | 584
33.9994 | 523
34.0499 | 551
34.1003 | 539
34.1507 | 583
34.2012 | 537
34.2516 | 553
34.302 | 610
34.3525 | 684
34.4029 | 732
34.4533 | 760
34.5038 | 724
34.5542 | 728
34.6046 | 677
34.6551 | 781
34.7055 | 948
34.7559 | 1083
34.8064 | 1031
34.8568 | 965
34.9073 | 846
34.9577 | 709
35.0081 | 719
35.0586 | 720
35.109 | 705
35.1594 | 729
35.2099 | 665
35.2603 | 701
35.3107 | 630
35.3612 | 648
35.4116 | 614
35.462 | 684
35.5125 | 680
35.5629 | 724
35.6133 | 819
35.6638 | 924
35.7142 | 948
35.7646 | 844
35.8151 | 772
35.8655 | 698
35.9159 | 749
35.9664 | 882
36.0168 | 980
36.0672 | 987
36.1177 | 1010
36.1681 | 886
36.2185 | 737
36.269 | 761
36.3194 | 648
36.3698 | 627
36.4203 | 598
36.4707 | 617
36.5211 | 597
36.5716 | 607
36.622 | 599
36.6724 | 576
36.7229 | 557
36.7733 | 552
36.8237 | 598
36.8742 | 521
36.9246 | 564
36.975 | 564
37.0255 | 591
37.0759 | 624
37.1263 | 626
37.1768 | 631
37.2272 | 646
37.2776 | 558
37.3281 | 522
37.3785 | 537
37.4289 | 543
37.4794 | 495
37.5298 | 515
37.5802 | 550
37.6307 | 610
37.6811 | 616
37.7315 | 583
37.782 | 588
37.8324 | 530
37.8828 | 448
37.9333 | 476
37.9837 | 453
38.0341 | 489
38.0846 | 439
38.135 | 441
38.1854 | 454
38.2359 | 473
38.2863 | 490
38.3368 | 451
38.3872 | 436
38.4376 | 459
38.4881 | 456
38.5385 | 442
38.5889 | 449
38.6394 | 449
38.6898 | 478
38.7402 | 461
38.7907 | 497
38.8411 | 489
38.8915 | 507
38.942 | 493
38.9924 | 511
39.0428 | 494
39.0933 | 481
39.1437 | 505
39.1941 | 476
39.2446 | 488
39.295 | 571
39.3454 | 593
39.3959 | 703
39.4463 | 831
39.4967 | 759
39.5472 | 652
39.5976 | 593
39.648 | 521
39.6985 | 518
39.7489 | 463
39.7993 | 462
39.8498 | 405
39.9002 | 474
39.9506 | 425
40.0011 | 488
40.0515 | 441
40.1019 | 433
40.1524 | 461
40.2028 | 443
40.2532 | 433
40.3037 | 444
40.3541 | 449
40.4045 | 462
40.455 | 477
40.5054 | 465
40.5558 | 466
40.6063 | 450
40.6567 | 478
40.7071 | 461
40.7576 | 468
40.808 | 474
40.8584 | 494
40.9089 | 434
40.9593 | 464
41.0097 | 460
41.0602 | 458
41.1106 | 469
41.161 | 496
41.2115 | 461
41.2619 | 482
41.3123 | 445
41.3628 | 420
41.4132 | 524
41.4636 | 561
41.5141 | 568
41.5645 | 691
41.6149 | 780
41.6654 | 773
41.7158 | 680
41.7663 | 628
41.8167 | 570
41.8671 | 549
41.9176 | 555
41.968 | 560
42.0184 | 519
42.0689 | 496
42.1193 | 500
42.1697 | 484
42.2202 | 491
42.2706 | 491
42.321 | 474
42.3715 | 571
42.4219 | 627
42.4723 | 598
42.5228 | 644
42.5732 | 639
42.6236 | 623
42.6741 | 599
42.7245 | 620
42.7749 | 596
42.8254 | 586
42.8758 | 507
42.9262 | 521
42.9767 | 478
43.0271 | 513
43.0775 | 523
43.128 | 603
43.1784 | 754
43.2288 | 605
43.2793 | 631
43.3297 | 538
43.3801 | 483
43.4306 | 479
43.481 | 437
43.5314 | 421
43.5819 | 501
43.6323 | 428
43.6827 | 456
43.7332 | 479
43.7836 | 495
43.834 | 552
43.8845 | 552
43.9349 | 521
43.9853 | 507
44.0358 | 499
44.0862 | 510
44.1366 | 520
44.1871 | 545
44.2375 | 559
44.2879 | 612
44.3384 | 559
44.3888 | 575
44.4392 | 538
44.4897 | 534
44.5401 | 502
44.5905 | 536
44.641 | 544
44.6914 | 520
44.7418 | 521
44.7923 | 530
44.8427 | 513
44.8931 | 557
44.9436 | 596
44.994 | 667
45.0444 | 638
45.0949 | 627
45.1453 | 666
45.1957 | 586
45.2462 | 518
45.2966 | 527
45.3471 | 521
45.3975 | 468
45.4479 | 539
45.4984 | 462
45.5488 | 478
45.5992 | 474
45.6497 | 517
45.7001 | 441
45.7505 | 467
45.801 | 480
45.8514 | 516
45.9018 | 477
45.9523 | 479
46.0027 | 501
46.0531 | 574
46.1036 | 500
46.154 | 580
46.2044 | 603
46.2549 | 528
46.3053 | 569
46.3557 | 539
46.4062 | 573
46.4566 | 599
46.507 | 586
46.5575 | 609
46.6079 | 602
46.6583 | 568
46.7088 | 588
46.7592 | 564
46.8096 | 509
46.8601 | 508
46.9105 | 531
46.9609 | 546
47.0114 | 602
47.0618 | 618
47.1122 | 721
47.1627 | 739
47.2131 | 661
47.2635 | 663
47.314 | 546
47.3644 | 592
47.4148 | 628
47.4653 | 756
47.5157 | 856
47.5661 | 783
47.6166 | 682
47.667 | 661
47.7174 | 511
47.7679 | 470
47.8183 | 454
47.8687 | 414
47.9192 | 441
47.9696 | 429
48.02 | 460
48.0705 | 479
48.1209 | 477
48.1713 | 507
48.2218 | 492
48.2722 | 480
48.3226 | 498
48.3731 | 604
48.4235 | 703
48.4739 | 803
48.5244 | 1004
48.5748 | 834
48.6252 | 778
48.6757 | 735
48.7261 | 539
48.7766 | 451
48.827 | 469
48.8774 | 466
48.9279 | 488
48.9783 | 512
49.0287 | 450
49.0792 | 470
49.1296 | 467
49.18 | 519
49.2305 | 548
49.2809 | 577
49.3313 | 618
49.3818 | 570
49.4322 | 578
49.4826 | 600
49.5331 | 600
49.5835 | 606
49.6339 | 662
49.6844 | 587
49.7348 | 612
49.7852 | 603
49.8357 | 595
49.8861 | 640
49.9365 | 601
49.987 | 554
50.0374 | 565
50.0878 | 571
50.1383 | 563
50.1887 | 563
50.2391 | 550
50.2896 | 572
50.34 | 592
50.3904 | 549
50.4409 | 542
50.4913 | 545
50.5417 | 567
50.5922 | 559
50.6426 | 570
50.693 | 559
50.7435 | 606
50.7939 | 631
50.8443 | 711
50.8948 | 837
50.9452 | 832
50.9956 | 845
51.0461 | 769
51.0965 | 684
51.1469 | 613
51.1974 | 559
51.2478 | 497
51.2982 | 498
51.3487 | 530
51.3991 | 493
51.4495 | 444
51.5 | 435
51.5504 | 475
51.6008 | 455
51.6513 | 404
51.7017 | 468
51.7521 | 408
51.8026 | 352
51.853 | 376
51.9034 | 410
51.9539 | 395
52.0043 | 395
52.0547 | 397
52.1052 | 387
52.1556 | 364
52.206 | 408
52.2565 | 376
52.3069 | 390
52.3574 | 381
52.4078 | 395
52.4582 | 384
52.5087 | 408
52.5591 | 430
52.6095 | 408
52.66 | 411
52.7104 | 425
52.7608 | 392
52.8113 | 428
52.8617 | 393
52.9121 | 409
52.9626 | 417
53.013 | 401
53.0634 | 427
53.1139 | 380
53.1643 | 432
53.2147 | 429
53.2652 | 441
53.3156 | 412
53.366 | 474
53.4165 | 498
53.4669 | 399
53.5173 | 410
53.5678 | 421
53.6182 | 397
53.6686 | 416
53.7191 | 416
53.7695 | 450
53.8199 | 429
53.8704 | 430
53.9208 | 456
53.9712 | 466
54.0217 | 465
54.0721 | 451
54.1225 | 455
54.173 | 443
54.2234 | 447
54.2738 | 423
54.3243 | 421
54.3747 | 394
54.4251 | 390
54.4756 | 399
54.526 | 431
54.5764 | 456
54.6269 | 413
54.6773 | 433
54.7277 | 428
54.7782 | 475
54.8286 | 505
54.879 | 523
54.9295 | 501
54.9799 | 464
55.0303 | 487
55.0808 | 471
55.1312 | 468
55.1816 | 470
55.2321 | 469
55.2825 | 445
55.3329 | 500
55.3834 | 451
55.4338 | 439
55.4842 | 403
55.5347 | 441
55.5851 | 440
55.6355 | 462
55.686 | 397
55.7364 | 427
55.7869 | 440
55.8373 | 372
55.8877 | 430
55.9382 | 433
55.9886 | 398
56.039 | 427
56.0895 | 388
56.1399 | 388
56.1903 | 440
56.2408 | 420
56.2912 | 443
56.3416 | 425
56.3921 | 441
56.4425 | 467
56.4929 | 466
56.5434 | 510
56.5938 | 495
56.6442 | 468
56.6947 | 475
56.7451 | 474
56.7955 | 430
56.846 | 460
56.8964 | 448
56.9468 | 458
56.9973 | 431
57.0477 | 406
57.0981 | 458
57.1486 | 464
57.199 | 407
57.2494 | 463
57.2999 | 454
57.3503 | 503
57.4007 | 534
57.4512 | 467
57.5016 | 479
57.552 | 483
57.6025 | 437
57.6529 | 414
57.7033 | 400
57.7538 | 458
57.8042 | 472
57.8546 | 460
57.9051 | 453
57.9555 | 418
58.0059 | 432
58.0564 | 423
58.1068 | 407
58.1572 | 392
58.2077 | 390
58.2581 | 406
58.3085 | 349
58.359 | 391
58.4094 | 332
58.4598 | 359
58.5103 | 387
58.5607 | 393
58.6111 | 418
58.6616 | 396
58.712 | 355
58.7624 | 389
58.8129 | 361
58.8633 | 377
58.9137 | 384
58.9642 | 404
59.0146 | 375
59.065 | 411
59.1155 | 404
59.1659 | 390
59.2163 | 421
59.2668 | 408
59.3172 | 379
59.3677 | 417
59.4181 | 361
59.4685 | 395
59.519 | 358
59.5694 | 410
59.6198 | 356
59.6703 | 399
59.7207 | 395
59.7711 | 412
59.8216 | 452
59.872 | 428
59.9224 | 451
59.9729 | 455
60.0233 | 464
60.0737 | 450
60.1242 | 437
60.1746 | 432
60.225 | 441
60.2755 | 491
60.3259 | 499
60.3763 | 436
60.4268 | 424
60.4772 | 482
60.5276 | 459
60.5781 | 490
60.6285 | 499
60.6789 | 566
60.7294 | 526
60.7798 | 534
60.8302 | 491
60.8807 | 544
60.9311 | 512
60.9815 | 502
61.032 | 486
61.0824 | 471
61.1328 | 475
61.1833 | 469
61.2337 | 438
61.2841 | 391
61.3346 | 411
61.385 | 434
61.4354 | 388
61.4859 | 395
61.5363 | 416
61.5867 | 434
61.6372 | 396
61.6876 | 447
61.738 | 469
61.7885 | 490
61.8389 | 515
61.8893 | 555
61.9398 | 529
61.9902 | 470
62.0406 | 473
62.0911 | 431
62.1415 | 422
62.1919 | 388
62.2424 | 381
62.2928 | 347
62.3432 | 324
62.3937 | 404
62.4441 | 368
62.4945 | 336
62.545 | 353
62.5954 | 334
62.6458 | 381
62.6963 | 364
62.7467 | 375
62.7972 | 373
62.8476 | 382
62.898 | 378
62.9485 | 406
62.9989 | 356
63.0493 | 366
63.0998 | 384
63.1502 | 361
63.2006 | 392
63.2511 | 374
63.3015 | 339
63.3519 | 331
63.4024 | 311
63.4528 | 343
63.5032 | 310
63.5537 | 331
63.6041 | 313
63.6545 | 322
63.705 | 376
63.7554 | 347
63.8058 | 362
63.8563 | 373
63.9067 | 436
63.9571 | 400
64.0076 | 402
64.058 | 439
64.1084 | 419
64.1589 | 454
64.2093 | 394
64.2597 | 392
64.3102 | 413
64.3606 | 454
64.411 | 445
64.4615 | 412
64.5119 | 463
64.5623 | 521
64.6128 | 560
64.6632 | 527
64.7136 | 500
64.7641 | 527
64.8145 | 517
64.8649 | 509
64.9154 | 500
64.9658 | 491
65.0162 | 503
65.0667 | 486
65.1171 | 479
65.1675 | 461
65.218 | 415
65.2684 | 426
65.3188 | 432
65.3693 | 437
65.4197 | 417
65.4701 | 437
65.5206 | 393
65.571 | 488
65.6214 | 470
65.6719 | 412
65.7223 | 423
65.7727 | 393
65.8232 | 428
65.8736 | 367
65.924 | 403
65.9745 | 387
66.0249 | 372
66.0753 | 385
66.1258 | 358
66.1762 | 414
66.2266 | 417
66.2771 | 432
66.3275 | 411
66.378 | 399
66.4284 | 427
66.4788 | 441
66.5293 | 411
66.5797 | 426
66.6301 | 392
66.6806 | 422
66.731 | 440
66.7814 | 440
66.8319 | 452
66.8823 | 408
66.9327 | 419
66.9832 | 408
67.0336 | 354
67.084 | 388
67.1345 | 352
67.1849 | 372
67.2353 | 369
67.2858 | 366
67.3362 | 399
67.3866 | 370
67.4371 | 397
67.4875 | 378
67.5379 | 399
67.5884 | 448
67.6388 | 458
67.6892 | 463
67.7397 | 454
67.7901 | 408
67.8405 | 380
67.891 | 417
67.9414 | 454
67.9918 | 393
68.0423 | 403
68.0927 | 415
68.1431 | 412
68.1936 | 398
68.244 | 429
68.2944 | 387
68.3449 | 449
68.3953 | 431
68.4457 | 358
68.4962 | 430
68.5466 | 371
68.597 | 358
68.6475 | 389
68.6979 | 333
68.7483 | 361
68.7988 | 360
68.8492 | 339
68.8996 | 370
68.9501 | 336
69.0005 | 360
69.0509 | 357
69.1014 | 350
69.1518 | 363
69.2022 | 370
69.2527 | 372
69.3031 | 359
69.3535 | 373
69.404 | 417
69.4544 | 374
69.5048 | 399
69.5553 | 314
69.6057 | 409
69.6561 | 354
69.7066 | 355
69.757 | 350
69.8075 | 331
69.8579 | 365
69.9083 | 325
69.9588 | 381
70.0092 | 368
70.0596 | 367
70.1101 | 401
70.1605 | 361
70.2109 | 384
70.2614 | 364
70.3118 | 362
70.3622 | 314
70.4127 | 335
70.4631 | 307
70.5135 | 336
70.564 | 288
70.6144 | 304
70.6648 | 298
70.7153 | 285
70.7657 | 340
70.8161 | 280
70.8666 | 334
70.917 | 325
70.9674 | 325
71.0179 | 325
71.0683 | 315
71.1187 | 300
71.1692 | 292
71.2196 | 320
71.27 | 293
71.3205 | 296
71.3709 | 328
71.4213 | 318
71.4718 | 306
71.5222 | 303
71.5726 | 291
71.6231 | 324
71.6735 | 335
71.7239 | 315
71.7744 | 341
71.8248 | 308
71.8752 | 351
71.9257 | 330
71.9761 | 365
72.0265 | 377
72.077 | 370
72.1274 | 400
72.1778 | 382
72.2283 | 394
72.2787 | 409
72.3291 | 371
72.3796 | 425
72.43 | 382
72.4804 | 403
72.5309 | 389
72.5813 | 407
72.6317 | 404
72.6822 | 371
72.7326 | 427
72.783 | 394
72.8335 | 415
72.8839 | 422
72.9343 | 447
72.9848 | 415
73.0352 | 364
73.0856 | 415
73.1361 | 384
73.1865 | 398
73.2369 | 403
73.2874 | 384
73.3378 | 416
73.3883 | 422
73.4387 | 404
73.4891 | 411
73.5396 | 378
73.59 | 385
73.6404 | 398
73.6909 | 376
73.7413 | 365
73.7917 | 386
73.8422 | 375
73.8926 | 362
73.943 | 387
73.9935 | 376
74.0439 | 365
74.0943 | 402
74.1448 | 386
74.1952 | 396
74.2456 | 383
74.2961 | 411
74.3465 | 370
74.3969 | 396
74.4474 | 378
74.4978 | 345
74.5482 | 346
74.5987 | 347
74.6491 | 349
74.6995 | 366
74.75 | 312
74.8004 | 354
74.8508 | 328
74.9013 | 334
74.9517 | 349
75.0021 | 390
75.0526 | 358
75.103 | 365
75.1534 | 337
75.2039 | 365
75.2543 | 376
75.3047 | 337
75.3552 | 354
75.4056 | 375
75.456 | 329
75.5065 | 347
75.5569 | 349
75.6073 | 352
75.6578 | 364
75.7082 | 316
75.7586 | 328
75.8091 | 352
75.8595 | 349
75.9099 | 373
75.9604 | 352
76.0108 | 329
76.0612 | 336
76.1117 | 363
76.1621 | 331
76.2125 | 330
76.263 | 358
76.3134 | 343
76.3638 | 312
76.4143 | 340
76.4647 | 348
76.5151 | 320
76.5656 | 351
76.616 | 345
76.6664 | 362
76.7169 | 342
76.7673 | 324
76.8178 | 292
76.8682 | 303
76.9186 | 309
76.9691 | 314
77.0195 | 318
77.0699 | 301
77.1204 | 320
77.1708 | 340
77.2212 | 298
77.2717 | 300
77.3221 | 320
77.3725 | 279
77.423 | 306
77.4734 | 303
77.5238 | 315
77.5743 | 294
77.6247 | 301
77.6751 | 314
77.7256 | 327
77.776 | 318
77.8264 | 314
77.8769 | 295
77.9273 | 316
77.9777 | 290
78.0282 | 306
78.0786 | 308
78.129 | 320
78.1795 | 320
78.2299 | 289
78.2803 | 289
78.3308 | 298
78.3812 | 289
78.4316 | 300
78.4821 | 294
78.5325 | 356
78.5829 | 305
78.6334 | 308
78.6838 | 355
78.7342 | 379
78.7847 | 327
78.8351 | 329
78.8855 | 344
78.936 | 362
78.9864 | 360
79.0368 | 320
79.0873 | 334
79.1377 | 325
79.1881 | 331
79.2386 | 354
79.289 | 319
79.3394 | 326
79.3899 | 347
79.4403 | 328
79.4907 | 279
79.5412 | 310
79.5916 | 320
79.642 | 303
79.6925 | 308
79.7429 | 309
79.7933 | 316
79.8438 | 272
79.8942 | 303
79.9446 | 288
79.9951 | 332