## Mor-oil
5 | 1346
5.0504 | 1325
5.1009 | 1350
5.1513 | 1259
5.2017 | 1337
5.2522 | 1297
5.3026 | 1317
5.353 | 1297
5.4035 | 1341
5.4539 | 1353
5.5043 | 1287
5.5548 | 1318
5.6052 | 1305
5.6556 | 1426
5.7061 | 1300
5.7565 | 1308
5.8069 | 1299
5.8574 | 1326
5.9078 | 1288
5.9582 | 1237
6.0087 | 1253
6.0591 | 1300
6.1095 | 1226
6.16 | 1396
6.2104 | 1354
6.2608 | 1459
6.3113 | 1584
6.3617 | 1767
6.4121 | 2098
6.4626 | 2773
6.513 | 3443
6.5634 | 2576
6.6139 | 1665
6.6643 | 1334
6.7147 | 1301
6.7652 | 1225
6.8156 | 1285
6.8661 | 1258
6.9165 | 1165
6.9669 | 1228
7.0174 | 1207
7.0678 | 1166
7.1182 | 1114
7.1687 | 1170
7.2191 | 1144
7.2695 | 1127
7.32 | 1145
7.3704 | 1100
7.4208 | 1075
7.4713 | 1107
7.5217 | 1087
7.5721 | 1143
7.6226 | 1098
7.673 | 1109
7.7234 | 1075
7.7739 | 1070
7.8243 | 1034
7.8747 | 1033
7.9252 | 1015
7.9756 | 1030
8.026 | 1055
8.0765 | 960
8.1269 | 968
8.1773 | 1077
8.2278 | 979
8.2782 | 972
8.3286 | 888
8.3791 | 970
8.4295 | 960
8.4799 | 1066
8.5304 | 1122
8.5808 | 1214
8.6312 | 1369
8.6817 | 1177
8.7321 | 1101
8.7825 | 1095
8.833 | 966
8.8834 | 971
8.9338 | 927
8.9843 | 928
9.0347 | 949
9.0851 | 994
9.1356 | 890
9.186 | 926
9.2364 | 907
9.2869 | 976
9.3373 | 969
9.3877 | 907
9.4382 | 931
9.4886 | 987
9.539 | 1155
9.5895 | 1450
9.6399 | 1938
9.6903 | 2952
9.7408 | 5220
9.7912 | 5041
9.8416 | 2480
9.8921 | 1788
9.9425 | 1193
9.9929 | 998
10.0434 | 974
10.0938 | 880
10.1442 | 880
10.1947 | 893
10.2451 | 849
10.2956 | 866
10.346 | 875
10.3964 | 841
10.4469 | 852
10.4973 | 780
10.5477 | 811
10.5982 | 799
10.6486 | 840
10.699 | 819
10.7495 | 778
10.7999 | 788
10.8503 | 817
10.9008 | 766
10.9512 | 764
11.0016 | 792
11.0521 | 852
11.1025 | 887
11.1529 | 1066
11.2034 | 851
11.2538 | 782
11.3042 | 772
11.3547 | 759
11.4051 | 748
11.4555 | 789
11.506 | 751
11.5564 | 737
11.6068 | 730
11.6573 | 733
11.7077 | 714
11.7581 | 739
11.8086 | 791
11.859 | 770
11.9094 | 718
11.9599 | 727
12.0103 | 785
12.0607 | 782
12.1112 | 730
12.1616 | 741
12.212 | 745
12.2625 | 754
12.3129 | 724
12.3633 | 712
12.4138 | 721
12.4642 | 687
12.5146 | 737
12.5651 | 706
12.6155 | 727
12.6659 | 732
12.7164 | 764
12.7668 | 814
12.8172 | 817
12.8677 | 771
12.9181 | 815
12.9685 | 895
13.019 | 1029
13.0694 | 1064
13.1198 | 932
13.1703 | 955
13.2207 | 1102
13.2711 | 1300
13.3216 | 1508
13.372 | 1937
13.4224 | 2407
13.4729 | 2770
13.5233 | 2289
13.5737 | 1939
13.6242 | 1690
13.6746 | 1338
13.725 | 1317
13.7755 | 1333
13.8259 | 1573
13.8764 | 1791
13.9268 | 1338
13.9772 | 983
14.0277 | 855
14.0781 | 769
14.1285 | 827
14.179 | 763
14.2294 | 843
14.2798 | 811
14.3303 | 757
14.3807 | 760
14.4311 | 767
14.4816 | 773
14.532 | 860
14.5824 | 959
14.6329 | 1045
14.6833 | 913
14.7337 | 823
14.7842 | 719
14.8346 | 699
14.885 | 738
14.9355 | 736
14.9859 | 814
15.0363 | 964
15.0868 | 1176
15.1372 | 1192
15.1876 | 1118
15.2381 | 1418
15.2885 | 1956
15.3389 | 1517
15.3894 | 947
15.4398 | 690
15.4902 | 690
15.5407 | 699
15.5911 | 640
15.6415 | 628
15.692 | 602
15.7424 | 614
15.7928 | 655
15.8433 | 648
15.8937 | 594
15.9441 | 586
15.9946 | 571
16.045 | 580
16.0954 | 639
16.1459 | 597
16.1963 | 587
16.2467 | 593
16.2972 | 631
16.3476 | 634
16.398 | 584
16.4485 | 567
16.4989 | 572
16.5493 | 592
16.5998 | 572
16.6502 | 620
16.7006 | 624
16.7511 | 557
16.8015 | 633
16.8519 | 620
16.9024 | 690
16.9528 | 572
17.0032 | 591
17.0537 | 576
17.1041 | 576
17.1545 | 596
17.205 | 582
17.2554 | 633
17.3059 | 682
17.3563 | 649
17.4067 | 600
17.4572 | 652
17.5076 | 635
17.558 | 655
17.6085 | 644
17.6589 | 617
17.7093 | 624
17.7598 | 555
17.8102 | 601
17.8606 | 588
17.9111 | 600
17.9615 | 605
18.0119 | 599
18.0624 | 616
18.1128 | 612
18.1632 | 603
18.2137 | 632
18.2641 | 621
18.3145 | 604
18.365 | 596
18.4154 | 588
18.4658 | 562
18.5163 | 565
18.5667 | 529
18.6171 | 575
18.6676 | 526
18.718 | 525
18.7684 | 522
18.8189 | 561
18.8693 | 614
18.9197 | 609
18.9702 | 649
19.0206 | 647
19.071 | 728
19.1215 | 647
19.1719 | 640
19.2223 | 663
19.2728 | 709
19.3232 | 786
19.3736 | 930
19.4241 | 859
19.4745 | 885
19.5249 | 1252
19.5754 | 2037
19.6258 | 2834
19.6762 | 2293
19.7267 | 1376
19.7771 | 977
19.8275 | 860
19.878 | 770
19.9284 | 797
19.9788 | 726
20.0293 | 721
20.0797 | 703
20.1301 | 663
20.1806 | 687
20.231 | 667
20.2814 | 661
20.3319 | 764
20.3823 | 737
20.4327 | 703
20.4832 | 815
20.5336 | 810
20.584 | 909
20.6345 | 1038
20.6849 | 982
20.7353 | 1054
20.7858 | 1192
20.8362 | 1493
20.8867 | 1863
20.9371 | 2486
20.9875 | 2977
21.038 | 2640
21.0884 | 1779
21.1388 | 1318
21.1893 | 1188
21.2397 | 1114
21.2901 | 1105
21.3406 | 1180
21.391 | 1232
21.4414 | 1449
21.4919 | 1572
21.5423 | 1455
21.5927 | 1455
21.6432 | 1682
21.6936 | 2115
21.744 | 2856
21.7945 | 3772
21.8449 | 4770
21.8953 | 5906
21.9458 | 6212
21.9962 | 4773
22.0466 | 3178
22.0971 | 2338
22.1475 | 2429
22.1979 | 3255
22.2484 | 5070
22.2988 | 4711
22.3492 | 2980
22.3997 | 1999
22.4501 | 1674
22.5005 | 1551
22.551 | 1640
22.6014 | 1594
22.6518 | 1402
22.7023 | 1208
22.7527 | 1034
22.8031 | 1076
22.8536 | 939
22.904 | 964
22.9544 | 968
23.0049 | 1071
23.0553 | 1067
23.1057 | 1178
23.1562 | 1263
23.2066 | 1254
23.257 | 1316
23.3075 | 1230
23.3579 | 1469
23.4083 | 1857
23.4588 | 2791
23.5092 | 3208
23.5596 | 2872
23.6101 | 2222
23.6605 | 1922
23.7109 | 1451
23.7614 | 1072
23.8118 | 901
23.8622 | 795
23.9127 | 770
23.9631 | 774
24.0135 | 738
24.064 | 674
24.1144 | 703
24.1648 | 672
24.2153 | 676
24.2657 | 722
24.3162 | 699
24.3666 | 744
24.417 | 695
24.4675 | 854
24.5179 | 1051
24.5683 | 1181
24.6188 | 1089
24.6692 | 868
24.7196 | 806
24.7701 | 693
24.8205 | 710
24.8709 | 749
24.9214 | 888
24.9718 | 929
25.0222 | 901
25.0727 | 912
25.1231 | 973
25.1735 | 1023
25.224 | 1029
25.2744 | 946
25.3248 | 879
25.3753 | 801
25.4257 | 849
25.4761 | 1061
25.5266 | 1547
25.577 | 3018
25.6274 | 6051
25.6779 | 6125
25.7283 | 4579
25.7787 | 3055
25.8292 | 2015
25.8796 | 1474
25.93 | 1069
25.9805 | 992
26.0309 | 1006
26.0813 | 1152
26.1318 | 1329
26.1822 | 1644
26.2326 | 2339
26.2831 | 3555
26.3335 | 3236
26.3839 | 2267
26.4344 | 1408
26.4848 | 1077
26.5352 | 1117
26.5857 | 1571
26.6361 | 2205
26.6865 | 1981
26.737 | 2064
26.7874 | 2690
26.8378 | 3519
26.8883 | 3402
26.9387 | 2723
26.9891 | 2099
27.0396 | 2007
27.09 | 2459
27.1404 | 2900
27.1909 | 2670
27.2413 | 2105
27.2917 | 1897
27.3422 | 2109
27.3926 | 2392
27.443 | 2572
27.4935 | 2753
27.5439 | 2937
27.5943 | 3786
27.6448 | 4837
27.6952 | 5271
27.7456 | 4523
27.7961 | 3568
27.8465 | 3519
27.897 | 3135
27.9474 | 2387
27.9978 | 1573
28.0483 | 1264
28.0987 | 1096
28.1491 | 956
28.1996 | 974
28.25 | 1112
28.3004 | 1184
28.3509 | 1171
28.4013 | 1049
28.4517 | 1018
28.5022 | 983
28.5526 | 902
28.603 | 817
28.6535 | 770
28.7039 | 775
28.7543 | 803
28.8048 | 786
28.8552 | 776
28.9056 | 753
28.9561 | 697
29.0065 | 727
29.0569 | 686
29.1074 | 662
29.1578 | 673
29.2082 | 668
29.2587 | 640
29.3091 | 761
29.3595 | 778
29.41 | 800
29.4604 | 736
29.5108 | 720
29.5613 | 715
29.6117 | 720
29.6621 | 889
29.7126 | 1067
29.763 | 1465
29.8134 | 1852
29.8639 | 2004
29.9143 | 1791
29.9647 | 1395
30.0152 | 1242
30.0656 | 1072
30.116 | 988
30.1665 | 887
30.2169 | 848
30.2673 | 864
30.3178 | 830
30.3682 | 920
30.4186 | 986
30.4691 | 1102
30.5195 | 1026
30.5699 | 961
30.6204 | 947
30.6708 | 1132
30.7212 | 1333
30.7717 | 1475
30.8221 | 1674
30.8725 | 2206
30.923 | 2233
30.9734 | 1891
31.0238 | 1379
31.0743 | 1072
31.1247 | 891
31.1751 | 814
31.2256 | 830
31.276 | 880
31.3265 | 907
31.3769 | 830
31.4273 | 800
31.4778 | 776
31.5282 | 686
31.5786 | 602
31.6291 | 611
31.6795 | 642
31.7299 | 615
31.7804 | 573
31.8308 | 598
31.8812 | 642
31.9317 | 735
31.9821 | 696
32.0325 | 695
32.083 | 652
32.1334 | 614
32.1838 | 618
32.2343 | 654
32.2847 | 782
32.3351 | 996
32.3856 | 977
32.436 | 841
32.4864 | 810
32.5369 | 706
32.5873 | 586
32.6377 | 626
32.6882 | 690
32.7386 | 631
32.789 | 628
32.8395 | 652
32.8899 | 578
32.9403 | 635
32.9908 | 620
33.0412 | 585
33.0916 | 679
33.1421 | 673
33.1925 | 668
33.2429 | 681
33.2934 | 603
33.3438 | 624
33.3942 | 556
33.4447 | 566
33.4951 | 540
33.5455 | 569
33.596 | 474
33.6464 | 523
33.6968 | 562
33.7473 | 534
33.7977 | 519
33.8481 | 501
33.8986 | 480
33.949 | 539
33.9994 | 550
34.0499 | 679
34.1003 | 618
34.1507 | 652
34.2012 | 642
34.2516 | 716
34.302 | 821
34.3525 | 964
34.4029 | 980
34.4533 | 970
34.5038 | 945
34.5542 | 856
34.6046 | 961
34.6551 | 1128
34.7055 | 1351
34.7559 | 1481
34.8064 | 1332
34.8568 | 1135
34.9073 | 1028
34.9577 | 911
35.0081 | 910
35.0586 | 1032
35.109 | 948
35.1594 | 885
35.2099 | 842
35.2603 | 823
35.3107 | 787
35.3612 | 803
35.4116 | 766
35.462 | 832
35.5125 | 897
35.5629 | 1132
35.6133 | 1366
35.6638 | 1427
35.7142 | 1296
35.7646 | 1137
35.8151 | 963
35.8655 | 846
35.9159 | 955
35.9664 | 1132
36.0168 | 1317
36.0672 | 1455
36.1177 | 1427
36.1681 | 1210
36.2185 | 1027
36.269 | 966
36.3194 | 808
36.3698 | 774
36.4203 | 785
36.4707 | 829
36.5211 | 846
36.5716 | 742
36.622 | 697
36.6724 | 641
36.7229 | 597
36.7733 | 659
36.8237 | 699
36.8742 | 729
36.9246 | 735
36.975 | 746
37.0255 | 771
37.0759 | 723
37.1263 | 727
37.1768 | 754
37.2272 | 689
37.2776 | 551
37.3281 | 577
37.3785 | 569
37.4289 | 589
37.4794 | 572
37.5298 | 633
37.5802 | 718
37.6307 | 765
37.6811 | 766
37.7315 | 657
37.782 | 616
37.8324 | 564
37.8828 | 530
37.9333 | 495
37.9837 | 464
38.0341 | 511
38.0846 | 528
38.135 | 524
38.1854 | 524
38.2359 | 535
38.2863 | 462
38.3368 | 532
38.3872 | 503
38.4376 | 488
38.4881 | 509
38.5385 | 512
38.5889 | 492
38.6394 | 491
38.6898 | 521
38.7402 | 480
38.7907 | 518
38.8411 | 576
38.8915 | 660
38.942 | 558
38.9924 | 554
39.0428 | 518
39.0933 | 459
39.1437 | 494
39.1941 | 546
39.2446 | 536
39.295 | 542
39.3454 | 572
39.3959 | 523
39.4463 | 578
39.4967 | 527
39.5472 | 568
39.5976 | 594
39.648 | 553
39.6985 | 543
39.7489 | 496
39.7993 | 495
39.8498 | 480
39.9002 | 489
39.9506 | 445
40.0011 | 458
40.0515 | 459
40.1019 | 447
40.1524 | 466
40.2028 | 497
40.2532 | 483
40.3037 | 526
40.3541 | 509
40.4045 | 531
40.455 | 601
40.5054 | 603
40.5558 | 613
40.6063 | 584
40.6567 | 530
40.7071 | 516
40.7576 | 517
40.808 | 521
40.8584 | 536
40.9089 | 537
40.9593 | 545
41.0097 | 509
41.0602 | 492
41.1106 | 509
41.161 | 496
41.2115 | 493
41.2619 | 514
41.3123 | 553
41.3628 | 558
41.4132 | 630
41.4636 | 690
41.5141 | 849
41.5645 | 1012
41.6149 | 1028
41.6654 | 952
41.7158 | 861
41.7663 | 749
41.8167 | 664
41.8671 | 676
41.9176 | 590
41.968 | 523
42.0184 | 515
42.0689 | 525
42.1193 | 540
42.1697 | 544
42.2202 | 566
42.2706 | 561
42.321 | 642
42.3715 | 663
42.4219 | 777
42.4723 | 901
42.5228 | 855
42.5732 | 849
42.6236 | 818
42.6741 | 778
42.7245 | 759
42.7749 | 681
42.8254 | 641
42.8758 | 567
42.9262 | 517
42.9767 | 449
43.0271 | 504
43.0775 | 513
43.128 | 500
43.1784 | 551
43.2288 | 487
43.2793 | 493
43.3297 | 476
43.3801 | 496
43.4306 | 457
43.481 | 453
43.5314 | 478
43.5819 | 480
43.6323 | 471
43.6827 | 558
43.7332 | 560
43.7836 | 581
43.834 | 604
43.8845 | 577
43.9349 | 579
43.9853 | 543
44.0358 | 644
44.0862 | 590
44.1366 | 659
44.1871 | 730
44.2375 | 764
44.2879 | 726
44.3384 | 738
44.3888 | 687
44.4392 | 711
44.4897 | 720
44.5401 | 680
44.5905 | 652
44.641 | 619
44.6914 | 662
44.7418 | 605
44.7923 | 669
44.8427 | 688
44.8931 | 740
44.9436 | 829
44.994 | 850
45.0444 | 795
45.0949 | 772
45.1453 | 755
45.1957 | 648
45.2462 | 600
45.2966 | 578
45.3471 | 578
45.3975 | 592
45.4479 | 623
45.4984 | 546
45.5488 | 504
45.5992 | 530
45.6497 | 510
45.7001 | 572
45.7505 | 940
45.801 | 932
45.8514 | 689
45.9018 | 928
45.9523 | 672
46.0027 | 659
46.0531 | 708
46.1036 | 694
46.154 | 636
46.2044 | 640
46.2549 | 619
46.3053 | 641
46.3557 | 597
46.4062 | 679
46.4566 | 781
46.507 | 877
46.5575 | 828
46.6079 | 800
46.6583 | 775
46.7088 | 676
46.7592 | 607
46.8096 | 631
46.8601 | 697
46.9105 | 714
46.9609 | 745
47.0114 | 740
47.0618 | 826
47.1122 | 817
47.1627 | 739
47.2131 | 738
47.2635 | 701
47.314 | 661
47.3644 | 657
47.4148 | 740
47.4653 | 747
47.5157 | 633
47.5661 | 637
47.6166 | 605
47.667 | 565
47.7174 | 464
47.7679 | 479
47.8183 | 512
47.8687 | 459
47.9192 | 457
47.9696 | 521
48.02 | 487
48.0705 | 553
48.1209 | 584
48.1713 | 555
48.2218 | 622
48.2722 | 644
48.3226 | 814
48.3731 | 966
48.4235 | 986
48.4739 | 897
48.5244 | 884
48.5748 | 771
48.6252 | 616
48.6757 | 599
48.7261 | 578
48.7766 | 557
48.827 | 518
48.8774 | 547
48.9279 | 507
48.9783 | 547
49.0287 | 501
49.0792 | 490
49.1296 | 567
49.18 | 584
49.2305 | 640
49.2809 | 634
49.3313 | 614
49.3818 | 573
49.4322 | 581
49.4826 | 563
49.5331 | 588
49.5835 | 529
49.6339 | 528
49.6844 | 512
49.7348 | 520
49.7852 | 527
49.8357 | 510
49.8861 | 501
49.9365 | 494
49.987 | 512
50.0374 | 468
50.0878 | 559
50.1383 | 534
50.1887 | 549
50.2391 | 608
50.2896 | 711
50.34 | 725
50.3904 | 716
50.4409 | 716
50.4913 | 689
50.5417 | 681
50.5922 | 676
50.6426 | 732
50.693 | 717
50.7435 | 887
50.7939 | 943
50.8443 | 1132
50.8948 | 1247
50.9452 | 1198
50.9956 | 1044
51.0461 | 934
51.0965 | 858
51.1469 | 688
51.1974 | 614
51.2478 | 598
51.2982 | 568
51.3487 | 582
51.3991 | 560
51.4495 | 541
51.5 | 554
51.5504 | 501
51.6008 | 500
51.6513 | 524
51.7017 | 487
51.7521 | 471
51.8026 | 458
51.853 | 499
51.9034 | 453
51.9539 | 433
52.0043 | 416
52.0547 | 477
52.1052 | 413
52.1556 | 379
52.206 | 413
52.2565 | 411
52.3069 | 419
52.3574 | 470
52.4078 | 450
52.4582 | 481
52.5087 | 516
52.5591 | 506
52.6095 | 481
52.66 | 471
52.7104 | 525
52.7608 | 475
52.8113 | 448
52.8617 | 459
52.9121 | 417
52.9626 | 464
53.013 | 397
53.0634 | 479
53.1139 | 501
53.1643 | 487
53.2147 | 497
53.2652 | 561
53.3156 | 553
53.366 | 538
53.4165 | 547
53.4669 | 515
53.5173 | 528
53.5678 | 491
53.6182 | 503
53.6686 | 493
53.7191 | 521
53.7695 | 461
53.8199 | 513
53.8704 | 555
53.9208 | 570
53.9712 | 548
54.0217 | 635
54.0721 | 617
54.1225 | 552
54.173 | 561
54.2234 | 495
54.2738 | 519
54.3243 | 469
54.3747 | 488
54.4251 | 444
54.4756 | 460
54.526 | 463
54.5764 | 482
54.6269 | 490
54.6773 | 472
54.7277 | 459
54.7782 | 535
54.8286 | 602
54.879 | 477
54.9295 | 493
54.9799 | 479
55.0303 | 457
55.0808 | 451
55.1312 | 484
55.1816 | 490
55.2321 | 531
55.2825 | 547
55.3329 | 491
55.3834 | 504
55.4338 | 504
55.4842 | 468
55.5347 | 462
55.5851 | 441
55.6355 | 471
55.686 | 470
55.7364 | 506
55.7869 | 472
55.8373 | 468
55.8877 | 474
55.9382 | 449
55.9886 | 409
56.039 | 424
56.0895 | 464
56.1399 | 451
56.1903 | 465
56.2408 | 501
56.2912 | 479
56.3416 | 499
56.3921 | 540
56.4425 | 519
56.4929 | 558
56.5434 | 554
56.5938 | 559
56.6442 | 580
56.6947 | 539
56.7451 | 619
56.7955 | 658
56.846 | 647
56.8964 | 557
56.9468 | 599
56.9973 | 587
57.0477 | 569
57.0981 | 560
57.1486 | 541
57.199 | 531
57.2494 | 517
57.2999 | 492
57.3503 | 525
57.4007 | 513
57.4512 | 473
57.5016 | 529
57.552 | 501
57.6025 | 512
57.6529 | 523
57.7033 | 557
57.7538 | 596
57.8042 | 606
57.8546 | 575
57.9051 | 493
57.9555 | 498
58.0059 | 475
58.0564 | 477
58.1068 | 466
58.1572 | 435
58.2077 | 386
58.2581 | 412
58.3085 | 389
58.359 | 413
58.4094 | 395
58.4598 | 453
58.5103 | 445
58.5607 | 411
58.6111 | 409
58.6616 | 448
58.712 | 441
58.7624 | 446
58.8129 | 450
58.8633 | 448
58.9137 | 433
58.9642 | 459
59.0146 | 523
59.065 | 488
59.1155 | 478
59.1659 | 500
59.2163 | 466
59.2668 | 449
59.3172 | 450
59.3677 | 480
59.4181 | 435
59.4685 | 446
59.519 | 445
59.5694 | 461
59.6198 | 474
59.6703 | 463
59.7207 | 512
59.7711 | 537
59.8216 | 575
59.872 | 602
59.9224 | 615
59.9729 | 563
60.0233 | 574
60.0737 | 538
60.1242 | 519
60.1746 | 568
60.225 | 571
60.2755 | 583
60.3259 | 548
60.3763 | 576
60.4268 | 550
60.4772 | 561
60.5276 | 597
60.5781 | 672
60.6285 | 642
60.6789 | 650
60.7294 | 662
60.7798 | 614
60.8302 | 710
60.8807 | 624
60.9311 | 619
60.9815 | 640
61.032 | 616
61.0824 | 549
61.1328 | 541
61.1833 | 492
61.2337 | 511
61.2841 | 448
61.3346 | 460
61.385 | 465
61.4354 | 468
61.4859 | 476
61.5363 | 475
61.5867 | 522
61.6372 | 536
61.6876 | 643
61.738 | 668
61.7885 | 793
61.8389 | 763
61.8893 | 705
61.9398 | 721
61.9902 | 624
62.0406 | 621
62.0911 | 611
62.1415 | 544
62.1919 | 533
62.2424 | 458
62.2928 | 480
62.3432 | 402
62.3937 | 412
62.4441 | 476
62.4945 | 467
62.545 | 442
62.5954 | 461
62.6458 | 473
62.6963 | 500
62.7467 | 457
62.7972 | 468
62.8476 | 532
62.898 | 470
62.9485 | 453
62.9989 | 504
63.0493 | 458
63.0998 | 416
63.1502 | 405
63.2006 | 384
63.2511 | 417
63.3015 | 374
63.3519 | 388
63.4024 | 382
63.4528 | 398
63.5032 | 366
63.5537 | 410
63.6041 | 417
63.6545 | 439
63.705 | 499
63.7554 | 443
63.8058 | 444
63.8563 | 525
63.9067 | 512
63.9571 | 512
64.0076 | 529
64.058 | 530
64.1084 | 505
64.1589 | 479
64.2093 | 544
64.2597 | 513
64.3102 | 580
64.3606 | 603
64.411 | 655
64.4615 | 721
64.5119 | 758
64.5623 | 692
64.6128 | 710
64.6632 | 708
64.7136 | 679
64.7641 | 684
64.8145 | 621
64.8649 | 666
64.9154 | 658
64.9658 | 678
65.0162 | 673
65.0667 | 725
65.1171 | 651
65.1675 | 646
65.218 | 577
65.2684 | 605
65.3188 | 585
65.3693 | 551
65.4197 | 558
65.4701 | 580
65.5206 | 565
65.571 | 516
65.6214 | 503
65.6719 | 547
65.7223 | 495
65.7727 | 482
65.8232 | 511
65.8736 | 488
65.924 | 442
65.9745 | 440
66.0249 | 507
66.0753 | 513
66.1258 | 514
66.1762 | 545
66.2266 | 507
66.2771 | 523
66.3275 | 532
66.378 | 534
66.4284 | 532
66.4788 | 577
66.5293 | 549
66.5797 | 557
66.6301 | 608
66.6806 | 589
66.731 | 607
66.7814 | 574
66.8319 | 502
66.8823 | 539
66.9327 | 500
66.9832 | 465
67.0336 | 458
67.084 | 466
67.1345 | 457
67.1849 | 480
67.2353 | 430
67.2858 | 501
67.3362 | 516
67.3866 | 519
67.4371 | 519
67.4875 | 549
67.5379 | 598
67.5884 | 592
67.6388 | 626
67.6892 | 617
67.7397 | 565
67.7901 | 499
67.8405 | 547
67.891 | 618
67.9414 | 540
67.9918 | 552
68.0423 | 583
68.0927 | 599
68.1431 | 660
68.1936 | 603
68.244 | 691
68.2944 | 670
68.3449 | 576
68.3953 | 568
68.4457 | 559
68.4962 | 575
68.5466 | 475
68.597 | 492
68.6475 | 427
68.6979 | 451
68.7483 | 440
68.7988 | 456
68.8492 | 516
68.8996 | 404
68.9501 | 458
69.0005 | 470
69.0509 | 445
69.1014 | 483
69.1518 | 489
69.2022 | 480
69.2527 | 476
69.3031 | 514
69.3535 | 497
69.404 | 528
69.4544 | 551
69.5048 | 502
69.5553 | 513
69.6057 | 497
69.6561 | 456
69.7066 | 441
69.757 | 450
69.8075 | 450
69.8579 | 433
69.9083 | 506
69.9588 | 439
70.0092 | 457
70.0596 | 474
70.1101 | 488
70.1605 | 485
70.2109 | 444
70.2614 | 523
70.3118 | 466
70.3622 | 462
70.4127 | 428
70.4631 | 406
70.5135 | 415
70.564 | 401
70.6144 | 393
70.6648 | 426
70.7153 | 384
70.7657 | 415
70.8161 | 401
70.8666 | 369
70.917 | 356
70.9674 | 423
71.0179 | 392
71.0683 | 369
71.1187 | 381
71.1692 | 378
71.2196 | 367
71.27 | 382
71.3205 | 413
71.3709 | 394
71.4213 | 369
71.4718 | 376
71.5222 | 412
71.5726 | 377
71.6231 | 361
71.6735 | 450
71.7239 | 411
71.7744 | 405
71.8248 | 435
71.8752 | 396
71.9257 | 427
71.9761 | 449
72.0265 | 450
72.077 | 505
72.1274 | 451
72.1778 | 505
72.2283 | 514
72.2787 | 539
72.3291 | 550
72.3796 | 544
72.43 | 618
72.4804 | 557
72.5309 | 554
72.5813 | 561
72.6317 | 554
72.6822 | 569
72.7326 | 513
72.783 | 528
72.8335 | 548
72.8839 | 561
72.9343 | 527
72.9848 | 511
73.0352 | 493
73.0856 | 505
73.1361 | 539
73.1865 | 556
73.2369 | 538
73.2874 | 554
73.3378 | 557
73.3883 | 572
73.4387 | 588
73.4891 | 540
73.5396 | 511
73.59 | 561
73.6404 | 532
73.6909 | 494
73.7413 | 492
73.7917 | 518
73.8422 | 507
73.8926 | 494
73.943 | 494
73.9935 | 526
74.0439 | 533
74.0943 | 585
74.1448 | 551
74.1952 | 547
74.2456 | 580
74.2961 | 516
74.3465 | 519
74.3969 | 526
74.4474 | 474
74.4978 | 444
74.5482 | 502
74.5987 | 467
74.6491 | 484
74.6995 | 416
74.75 | 427
74.8004 | 461
74.8508 | 465
74.9013 | 502
74.9517 | 533
75.0021 | 456
75.0526 | 493
75.103 | 452
75.1534 | 448
75.2039 | 472
75.2543 | 446
75.3047 | 443
75.3552 | 481
75.4056 | 473
75.456 | 447
75.5065 | 472
75.5569 | 457
75.6073 | 484
75.6578 | 448
75.7082 | 463
75.7586 | 431
75.8091 | 450
75.8595 | 433
75.9099 | 424
75.9604 | 395
76.0108 | 449
76.0612 | 421
76.1117 | 390
76.1621 | 367
76.2125 | 427
76.263 | 398
76.3134 | 438
76.3638 | 420
76.4143 | 447
76.4647 | 521
76.5151 | 522
76.5656 | 504
76.616 | 476
76.6664 | 449
76.7169 | 482
76.7673 | 451
76.8178 | 390
76.8682 | 416
76.9186 | 407
76.9691 | 399
77.0195 | 439
77.0699 | 345
77.1204 | 373
77.1708 | 376
77.2212 | 353
77.2717 | 411
77.3221 | 410
77.3725 | 368
77.423 | 366
77.4734 | 360
77.5238 | 327
77.5743 | 380
77.6247 | 382
77.6751 | 427
77.7256 | 376
77.776 | 405
77.8264 | 362
77.8769 | 399
77.9273 | 397
77.9777 | 405
78.0282 | 403
78.0786 | 394
78.129 | 380
78.1795 | 369
78.2299 | 392
78.2803 | 382
78.3308 | 374
78.3812 | 385
78.4316 | 390
78.4821 | 374
78.5325 | 435
78.5829 | 425
78.6334 | 444
78.6838 | 429
78.7342 | 437
78.7847 | 434
78.8351 | 445
78.8855 | 440
78.936 | 435
78.9864 | 496
79.0368 | 486
79.0873 | 416
79.1377 | 425
79.1881 | 425
79.2386 | 402
79.289 | 423
79.3394 | 436
79.3899 | 452
79.4403 | 442
79.4907 | 400
79.5412 | 404
79.5916 | 432
79.642 | 403
79.6925 | 377
79.7429 | 359
79.7933 | 389
79.8438 | 384
79.8942 | 428
79.9446 | 442
79.9951 | 420