## Z-CEM
5 | 959
5.0504 | 1051
5.1009 | 1005
5.1513 | 973
5.2017 | 962
5.2522 | 976
5.3026 | 1020
5.353 | 999
5.4035 | 966
5.4539 | 922
5.5043 | 921
5.5548 | 945
5.6052 | 947
5.6556 | 946
5.7061 | 896
5.7565 | 889
5.8069 | 927
5.8574 | 935
5.9078 | 883
5.9582 | 886
6.0087 | 908
6.0591 | 917
6.1095 | 868
6.16 | 833
6.2104 | 870
6.2608 | 835
6.3113 | 852
6.3617 | 840
6.4121 | 839
6.4626 | 827
6.513 | 855
6.5634 | 862
6.6139 | 838
6.6643 | 808
6.7147 | 832
6.7652 | 798
6.8156 | 754
6.8661 | 792
6.9165 | 798
6.9669 | 765
7.0174 | 743
7.0678 | 711
7.1182 | 779
7.1687 | 729
7.2191 | 757
7.2695 | 733
7.32 | 725
7.3704 | 690
7.4208 | 693
7.4713 | 697
7.5217 | 687
7.5721 | 629
7.6226 | 666
7.673 | 698
7.7234 | 655
7.7739 | 729
7.8243 | 717
7.8747 | 677
7.9252 | 654
7.9756 | 647
8.026 | 616
8.0765 | 658
8.1269 | 617
8.1773 | 629
8.2278 | 644
8.2782 | 664
8.3286 | 625
8.3791 | 617
8.4295 | 625
8.4799 | 612
8.5304 | 627
8.5808 | 671
8.6312 | 659
8.6817 | 612
8.7321 | 667
8.7825 | 664
8.833 | 609
8.8834 | 625
8.9338 | 659
8.9843 | 626
9.0347 | 677
9.0851 | 710
9.1356 | 770
9.186 | 804
9.2364 | 1068
9.2869 | 1396
9.3373 | 1864
9.3877 | 1561
9.4382 | 867
9.4886 | 689
9.539 | 646
9.5895 | 626
9.6399 | 618
9.6903 | 674
9.7408 | 715
9.7912 | 717
9.8416 | 669
9.8921 | 591
9.9425 | 554
9.9929 | 571
10.0434 | 548
10.0938 | 591
10.1442 | 595
10.1947 | 557
10.2451 | 546
10.2956 | 548
10.346 | 567
10.3964 | 546
10.4469 | 563
10.4973 | 580
10.5477 | 569
10.5982 | 561
10.6486 | 592
10.699 | 542
10.7495 | 568
10.7999 | 521
10.8503 | 605
10.9008 | 570
10.9512 | 563
11.0016 | 557
11.0521 | 541
11.1025 | 563
11.1529 | 578
11.2034 | 527
11.2538 | 553
11.3042 | 568
11.3547 | 586
11.4051 | 569
11.4555 | 598
11.506 | 704
11.5564 | 934
11.6068 | 1576
11.6573 | 2944
11.7077 | 1851
11.7581 | 659
11.8086 | 581
11.859 | 530
11.9094 | 597
11.9599 | 592
12.0103 | 615
12.0607 | 730
12.1112 | 816
12.1616 | 831
12.212 | 745
12.2625 | 615
12.3129 | 619
12.3633 | 593
12.4138 | 612
12.4642 | 701
12.5146 | 820
12.5651 | 795
12.6155 | 638
12.6659 | 625
12.7164 | 658
12.7668 | 663
12.8172 | 645
12.8677 | 558
12.9181 | 582
12.9685 | 499
13.019 | 546
13.0694 | 510
13.1198 | 538
13.1703 | 532
13.2207 | 515
13.2711 | 573
13.3216 | 589
13.372 | 615
13.4224 | 703
13.4729 | 581
13.5233 | 607
13.5737 | 523
13.6242 | 547
13.6746 | 586
13.725 | 556
13.7755 | 552
13.8259 | 515
13.8764 | 472
13.9268 | 534
13.9772 | 486
14.0277 | 472
14.0781 | 475
14.1285 | 519
14.179 | 474
14.2294 | 457
14.2798 | 428
14.3303 | 450
14.3807 | 474
14.4311 | 516
14.4816 | 478
14.532 | 504
14.5824 | 536
14.6329 | 521
14.6833 | 514
14.7337 | 574
14.7842 | 639
14.8346 | 564
14.885 | 574
14.9355 | 703
14.9859 | 692
15.0363 | 506
15.0868 | 451
15.1372 | 525
15.1876 | 571
15.2381 | 484
15.2885 | 573
15.3389 | 617
15.3894 | 607
15.4398 | 524
15.4902 | 496
15.5407 | 513
15.5911 | 528
15.6415 | 561
15.692 | 550
15.7424 | 436
15.7928 | 438
15.8433 | 474
15.8937 | 447
15.9441 | 429
15.9946 | 464
16.045 | 427
16.0954 | 453
16.1459 | 518
16.1963 | 505
16.2467 | 438
16.2972 | 421
16.3476 | 409
16.398 | 425
16.4485 | 438
16.4989 | 404
16.5493 | 371
16.5998 | 375
16.6502 | 386
16.7006 | 409
16.7511 | 410
16.8015 | 449
16.8519 | 413
16.9024 | 415
16.9528 | 376
17.0032 | 404
17.0537 | 422
17.1041 | 408
17.1545 | 470
17.205 | 449
17.2554 | 406
17.3059 | 426
17.3563 | 448
17.4067 | 496
17.4572 | 468
17.5076 | 435
17.558 | 478
17.6085 | 392
17.6589 | 454
17.7093 | 453
17.7598 | 469
17.8102 | 394
17.8606 | 475
17.9111 | 450
17.9615 | 443
18.0119 | 439
18.0624 | 432
18.1128 | 446
18.1632 | 453
18.2137 | 427
18.2641 | 434
18.3145 | 409
18.365 | 437
18.4154 | 463
18.4658 | 431
18.5163 | 404
18.5667 | 411
18.6171 | 438
18.6676 | 446
18.718 | 441
18.7684 | 418
18.8189 | 402
18.8693 | 398
18.9197 | 414
18.9702 | 395
19.0206 | 415
19.071 | 423
19.1215 | 448
19.1719 | 457
19.2223 | 402
19.2728 | 389
19.3232 | 476
19.3736 | 445
19.4241 | 427
19.4745 | 411
19.5249 | 400
19.5754 | 471
19.6258 | 482
19.6762 | 491
19.7267 | 475
19.7771 | 453
19.8275 | 425
19.878 | 436
19.9284 | 416
19.9788 | 399
20.0293 | 446
20.0797 | 434
20.1301 | 493
20.1806 | 479
20.231 | 429
20.2814 | 497
20.3319 | 467
20.3823 | 510
20.4327 | 463
20.4832 | 536
20.5336 | 544
20.584 | 529
20.6345 | 595
20.6849 | 735
20.7353 | 1038
20.7858 | 1097
20.8362 | 830
20.8867 | 800
20.9371 | 724
20.9875 | 699
21.038 | 736
21.0884 | 645
21.1388 | 577
21.1893 | 555
21.2397 | 550
21.2901 | 558
21.3406 | 495
21.391 | 641
21.4414 | 588
21.4919 | 583
21.5423 | 617
21.5927 | 603
21.6432 | 654
21.6936 | 717
21.744 | 733
21.7945 | 712
21.8449 | 692
21.8953 | 678
21.9458 | 651
21.9962 | 638
22.0466 | 591
22.0971 | 622
22.1475 | 605
22.1979 | 681
22.2484 | 797
22.2988 | 816
22.3492 | 802
22.3997 | 641
22.4501 | 645
22.5005 | 713
22.551 | 794
22.6014 | 853
22.6518 | 749
22.7023 | 657
22.7527 | 565
22.8031 | 565
22.8536 | 580
22.904 | 577
22.9544 | 691
23.0049 | 751
23.0553 | 737
23.1057 | 732
23.1562 | 608
23.2066 | 589
23.257 | 582
23.3075 | 600
23.3579 | 644
23.4083 | 958
23.4588 | 978
23.5092 | 1154
23.5596 | 1183
23.6101 | 928
23.6605 | 706
23.7109 | 606
23.7614 | 613
23.8118 | 618
23.8622 | 494
23.9127 | 493
23.9631 | 481
24.0135 | 495
24.064 | 420
24.1144 | 507
24.1648 | 476
24.2153 | 519
24.2657 | 664
24.3162 | 755
24.3666 | 649
24.417 | 665
24.4675 | 584
24.5179 | 482
24.5683 | 497
24.6188 | 512
24.6692 | 460
24.7196 | 463
24.7701 | 433
24.8205 | 444
24.8709 | 460
24.9214 | 489
24.9718 | 530
25.0222 | 720
25.0727 | 887
25.1231 | 1098
25.1735 | 1407
25.224 | 1214
25.2744 | 850
25.3248 | 634
25.3753 | 582
25.4257 | 625
25.4761 | 580
25.5266 | 765
25.577 | 1039
25.6274 | 1192
25.6779 | 1159
25.7283 | 945
25.7787 | 724
25.8292 | 603
25.8796 | 537
25.93 | 470
25.9805 | 457
26.0309 | 485
26.0813 | 473
26.1318 | 442
26.1822 | 465
26.2326 | 511
26.2831 | 488
26.3335 | 610
26.3839 | 547
26.4344 | 530
26.4848 | 501
26.5352 | 475
26.5857 | 493
26.6361 | 695
26.6865 | 774
26.737 | 695
26.7874 | 667
26.8378 | 747
26.8883 | 874
26.9387 | 795
26.9891 | 628
27.0396 | 567
27.09 | 579
27.1404 | 597
27.1909 | 574
27.2413 | 580
27.2917 | 561
27.3422 | 536
27.3926 | 523
27.443 | 652
27.4935 | 661
27.5439 | 606
27.5943 | 679
27.6448 | 599
27.6952 | 770
27.7456 | 760
27.7961 | 718
27.8465 | 643
27.897 | 599
27.9474 | 586
27.9978 | 637
28.0483 | 545
28.0987 | 573
28.1491 | 551
28.1996 | 524
28.25 | 540
28.3004 | 532
28.3509 | 613
28.4013 | 666
28.4517 | 647
28.5022 | 657
28.5526 | 629
28.603 | 541
28.6535 | 523
28.7039 | 533
28.7543 | 478
28.8048 | 428
28.8552 | 480
28.9056 | 464
28.9561 | 495
29.0065 | 531
29.0569 | 663
29.1074 | 860
29.1578 | 945
29.2082 | 865
29.2587 | 847
29.3091 | 810
29.3595 | 1107
29.41 | 1792
29.4604 | 2288
29.5108 | 2781
29.5613 | 1849
29.6117 | 1250
29.6621 | 706
29.7126 | 671
29.763 | 672
29.8134 | 682
29.8639 | 645
29.9143 | 569
29.9647 | 626
30.0152 | 594
30.0656 | 795
30.116 | 1069
30.1665 | 1163
30.2169 | 957
30.2673 | 674
30.3178 | 570
30.3682 | 482
30.4186 | 517
30.4691 | 471
30.5195 | 446
30.5699 | 448
30.6204 | 456
30.6708 | 479
30.7212 | 488
30.7717 | 547
30.8221 | 589
30.8725 | 574
30.923 | 591
30.9734 | 622
31.0238 | 633
31.0743 | 643
31.1247 | 655
31.1751 | 634
31.2256 | 568
31.276 | 508
31.3265 | 452
31.3769 | 432
31.4273 | 437
31.4778 | 444
31.5282 | 462
31.5786 | 467
31.6291 | 519
31.6795 | 534
31.7299 | 501
31.7804 | 540
31.8308 | 561
31.8812 | 611
31.9317 | 655
31.9821 | 724
32.0325 | 789
32.083 | 875
32.1334 | 1144
32.1838 | 1634
32.2343 | 3305
32.2847 | 4709
32.3351 | 3012
32.3856 | 2280
32.436 | 1096
32.4864 | 1147
32.5369 | 1613
32.5873 | 2178
32.6377 | 2611
32.6882 | 3091
32.7386 | 2269
32.789 | 1701
32.8395 | 822
32.8899 | 756
32.9403 | 710
32.9908 | 725
33.0412 | 803
33.0916 | 690
33.1421 | 735
33.1925 | 890
33.2429 | 1077
33.2934 | 1100
33.3438 | 1072
33.3942 | 929
33.4447 | 793
33.4951 | 749
33.5455 | 787
33.596 | 764
33.6464 | 839
33.6968 | 782
33.7473 | 836
33.7977 | 993
33.8481 | 1065
33.8986 | 1148
33.949 | 1065
33.9994 | 977
34.0499 | 920
34.1003 | 832
34.1507 | 728
34.2012 | 732
34.2516 | 796
34.302 | 952
34.3525 | 1639
34.4029 | 3211
34.4533 | 3178
34.5038 | 2396
34.5542 | 1522
34.6046 | 768
34.6551 | 645
34.7055 | 656
34.7559 | 653
34.8064 | 671
34.8568 | 597
34.9073 | 502
34.9577 | 530
35.0081 | 483
35.0586 | 507
35.109 | 499
35.1594 | 483
35.2099 | 474
35.2603 | 463
35.3107 | 457
35.3612 | 445
35.4116 | 422
35.462 | 445
35.5125 | 431
35.5629 | 432
35.6133 | 482
35.6638 | 453
35.7142 | 479
35.7646 | 423
35.8151 | 442
35.8655 | 442
35.9159 | 514
35.9664 | 483
36.0168 | 515
36.0672 | 474
36.1177 | 487
36.1681 | 507
36.2185 | 473
36.269 | 460
36.3194 | 430
36.3698 | 455
36.4203 | 428
36.4707 | 464
36.5211 | 468
36.5716 | 489
36.622 | 476
36.6724 | 594
36.7229 | 704
36.7733 | 779
36.8237 | 698
36.8742 | 623
36.9246 | 553
36.975 | 433
37.0255 | 388
37.0759 | 452
37.1263 | 423
37.1768 | 436
37.2272 | 479
37.2776 | 539
37.3281 | 460
37.3785 | 477
37.4289 | 486
37.4794 | 437
37.5298 | 424
37.5802 | 428
37.6307 | 428
37.6811 | 421
37.7315 | 453
37.782 | 411
37.8324 | 423
37.8828 | 410
37.9333 | 425
37.9837 | 396
38.0341 | 424
38.0846 | 375
38.135 | 405
38.1854 | 407
38.2359 | 369
38.2863 | 425
38.3368 | 405
38.3872 | 407
38.4376 | 391
38.4881 | 370
38.5385 | 422
38.5889 | 376
38.6394 | 439
38.6898 | 527
38.7402 | 688
38.7907 | 678
38.8411 | 927
38.8915 | 908
38.942 | 733
38.9924 | 656
39.0428 | 518
39.0933 | 501
39.1437 | 446
39.1941 | 476
39.2446 | 476
39.295 | 507
39.3454 | 487
39.3959 | 499
39.4463 | 595
39.4967 | 514
39.5472 | 508
39.5976 | 428
39.648 | 454
39.6985 | 453
39.7489 | 407
39.7993 | 425
39.8498 | 397
39.9002 | 396
39.9506 | 390
40.0011 | 397
40.0515 | 367
40.1019 | 433
40.1524 | 361
40.2028 | 388
40.2532 | 389
40.3037 | 398
40.3541 | 359
40.4045 | 355
40.455 | 370
40.5054 | 374
40.5558 | 369
40.6063 | 423
40.6567 | 444
40.7071 | 480
40.7576 | 464
40.808 | 403
40.8584 | 449
40.9089 | 429
40.9593 | 527
41.0097 | 564
41.0602 | 592
41.1106 | 609
41.161 | 649
41.2115 | 729
41.2619 | 819
41.3123 | 1339
41.3628 | 1955
41.4132 | 1638
41.4636 | 1413
41.5141 | 1044
41.5645 | 735
41.6149 | 660
41.6654 | 818
41.7158 | 784
41.7663 | 752
41.8167 | 662
41.8671 | 567
41.9176 | 525
41.968 | 466
42.0184 | 460
42.0689 | 421
42.1193 | 407
42.1697 | 433
42.2202 | 390
42.2706 | 408
42.321 | 430
42.3715 | 465
42.4219 | 449
42.4723 | 439
42.5228 | 477
42.5732 | 383
42.6236 | 395
42.6741 | 388
42.7245 | 417
42.7749 | 434
42.8254 | 449
42.8758 | 521
42.9262 | 543
42.9767 | 525
43.0271 | 515
43.0775 | 474
43.128 | 457
43.1784 | 497
43.2288 | 453
43.2793 | 484
43.3297 | 431
43.3801 | 440
43.4306 | 424
43.481 | 442
43.5314 | 454
43.5819 | 401
43.6323 | 427
43.6827 | 429
43.7332 | 427
43.7836 | 441
43.834 | 487
43.8845 | 482
43.9349 | 513
43.9853 | 519
44.0358 | 522
44.0862 | 484
44.1366 | 544
44.1871 | 506
44.2375 | 515
44.2879 | 514
44.3384 | 460
44.3888 | 428
44.4392 | 472
44.4897 | 413
44.5401 | 444
44.5905 | 459
44.641 | 432
44.6914 | 418
44.7418 | 429
44.7923 | 426
44.8427 | 371
44.8931 | 400
44.9436 | 428
44.994 | 386
45.0444 | 394
45.0949 | 355
45.1453 | 384
45.1957 | 355
45.2462 | 393
45.2966 | 388
45.3471 | 431
45.3975 | 417
45.4479 | 476
45.4984 | 413
45.5488 | 443
45.5992 | 388
45.6497 | 403
45.7001 | 434
45.7505 | 479
45.801 | 562
45.8514 | 606
45.9018 | 585
45.9523 | 585
46.0027 | 487
46.0531 | 461
46.1036 | 440
46.154 | 361
46.2044 | 393
46.2549 | 372
46.3053 | 370
46.3557 | 398
46.4062 | 403
46.4566 | 369
46.507 | 376
46.5575 | 390
46.6079 | 406
46.6583 | 415
46.7088 | 349
46.7592 | 385
46.8096 | 403
46.8601 | 486
46.9105 | 561
46.9609 | 615
47.0114 | 715
47.0618 | 783
47.1122 | 614
47.1627 | 714
47.2131 | 632
47.2635 | 646
47.314 | 649
47.3644 | 637
47.4148 | 643
47.4653 | 596
47.5157 | 571
47.5661 | 533
47.6166 | 539
47.667 | 528
47.7174 | 528
47.7679 | 512
47.8183 | 524
47.8687 | 502
47.9192 | 477
47.9696 | 456
48.02 | 445
48.0705 | 426
48.1209 | 375
48.1713 | 356
48.2218 | 393
48.2722 | 391
48.3226 | 398
48.3731 | 380
48.4235 | 400
48.4739 | 386
48.5244 | 427
48.5748 | 405
48.6252 | 387
48.6757 | 406
48.7261 | 393
48.7766 | 410
48.827 | 394
48.8774 | 404
48.9279 | 372
48.9783 | 376
49.0287 | 412
49.0792 | 373
49.1296 | 365
49.18 | 422
49.2305 | 403
49.2809 | 453
49.3313 | 449
49.3818 | 380
49.4322 | 443
49.4826 | 418
49.5331 | 405
49.5835 | 411
49.6339 | 455
49.6844 | 506
49.7348 | 538
49.7852 | 482
49.8357 | 490
49.8861 | 570
49.9365 | 564
49.987 | 508
50.0374 | 573
50.0878 | 555
50.1383 | 458
50.1887 | 499
50.2391 | 442
50.2896 | 435
50.34 | 457
50.3904 | 435
50.4409 | 384
50.4913 | 436
50.5417 | 445
50.5922 | 407
50.6426 | 400
50.693 | 411
50.7435 | 431
50.7939 | 412
50.8443 | 421
50.8948 | 428
50.9452 | 481
50.9956 | 485
51.0461 | 453
51.0965 | 462
51.1469 | 482
51.1974 | 384
51.2478 | 406
51.2982 | 410
51.3487 | 422
51.3991 | 422
51.4495 | 404
51.5 | 433
51.5504 | 434
51.6008 | 472
51.6513 | 509
51.7017 | 703
51.7521 | 1257
51.8026 | 1451
51.853 | 1098
51.9034 | 1266
51.9539 | 1385
52.0043 | 940
52.0547 | 737
52.1052 | 618
52.1556 | 565
52.206 | 433
52.2565 | 401
52.3069 | 335
52.3574 | 367
52.4078 | 322
52.4582 | 320
52.5087 | 343
52.5591 | 328
52.6095 | 338
52.66 | 347
52.7104 | 328
52.7608 | 337
52.8113 | 334
52.8617 | 319
52.9121 | 335
52.9626 | 357
53.013 | 356
53.0634 | 368
53.1139 | 369
53.1643 | 361
53.2147 | 380
53.2652 | 388
53.3156 | 343
53.366 | 358
53.4165 | 371
53.4669 | 371
53.5173 | 352
53.5678 | 358
53.6182 | 391
53.6686 | 349
53.7191 | 346
53.7695 | 372
53.8199 | 340
53.8704 | 327
53.9208 | 368
53.9712 | 348
54.0217 | 385
54.0721 | 382
54.1225 | 399
54.173 | 428
54.2234 | 386
54.2738 | 395
54.3243 | 365
54.3747 | 369
54.4251 | 347
54.4756 | 337
54.526 | 362
54.5764 | 342
54.6269 | 332
54.6773 | 335
54.7277 | 340
54.7782 | 320
54.8286 | 360
54.879 | 339
54.9295 | 302
54.9799 | 335
55.0303 | 367
55.0808 | 349
55.1312 | 354
55.1816 | 391
55.2321 | 375
55.2825 | 377
55.3329 | 384
55.3834 | 361
55.4338 | 376
55.4842 | 343
55.5347 | 356
55.5851 | 334
55.6355 | 334
55.686 | 341
55.7364 | 360
55.7869 | 342
55.8373 | 355
55.8877 | 332
55.9382 | 378
55.9886 | 413
56.039 | 398
56.0895 | 398
56.1399 | 429
56.1903 | 420
56.2408 | 447
56.2912 | 407
56.3416 | 438
56.3921 | 458
56.4425 | 547
56.4929 | 710
56.5434 | 729
56.5938 | 924
56.6442 | 979
56.6947 | 747
56.7451 | 694
56.7955 | 689
56.846 | 527
56.8964 | 459
56.9468 | 425
56.9973 | 415
57.0477 | 384
57.0981 | 388
57.1486 | 381
57.199 | 369
57.2494 | 348
57.2999 | 377
57.3503 | 386
57.4007 | 389
57.4512 | 389
57.5016 | 372
57.552 | 328
57.6025 | 361
57.6529 | 359
57.7033 | 356
57.7538 | 393
57.8042 | 332
57.8546 | 323
57.9051 | 379
57.9555 | 366
58.0059 | 363
58.0564 | 352
58.1068 | 385
58.1572 | 381
58.2077 | 349
58.2581 | 360
58.3085 | 337
58.359 | 385
58.4094 | 371
58.4598 | 372
58.5103 | 361
58.5607 | 401
58.6111 | 405
58.6616 | 403
58.712 | 395
58.7624 | 393
58.8129 | 390
58.8633 | 402
58.9137 | 383
58.9642 | 400
59.0146 | 343
59.065 | 364
59.1155 | 346
59.1659 | 371
59.2163 | 381
59.2668 | 408
59.3172 | 431
59.3677 | 409
59.4181 | 434
59.4685 | 429
59.519 | 431
59.5694 | 419
59.6198 | 413
59.6703 | 375
59.7207 | 362
59.7711 | 388
59.8216 | 389
59.872 | 434
59.9224 | 453
59.9729 | 561
60.0233 | 725
60.0737 | 825
60.1242 | 643
60.1746 | 625
60.225 | 631
60.2755 | 556
60.3259 | 412
60.3763 | 409
60.4268 | 398
60.4772 | 401
60.5276 | 422
60.5781 | 441
60.6285 | 405
60.6789 | 390
60.7294 | 402
60.7798 | 445
60.8302 | 433
60.8807 | 450
60.9311 | 409
60.9815 | 400
61.032 | 412
61.0824 | 359
61.1328 | 409
61.1833 | 388
61.2337 | 385
61.2841 | 361
61.3346 | 357
61.385 | 358
61.4354 | 330
61.4859 | 316
61.5363 | 377
61.5867 | 349
61.6372 | 372
61.6876 | 350
61.738 | 376
61.7885 | 342
61.8389 | 379
61.8893 | 396
61.9398 | 385
61.9902 | 387
62.0406 | 380
62.0911 | 390
62.1415 | 412
62.1919 | 452
62.2424 | 636
62.2928 | 800
62.3432 | 891
62.3937 | 962
62.4441 | 918
62.4945 | 928
62.545 | 827
62.5954 | 748
62.6458 | 762
62.6963 | 613
62.7467 | 537
62.7972 | 465
62.8476 | 447
62.898 | 432
62.9485 | 357
62.9989 | 351
63.0493 | 384
63.0998 | 359
63.1502 | 335
63.2006 | 349
63.2511 | 361
63.3015 | 327
63.3519 | 366
63.4024 | 307
63.4528 | 386
63.5032 | 382
63.5537 | 407
63.6041 | 444
63.6545 | 400
63.705 | 483
63.7554 | 538
63.8058 | 505
63.8563 | 500
63.9067 | 421
63.9571 | 478
64.0076 | 478
64.058 | 416
64.1084 | 370
64.1589 | 376
64.2093 | 351
64.2597 | 327
64.3102 | 332
64.3606 | 339
64.411 | 330
64.4615 | 312
64.5119 | 358
64.5623 | 348
64.6128 | 331
64.6632 | 337
64.7136 | 343
64.7641 | 342
64.8145 | 317
64.8649 | 330
64.9154 | 346
64.9658 | 353
65.0162 | 349
65.0667 | 362
65.1171 | 310
65.1675 | 350
65.218 | 334
65.2684 | 384
65.3188 | 391
65.3693 | 401
65.4197 | 366
65.4701 | 357
65.5206 | 367
65.571 | 393
65.6214 | 391
65.6719 | 320
65.7223 | 338
65.7727 | 315
65.8232 | 346
65.8736 | 344
65.924 | 337
65.9745 | 362
66.0249 | 371
66.0753 | 365
66.1258 | 362
66.1762 | 354
66.2266 | 338
66.2771 | 332
66.3275 | 329
66.378 | 321
66.4284 | 338
66.4788 | 327
66.5293 | 361
66.5797 | 331
66.6301 | 323
66.6806 | 379
66.731 | 334
66.7814 | 330
66.8319 | 324
66.8823 | 329
66.9327 | 342
66.9832 | 295
67.0336 | 325
67.084 | 316
67.1345 | 330
67.1849 | 316
67.2353 | 306
67.2858 | 312
67.3362 | 334
67.3866 | 392
67.4371 | 416
67.4875 | 510
67.5379 | 417
67.5884 | 376
67.6388 | 387
67.6892 | 362
67.7397 | 355
67.7901 | 321
67.8405 | 297
67.891 | 308
67.9414 | 307
67.9918 | 312
68.0423 | 326
68.0927 | 341
68.1431 | 343
68.1936 | 330
68.244 | 347
68.2944 | 323
68.3449 | 371
68.3953 | 358
68.4457 | 373
68.4962 | 381
68.5466 | 345
68.597 | 335
68.6475 | 338
68.6979 | 369
68.7483 | 364
68.7988 | 329
68.8492 | 342
68.8996 | 354
68.9501 | 337
69.0005 | 322
69.0509 | 320
69.1014 | 312
69.1518 | 314
69.2022 | 326
69.2527 | 294
69.3031 | 306
69.3535 | 312
69.404 | 345
69.4544 | 322
69.5048 | 303
69.5553 | 320
69.6057 | 313
69.6561 | 334
69.7066 | 306
69.757 | 323
69.8075 | 329
69.8579 | 337
69.9083 | 378
69.9588 | 314
70.0092 | 349
70.0596 | 313
70.1101 | 288
70.1605 | 315
70.2109 | 278
70.2614 | 301
70.3118 | 331
70.3622 | 294
70.4127 | 325
70.4631 | 320
70.5135 | 348
70.564 | 288
70.6144 | 311
70.6648 | 300
70.7153 | 290
70.7657 | 276
70.8161 | 320
70.8666 | 311
70.917 | 332
70.9674 | 303
71.0179 | 302
71.0683 | 340
71.1187 | 336
71.1692 | 384
71.2196 | 362
71.27 | 336
71.3205 | 336
71.3709 | 363
71.4213 | 372
71.4718 | 319
71.5222 | 312
71.5726 | 292
71.6231 | 317
71.6735 | 302
71.7239 | 328
71.7744 | 308
71.8248 | 285
71.8752 | 322
71.9257 | 297
71.9761 | 314
72.0265 | 293
72.077 | 328
72.1274 | 306
72.1778 | 308
72.2283 | 314
72.2787 | 300
72.3291 | 312
72.3796 | 316
72.43 | 304
72.4804 | 317
72.5309 | 301
72.5813 | 320
72.6317 | 297
72.6822 | 329
72.7326 | 315
72.783 | 321
72.8335 | 294
72.8839 | 286
72.9343 | 303
72.9848 | 289
73.0352 | 312
73.0856 | 285
73.1361 | 311
73.1865 | 328
73.2369 | 305
73.2874 | 279
73.3378 | 286
73.3883 | 311
73.4387 | 304
73.4891 | 295
73.5396 | 306
73.59 | 284
73.6404 | 298
73.6909 | 292
73.7413 | 296
73.7917 | 308
73.8422 | 278
73.8926 | 266
73.943 | 310
73.9935 | 280
74.0439 | 280
74.0943 | 293
74.1448 | 300
74.1952 | 296
74.2456 | 317
74.2961 | 266
74.3465 | 271
74.3969 | 271
74.4474 | 313
74.4978 | 308
74.5482 | 273
74.5987 | 300
74.6491 | 283
74.6995 | 301
74.75 | 326
74.8004 | 287
74.8508 | 294
74.9013 | 296
74.9517 | 300
75.0021 | 283
75.0526 | 311
75.103 | 305
75.1534 | 270
75.2039 | 253
75.2543 | 295
75.3047 | 274
75.3552 | 274
75.4056 | 259
75.456 | 313
75.5065 | 312
75.5569 | 274
75.6073 | 266
75.6578 | 286
75.7082 | 305
75.7586 | 276
75.8091 | 253
75.8595 | 282
75.9099 | 260
75.9604 | 269
76.0108 | 285
76.0612 | 279
76.1117 | 285
76.1621 | 280
76.2125 | 314
76.263 | 277
76.3134 | 292
76.3638 | 266
76.4143 | 296
76.4647 | 272
76.5151 | 286
76.5656 | 295
76.616 | 272
76.6664 | 278
76.7169 | 282
76.7673 | 262
76.8178 | 292
76.8682 | 298
76.9186 | 268
76.9691 | 292
77.0195 | 287
77.0699 | 256
77.1204 | 302
77.1708 | 293
77.2212 | 266
77.2717 | 297
77.3221 | 290
77.3725 | 266
77.423 | 250
77.4734 | 267
77.5238 | 267
77.5743 | 258
77.6247 | 269
77.6751 | 276
77.7256 | 293
77.776 | 278
77.8264 | 282
77.8769 | 285
77.9273 | 274
77.9777 | 262
78.0282 | 308
78.0786 | 276
78.129 | 287
78.1795 | 313
78.2299 | 286
78.2803 | 314
78.3308 | 305
78.3812 | 314
78.4316 | 307
78.4821 | 259
78.5325 | 329
78.5829 | 317
78.6334 | 340
78.6838 | 322
78.7342 | 345
78.7847 | 300
78.8351 | 293
78.8855 | 310
78.936 | 297
78.9864 | 301
79.0368 | 266
79.0873 | 269
79.1377 | 320
79.1881 | 299
79.2386 | 297
79.289 | 315
79.3394 | 317
79.3899 | 340
79.4403 | 320
79.4907 | 315
79.5412 | 326
79.5916 | 317
79.642 | 327
79.6925 | 306
79.7429 | 319
79.7933 | 312
79.8438 | 340
79.8942 | 293
79.9446 | 325
79.9951 | 313