## Sheet1
Sample ID | Weight | Length | Diameter | Sample ID | Weight | Length | Diameter | Sample ID | Weight | Length | Diameter
Neat-1 | 48.62 | 5.442 | 2.556 | Fer5%#1 | 46.06 | 5.451 | 2.537 | Fer15%#1 | 48.6 | 5.645 | 2.542
|  | 5.448 | 2.544 |  |  | 5.45 | 2.535 |  |  | 5.644 | 2.536
|  | 5.445 | 2.542 |  |  | 5.449 | 2.532 |  |  | 5.642 | 2.537
| Avg. | 5.445 | 2.547333 |  | Avg. | 5.45 | 2.534667 |  | Avg. | 5.643667 | 2.538333
Neat-2 | 48.52 | 5.437 | 2.546 | Fer5%#2 | 43.87 | 5.188 | 2.535 | Fer15%#2 | 46.51 | 5.416 | 2.539
|  | 5.439 | 2.544 |  |  | 5.186 | 2.534 |  |  | 5.42 | 2.537
|  | 5.438 | 2.541 |  |  | 5.189 | 2.533 |  |  | 5.418 | 2.535
| Avg. | 5.438 | 2.543667 |  | Avg. | 5.187667 | 2.534 |  | Avg. | 5.418 | 2.537
Neat-3 | 48.34 | 5.391 | 2.544 | Fer5%#3 | 41.05 | 4.849 | 2.531 | Fer15%#3 | 46.46 | 5.378 | 2.538
|  | 5.39 | 2.539 |  |  | 4.852 | 2.532 |  |  | 5.379 | 2.542
|  | 5.389 | 2.536 |  |  | 4.847 | 2.531 |  |  | 5.376 | 2.545
| Avg. | 5.39 | 2.539667 |  | Avg. | 4.849333 | 2.531333 |  | Avg. | 5.377667 | 2.541667