## Job_2020_Aug01_120036Vamsi
Core Data Report
File Name | C:\Winpore\Data\Job_2020_Aug01_120036Vamsi.cor
Well Name
Location
Latitude/Longitude
Field
Formation
Company
Country
Lab
Client
Operator
Current Time | 2020-01-08 19:29
NO. | Sample ID | Depth (m) | Dry Weight (gm) | Grain Volume (cc) | Grain Density (gm/cc) | Pore Volume (cc) | Porosity (%) | Hg BulkVol (cc) | Length (In) | Diam. (In) | Caliper BulkVol (cc) | Weight Loss (gm) | Dated | Baro Pres (PSI) | Conf Pres | Diff Pres (psid) | Upstr Pres (psig) | P1 (psia) | P2 (psia) | Flow Rate (cc/sec) | Kair (md) | Pmean (psia) | Kinf (md) | b (psi) | Beta | Comments
2 | FlexCemtrial3~2.6#1 | 0 | 60.46 | 30.607 | 1.975 | 2.442 | 7.389 | 0 | 2.62 | 0.99 | 33.049 | 0 | 2020-01-08 14:53 | [12 empty] | 2 4.8033 ccP1=199.096 P2=141.008 P1P2=1.41195
3 | FlexCemtrial3~2.6#1 | 0 | 60.46 | 30.5722 | 1.978 | 2.477 | 7.495 | 0 | 2.62 | 0.99 | 33.049 | 0 | 2020-01-08 14:59 | [12 empty] | 2 4.8033 ccP1=199.770 P2=141.357 P1P2=1.41323
4 | FlexCemtrial3~2.6#1 | 0 | 60.46 | 31.228 | 1.936 | 1.821 | 5.51 | 0 | 2.62 | 0.99 | 33.049 | 0 | 2020-01-08 15:07 | [12 empty] | 2 4.8033 ccP1=199.739 P2=143.792 P1P2=1.38909
5 | FlexCemtrial3~2.6#1 | 0 | 60.46 | 31.0239 | 1.949 | 2.025 | 6.127 | 0 | 2.62 | 0.99 | 33.049 | 0 | 2020-01-08 15:16 | [12 empty] | 2 4.8033 ccP1=199.998 P2=143.203 P1P2=1.39660
6 | FlexCemtrial3~2.6#1 | 0 | 60.46 | 30.9312 | 1.955 | 2.118 | 6.409 | 0 | 2.62 | 0.99 | 33.049 | 0 | 2020-01-08 15:27 | [12 empty] | 2 4.8033 ccP1=200.015 P2=142.866 P1P2=1.40002
7 | FlexCemtrial3~2.6#2 | 0 | 60.25 | 30.7248 | 1.961 | 2.198 | 6.676 | 0 | 2.61 | 0.99 | 32.923 | 0 | 2020-01-08 15:53 | [12 empty] | 2 4.8033 ccP1=199.887 P2=142.004 P1P2=1.40761
8 | FlexCemtrial3~2.6#2 | 0 | 60.25 | 30.9952 | 1.944 | 1.928 | 5.856 | 0 | 2.61 | 0.99 | 32.923 | 0 | 2020-01-08 16:03 | [12 empty] | 2 4.8033 ccP1=199.865 P2=142.999 P1P2=1.39766
9 | FlexCemtrial3~2.6#2 | 0 | 60.25 | 31.0941 | 1.938 | 1.829 | 5.555 | 0 | 2.61 | 0.99 | 32.923 | 0 | 2020-01-08 16:12 | [12 empty] | 2 4.8033 ccP1=199.791 P2=143.320 P1P2=1.39402
10 | FlexCemtrial3~2.6#2 | 0 | 60.25 | 31.0003 | 1.944 | 1.923 | 5.841 | 0 | 2.61 | 0.99 | 32.923 | 0 | 2020-01-08 16:20 | [12 empty] | 2 4.8033 ccP1=199.775 P2=142.954 P1P2=1.39747
10 | FlexCemtrial3~2.6#2 | 0 | 60.25 | 31.132 | 1.935 | 1.791 | 5.44 | 0 | 2.61 | 0.99 | 32.923 | 0 | 2020-01-08 16:28 | [12 empty] | 2 4.8033 ccP1=199.711 P2=143.407 P1P2=1.39262
12 | FlexCemtrial3~2.6#3 | 0 | 59.96 | 30.5991 | 1.96 | 2.324 | 7.059 | 0 | 2.61 | 0.99 | 32.923 | 0 | 2020-01-08 16:57
13 | FlexCemtrial3~2.6#3 | 0 | 59.96 | 30.2401 | 1.983 | 2.683 | 8.149 | 0 | 2.61 | 0.99 | 32.923 | 0 | 2020-01-08 17:18 | [12 empty] | 2 4.8033 ccP1=199.570 P2=140.004 P1P2=1.42546
14 | FlexCemtrial3~2.6#3 | 0 | 59.96 | 30.6088 | 1.959 | 2.314 | 7.029 | 0 | 2.61 | 0.99 | 32.923 | 0 | 2020-01-08 17:42 | [12 empty] | 2 4.8033 ccP1=199.482 P2=141.288 P1P2=1.41189
15 | FlexCemtrial3~2.6#3 | 0 | 59.96 | 30.606 | 1.959 | 2.317 | 7.038 | 0 | 2.61 | 0.99 | 32.923 | 0 | 2020-01-08 17:56 | [12 empty] | 2 4.8033 ccP1=199.483 P2=141.278 P1P2=1.41199
16 | FlexCemtrial3~2.6#3 | 0 | 59.96 | 30.5501 | 1.963 | 2.373 | 7.208 | 0 | 2.61 | 0.99 | 32.923 | 0 | 2020-01-08 19:22 | [12 empty] | 2 4.8033 ccP1=199.342 P2=140.973 P1P2=1.41404
| FlexCem trial 3 #1 | FlexCem trial 3 #2 |  | FlexCem trial 3 #3 |  | Fer 5% |  | Fer 15% |  | Fer 30% |  | Neat Class-H |  | FlexCem trial 3
Porosity Avg. | 6.586 | 5.8736 |  | 7.2966 |  | 29.74711111 |  | 30.29011111 |  | 28.38166667 |  | 28.823 |  | 6.5854
[6 empty] | Fer 5% |  | Fer 15% |  | Fer 30% |  | Neat Class-H
|  |  |  | Surface porosity |  | 11.33 |  | 20.35 |  | 12.54 |  | 6.57