## Advanced Core Study
ADVANCED CORE ANALYSIS STUDY
OKLAHOMA STATE UNIVERSITY
FINAL MICP DATA
Submitted to:
OKLAHOMA STATE UNIVERSITY
27-Apr-2021
Performed by:
Core Laboratories
Petroleum Services Division
6316 Windfern
Houston, Texas 77040
202102162
The analytical results, opinions, or interpretations contained in this report are based upon information and material supplied by the client for whose exclusive and confidential use this report has been made. The analytical results, opinions, or interpretations expressed represent the best judgment of Core Laboratories. Core Laboratories, however, makes no warranty or representation, express or implied, of any type, and expressly disclaims same as to the productivity, proper operations, or profitableness of any oil, gas, coal, or other mineral, property, well, or sand in connection with which such report is used or relied upon for any reason whatsoever. This report shall not be reproduced, in whole or in part, without the written approval of Core Laboratories.

## NEAT
MERCURY INJECTION DATA SUMMARY | [15 empty] | Conversion Parameters
[10 empty] | Sample: | NEAT | [6 empty] | air/water | air/oil | oil/water
Company: | OKLAHOMA STATE UNIVERSITY |  |  | Sample: |  | NEAT | un- | Host Plug | [7 empty] | Laboratory Theta --> |  | 0 | 0 | 30
File: | 202102162 |  |  | Depth, feet: |  | N/A | stressed | N/A | N/A | Median | Approximate Threshold Data, |  |  |  |  | Laboratory IFT --> |  | 72 | 24 | 48
|  |  |  | Klinkenberg Permeability, md: |  |  | - | - | - | Pore | pore radius, |  | Entry Pressure, psia |  |  | Reservoir Theta --> |  | 0 |  | 30
|  |  |  | Permeability to Air, md: |  |  | - | - | - | Throat, µm | µm | System | Lab | Resv | Height, ft | Reservoir IFT |  | 50 |  | 30
|  |  |  | Swanson Permeability, md: |  |  | 0.01629068 | - | - | 0.0182 | 0.146 | A-Hg | 737.9736 | - | n/a | Laboratory TcosTheta --> |  | 72 | 24 | 41.56922
|  |  |  | Porosity, fraction: |  |  | 0.2916029 | - | - |  |  | G-W | 143.0137 | 99.31507 | 298.2434 | Reservoir TcosTheta --> |  | 50 |  | 25.98076
|  |  |  | maximum Sb/Pc, fraction: |  |  | 0.002537899 |  |  |  |  | O-W | 82.569 | 51.60562 | 593.1681 | A-Hg Contact Angle: |  | 140 |  |  |  | Gas-Water Pc Test
|  |  |  | R35, microns: |  |  | 0.0222 |  |  |  |  | A-Hg | 5088.328 | (kPa) |  | A-Hg IFT: |  | 485 |  |  |  | Pc | I-F Sw
|  |  |  | R50 (median pore throat radius): |  |  | 0.0182 | [5 empty] | Pore Throat | Hg Sat'n, fraction |  | A-Hg TcosTheta: |  | 371.5316 |  |  |  | 0
[13 empty] | Radius, µm | cumulative | frequency | Density Gradients, psi/foot |  |  | (typical) |  |  | 25
|  | Pseudo- | Pore |  | Conversion |  |  | Estimated Height |  |  |  |  | <0.0025 | 0.01936452 | 0.01936452 | Water: |  | 0.433 | 0.433 |  |  | 50
Injection | Mercury | Wetting | Throat |  | to other Laboratory |  |  | Above Free |  |  | Increm. |  | 0.0050 | 0.06727754 | 0.04791302 | Oil: |  | 0.346 | 0.346 |  |  | 100
Pressure, | Saturation, | Saturation, | Radius, | J | Fluid Systems, psia |  |  | Water, feet |  | Pressure, | Hg sat'n | Cumulative | 0.0075 | 0.1351501 | 0.06787252 | Gas: |  | 0.1 | 0.1 |  |  | 200
psia | fraction | fraction | microns | Values | G-W | G-O | O-W | G-W | O-W | psia | fraction | Kf | 0.010 | 0.2145094 | 0.07935934 | [6 empty] | 300
[10 empty] | 0.57 | 0 | 0 | 0.025 | 0.728826 | 0.5143166 | Sample Parameters | [5 empty] | 450
0.83 | 0 | 1 | 130 | 0.000114 | 0.161 | 0.0536 | 0.0929 | 0.335 | 0.667 | 0.83 | 0 | 0 | 0.050 | 0.9821606 | 0.2533346 | Weight, g | 17.866 |  |  |  |  | 650
1.17 | 0 | 1 | 92.1 | 0.000161 | 0.227 | 0.0756 | 0.131 | 0.473 | 0.94 | 1.17 | 0 | 0 | 0.075 | 0.9940993 | 0.01193871 | PVol, cc | 3.0042 |  |  |  |  | 900
1.46 | 0 | 1 | 73.8 | 0.000201 | 0.283 | 0.0943 | 0.163 | 0.59 | 1.17 | 1.46 | 0 | 0 | 0.10 | 0.9970378 | 0.002938472 | GVol, cc | 7.2982 |  |  |  |  | 1200
1.73 | 0 | 1 | 62.3 | 0.000238 | 0.335 | 0.112 | 0.194 | 0.699 | 1.39 | 1.73 | 0 | 0 | 0.25 | 1 | 0.002962191 | BVol, cc | 10.30237 |  | Total Surface Area
2.11 | 0 | 1 | 51.1 | 0.000291 | 0.409 | 0.136 | 0.236 | 0.853 | 1.7 | 2.11 | 0 | 0 | 0.50 | 1 | 0 | GDens, gm/cc | 2.448001 |  |  |  | m2/g
2.55 | 0 | 1 | 42.3 | 0.000351 | 0.494 | 0.165 | 0.285 | 1.03 | 2.05 | 2.55 | 0 | 0 | 0.75 | 1 | 0 | Bdens, gm/cc | 1.734165
3.03 | 0 | 1 | 35.6 | 0.000418 | 0.587 | 0.196 | 0.339 | 1.22 | 2.44 | 3.03 | 0 | 0 | 1.0 | 1 | 0 |  |  |  | Qv value is from:
3.58 | 0 | 1 | 30.1 | 0.000493 | 0.694 | 0.231 | 0.401 | 1.45 | 2.88 | 3.58 | 0 | 0 | 2.5 | 1 | 0 | R35 Line
4.16 | 0 | 1 | 25.9 | 0.000573 | 0.806 | 0.269 | 0.465 | 1.68 | 3.34 | 4.16 | 0 | 0 | 5.0 | 1 | 0 | 0.001 | 0.35 |  | estimated | CoCw | NMR | CEC | BJ adsb H2O
4.8 | 0 | 1 | 22.4 | 0.000661 | 0.93 | 0.31 | 0.537 | 1.94 | 3.86 | 4.8 | 0 | 0 | 7.5 | 1 | 0 | 100 | 0.35 |  | Qv Correction
5.5 | 0 | 1 | 19.6 | 0.000758 | 1.07 | 0.355 | 0.615 | 2.22 | 4.42 | 5.5 | 0 | 0 | 10 | 1 | 0 | Micro boundary |  |  | 1 | Salinity, g/L
6.24 | 0 | 1 | 17.3 | 0.00086 | 1.21 | 0.403 | 0.698 | 2.52 | 5.02 | 6.24 | 0 | 0 | 25 | 1 | 0 | 0.5 | 0 |  | 0 | Qv, e/L
7.04 | 0 | 1 | 15.3 | 0.00097 | 1.36 | 0.455 | 0.788 | 2.85 | 5.66 | 7.04 | 0 | 0 | 50 | 1 | 0 | 0.5 | 1 |  | 1 | A = phi(eff)/phi(tot)
7.89 | 0 | 1 | 13.7 | 0.00109 | 1.53 | 0.51 | 0.883 | 3.19 | 6.34 | 7.89 | 0 | 0 | 75 | 1 | 0 | Macro boundary |  |  | - | Qv, e/L for ~good match
8.79 | 0 | 1 | 12.3 | 0.00121 | 1.7 | 0.568 | 0.983 | 3.55 | 7.07 | 8.79 | 0 | 0 | 100 | 1 | 0 | 2.5 | 0 |  | - | Qv from companion
9.74 | 0 | 1 | 11.1 | 0.00134 | 1.89 | 0.629 | 1.09 | 3.94 | 7.83 | 9.74 | 0 | 0 | >100 | 1 | 0 | 2.5 | 1
10.8 | 0 | 1 | 9.99 | 0.00149 | 2.09 | 0.698 | 1.21 | 4.36 | 8.68 | 10.8 | 0 | 0
11.9 | 0 | 1 | 9.07 | 0.00164 | 2.31 | 0.769 | 1.33 | 4.81 | 9.56 | 11.9 | 0 | 0 | Thomeer and Swanson Parameters
13.4 | 0 | 1 | 8.06 | 0.00185 | 2.6 | 0.866 | 1.5 | 5.42 | 10.8 | 13.4 | 0 | 0 | PS1 (large pore system) |  |  | PS2 (fine pore system) |  |  | PS3 (fine pore system)
15.3 | 0 | 1 | 7.06 | 0.00211 | 2.97 | 0.988 | 1.71 | 6.18 | 12.3 | 15.3 | 0 | 0 | G Factor | Pd | BV(inf) | G Factor | Pd | BV(inf) | G Factor | Pd | BV(inf) |  | BV TOTAL
17.6 | 0 | 1 | 6.14 | 0.00243 | 3.41 | 1.14 | 1.97 | 7.11 | 14.1 | 17.6 | 0 | 0 | [10 empty] | 0
20.4 | 0 | 1 | 5.27 | 0.00281 | 3.95 | 1.32 | 2.28 | 8.24 | 16.4 | 20.4 | 0 | 0 |  | Thomeer K, md: | #DIV/0! |  | Swanson K md: | 0.01629068
23.6 | 0 | 1 | 4.56 | 0.00325 | 4.57 | 1.52 | 2.64 | 9.54 | 19 | 23.6 | 0 | 0 |  |  |  | Swanson Point is at mas Bv corr/Pc = | 0.002537899 | Pc = | 6744.34 | Bv= | 0
26.7 | 0 | 1 | 4.04 | 0.00368 | 5.17 | 1.72 | 2.99 | 10.8 | 21.5 | 26.7 | 0 | 0
31 | 0 | 1 | 3.47 | 0.00427 | 6.01 | 2 | 3.47 | 12.5 | 24.9 | 31 | 0 | 0
36.1 | 0 | 1 | 2.99 | 0.00497 | 7 | 2.33 | 4.04 | 14.6 | 29 | 36.1 | 0 | 0
42.1 | 0 | 1 | 2.56 | 0.0058 | 8.16 | 2.72 | 4.71 | 17 | 33.8 | 42.1 | 0 | 0
47.9 | 0 | 1 | 2.25 | 0.0066 | 9.28 | 3.09 | 5.36 | 19.4 | 38.5 | 47.9 | 0 | 0
55.1 | 0 | 1 | 1.96 | 0.00759 | 10.7 | 3.56 | 6.16 | 22.3 | 44.3 | 55.1 | 0 | 0
61.4 | 0 | 1 | 1.76 | 0.00846 | 11.9 | 3.97 | 6.87 | 24.8 | 49.4 | 61.4 | 0 | 0
69.9 | 0 | 1 | 1.54 | 0.00963 | 13.5 | 4.52 | 7.82 | 28.2 | 56.2 | 69.9 | 0 | 0
79 | 0 | 1 | 1.36 | 0.0109 | 15.3 | 5.1 | 8.84 | 31.9 | 63.5 | 79 | 0 | 0
89.7 | 0 | 1 | 1.2 | 0.0124 | 17.4 | 5.79 | 10 | 36.3 | 72.1 | 89.7 | 0 | 0
102 | 0 | 1 | 1.06 | 0.0141 | 19.8 | 6.59 | 11.4 | 41.2 | 82 | 102 | 0 | 0
115 | 0 | 1 | 0.939 | 0.0158 | 22.3 | 7.43 | 12.9 | 46.5 | 92.4 | 115 | 0 | 0
131 | 0 | 1 | 0.822 | 0.0181 | 25.4 | 8.46 | 14.7 | 52.9 | 105 | 131 | 0 | 0
147 | 0 | 1 | 0.732 | 0.0203 | 28.5 | 9.5 | 16.4 | 59.4 | 118 | 147 | 0 | 0
168 | 0 | 1 | 0.643 | 0.0231 | 32.6 | 10.9 | 18.8 | 67.9 | 135 | 168 | 0 | 0
190 | 0 | 1 | 0.568 | 0.0262 | 36.8 | 12.3 | 21.3 | 76.8 | 153 | 190 | 0 | 0
213 | 0 | 1 | 0.507 | 0.0294 | 41.3 | 13.8 | 23.8 | 86.1 | 171 | 213 | 0 | 0
240 | 0 | 1 | 0.448 | 0.0331 | 46.5 | 15.5 | 26.9 | 97 | 193 | 240 | 0 | 0
275 | 0 | 1 | 0.392 | 0.0379 | 53.3 | 17.8 | 30.8 | 111 | 221 | 275 | 0 | 0
311 | 0 | 1 | 0.346 | 0.0429 | 60.3 | 20.1 | 34.8 | 126 | 250 | 311 | 0 | 0
352 | 0 | 1 | 0.306 | 0.0485 | 68.2 | 22.7 | 39.4 | 142 | 283 | 352 | 0 | 0
398 | 0 | 1 | 0.27 | 0.0548 | 77.1 | 25.7 | 44.5 | 161 | 320 | 398 | 0 | 0
448 | 0 | 1 | 0.24 | 0.0617 | 86.8 | 28.9 | 50.1 | 181 | 360 | 448 | 0 | 0
509 | 0 | 1 | 0.212 | 0.0701 | 98.6 | 32.9 | 57 | 206 | 409 | 509 | 0 | 0
580 | 0 | 1 | 0.186 | 0.0799 | 112 | 37.5 | 64.9 | 234 | 466 | 580 | 0 | 0
654 | 0 | 1 | 0.165 | 0.0901 | 127 | 42.2 | 73.2 | 264 | 526 | 654 | 0 | 0
734 | 0.0004327275 | 0.9995673 | 0.147 | 0.101 | 142 | 47.4 | 82.1 | 297 | 590 | 734 | 0.0004327275 | 0.01891859
829 | 0.0008987418 | 0.9991013 | 0.13 | 0.114 | 161 | 53.6 | 92.8 | 335 | 666 | 829 | 0.0004660142 | 0.03501011
944 | 0.001664337 | 0.9983357 | 0.114 | 0.13 | 183 | 61 | 106 | 382 | 759 | 944 | 0.0007655948 | 0.05557413
1080 | 0.002962519 | 0.9970375 | 0.1 | 0.149 | 209 | 69.8 | 121 | 436 | 868 | 1080 | 0.001298183 | 0.08239684
1220 | 0.003894548 | 0.9961055 | 0.0884 | 0.168 | 236 | 78.8 | 137 | 493 | 981 | 1220 | 0.0009320285 | 0.09729999
1370 | 0.005126157 | 0.9948738 | 0.0788 | 0.189 | 265 | 88.5 | 153 | 554 | 1100 | 1370 | 0.001231609 | 0.1127959
1540 | 0.00692364 | 0.9930764 | 0.07 | 0.212 | 298 | 99.5 | 172 | 622 | 1240 | 1540 | 0.001797484 | 0.1307156
1750 | 0.009586579 | 0.9904134 | 0.0616 | 0.241 | 339 | 113 | 196 | 707 | 1410 | 1750 | 0.002662939 | 0.1515194
1980 | 0.01314826 | 0.9868517 | 0.0545 | 0.273 | 384 | 128 | 222 | 800 | 1590 | 1980 | 0.00356168 | 0.1731422
2220 | 0.01933959 | 0.9806604 | 0.0486 | 0.306 | 430 | 143 | 248 | 897 | 1780 | 2220 | 0.006191332 | 0.2027332
2510 | 0.03272086 | 0.9672791 | 0.043 | 0.346 | 486 | 162 | 281 | 1010 | 2020 | 2510 | 0.01338127 | 0.2532234
2830 | 0.05898409 | 0.9410159 | 0.0381 | 0.39 | 548 | 183 | 317 | 1140 | 2270 | 2830 | 0.02626323 | 0.330918
3220 | 0.1041209 | 0.8958791 | 0.0335 | 0.444 | 624 | 208 | 360 | 1300 | 2590 | 3220 | 0.04513681 | 0.4351283
3660 | 0.1668331 | 0.8331669 | 0.0295 | 0.504 | 709 | 236 | 410 | 1480 | 2940 | 3660 | 0.0627122 | 0.5470541
4150 | 0.2436589 | 0.7563411 | 0.026 | 0.572 | 804 | 268 | 464 | 1680 | 3340 | 4150 | 0.07682578 | 0.6534008
4700 | 0.3290061 | 0.6709939 | 0.0229 | 0.648 | 911 | 304 | 526 | 1900 | 3780 | 4700 | 0.08534718 | 0.7454191
5300 | 0.4170495 | 0.5829505 | 0.0203 | 0.73 | 1030 | 342 | 593 | 2140 | 4260 | 5300 | 0.08804341 | 0.8197276
5970 | 0.5050596 | 0.4949404 | 0.0181 | 0.823 | 1160 | 386 | 668 | 2410 | 4800 | 5970 | 0.08801012 | 0.8781919
6740 | 0.5869782 | 0.4130218 | 0.016 | 0.929 | 1310 | 435 | 754 | 2720 | 5420 | 6740 | 0.08191865 | 0.9209412
7640 | 0.6527528 | 0.3472472 | 0.0141 | 1.05 | 1480 | 494 | 855 | 3090 | 6140 | 7640 | 0.06577458 | 0.9477327
8640 | 0.7046468 | 0.2953532 | 0.0125 | 1.19 | 1670 | 558 | 967 | 3490 | 6940 | 8640 | 0.05189402 | 0.9642193
9790 | 0.7522136 | 0.2477864 | 0.011 | 1.35 | 1900 | 632 | 1100 | 3960 | 7870 | 9790 | 0.04756674 | 0.9760263
11000 | 0.7932561 | 0.2067439 | 0.00976 | 1.52 | 2130 | 711 | 1230 | 4450 | 8840 | 11000 | 0.04104254 | 0.9840034
12500 | 0.8307037 | 0.1692963 | 0.00862 | 1.72 | 2420 | 807 | 1400 | 5050 | 10000 | 12500 | 0.03744757 | 0.9897068
14100 | 0.8610612 | 0.1389388 | 0.00763 | 1.94 | 2730 | 911 | 1580 | 5700 | 11300 | 14100 | 0.0303575 | 0.9933181
16000 | 0.8871913 | 0.1128087 | 0.00674 | 2.2 | 3100 | 1030 | 1790 | 6470 | 12900 | 16000 | 0.02613008 | 0.9957494
18100 | 0.9087278 | 0.09127222 | 0.00596 | 2.49 | 3510 | 1170 | 2030 | 7310 | 14500 | 18100 | 0.02153652 | 0.9973154
20400 | 0.9262366 | 0.0737634 | 0.00527 | 2.81 | 3950 | 1320 | 2280 | 8240 | 16400 | 20400 | 0.01750882 | 0.9983106
23100 | 0.9407829 | 0.0592171 | 0.00466 | 3.18 | 4480 | 1490 | 2580 | 9340 | 18600 | 23100 | 0.0145463 | 0.9989572
26200 | 0.951934 | 0.04806604 | 0.00412 | 3.61 | 5080 | 1690 | 2930 | 10600 | 21100 | 26200 | 0.01115106 | 0.9993445
29600 | 0.9617203 | 0.03827974 | 0.00364 | 4.08 | 5740 | 1910 | 3310 | 12000 | 23800 | 29600 | 0.009786299 | 0.9996101
33500 | 0.9697756 | 0.03022435 | 0.00322 | 4.62 | 6490 | 2160 | 3750 | 13500 | 26900 | 33500 | 0.008055389 | 0.9997808
37800 | 0.9754344 | 0.02456561 | 0.00285 | 5.21 | 7330 | 2440 | 4230 | 15300 | 30400 | 37800 | 0.005658744 | 0.9998745
42800 | 0.9804274 | 0.0195726 | 0.00252 | 5.9 | 8290 | 2760 | 4790 | 17300 | 34400 | 42800 | 0.00499301 | 0.9999392
48400 | 0.9842554 | 0.01574462 | 0.00223 | 6.67 | 9380 | 3130 | 5420 | 19600 | 38900 | 48400 | 0.003827974 | 0.9999779
55000 | 0.9870515 | 0.01294854 | 0.00196 | 7.58 | 10700 | 3550 | 6150 | 22200 | 44200 | 55000 | 0.002796085 | 1

## 5%Olivine
MERCURY INJECTION DATA SUMMARY | [15 empty] | Conversion Parameters
[10 empty] | Sample: | 5%Olivine | [6 empty] | air/water | air/oil | oil/water
Company: | OKLAHOMA STATE UNIVERSITY |  |  | Sample: |  | 5%Olivine | un- | Host Plug | [7 empty] | Laboratory Theta --> |  | 0 | 0 | 30
File: | 202102162 |  |  | Depth, feet: |  | N/A | stressed | N/A | N/A | Median | Approximate Threshold Data, |  |  |  |  | Laboratory IFT --> |  | 72 | 24 | 48
|  |  |  | Klinkenberg Permeability, md: |  |  | - | - | - | Pore | pore radius, |  | Entry Pressure, psia |  |  | Reservoir Theta --> |  | 0 |  | 30
|  |  |  | Permeability to Air, md: |  |  | - | - | - | Throat, µm | µm | System | Lab | Resv | Height, ft | Reservoir IFT |  | 50 |  | 30
|  |  |  | Swanson Permeability, md: |  |  | 0.01963865 | - | - | 0.0193 | 0.145 | A-Hg | 743.0631 | - | n/a | Laboratory TcosTheta --> |  | 72 | 24 | 41.56922
|  |  |  | Porosity, fraction: |  |  | 0.2854436 | - | - |  |  | G-W | 144 | 100 | 300.3003 | Reservoir TcosTheta --> |  | 50 |  | 25.98076
|  |  |  | maximum Sb/Pc, fraction: |  |  | 0.002834504 |  |  |  |  | O-W | 83.13844 | 51.96152 | 597.2589 | A-Hg Contact Angle: |  | 140 |  |  |  | Gas-Water Pc Test
|  |  |  | R35, microns: |  |  | 0.0224 |  |  |  |  | A-Hg | 5123.42 | (kPa) |  | A-Hg IFT: |  | 485 |  |  |  | Pc | I-F Sw
|  |  |  | R50 (median pore throat radius): |  |  | 0.0193 | [5 empty] | Pore Throat | Hg Sat'n, fraction |  | A-Hg TcosTheta: |  | 371.5316 |  |  |  | 0
[13 empty] | Radius, µm | cumulative | frequency | Density Gradients, psi/foot |  |  | (typical) |  |  | 25
|  | Pseudo- | Pore |  | Conversion |  |  | Estimated Height |  |  |  |  | <0.0025 | 0.002863404 | 0.002863404 | Water: |  | 0.433 | 0.433 |  |  | 50
Injection | Mercury | Wetting | Throat |  | to other Laboratory |  |  | Above Free |  |  | Increm. |  | 0.0050 | 0.02495357 | 0.02209016 | Oil: |  | 0.346 | 0.346 |  |  | 100
Pressure, | Saturation, | Saturation, | Radius, | J | Fluid Systems, psia |  |  | Water, feet |  | Pressure, | Hg sat'n | Cumulative | 0.0075 | 0.06722817 | 0.0422746 | Gas: |  | 0.1 | 0.1 |  |  | 200
psia | fraction | fraction | microns | Values | G-W | G-O | O-W | G-W | O-W | psia | fraction | Kf | 0.010 | 0.1288402 | 0.06161206 | [6 empty] | 300
[10 empty] | 0.57 | 0 | 0 | 0.025 | 0.744587 | 0.6157468 | Sample Parameters | [5 empty] | 450
0.83 | 0 | 1 | 130 | 0.000127 | 0.161 | 0.0536 | 0.0929 | 0.335 | 0.667 | 0.83 | 0 | 0 | 0.050 | 0.9901455 | 0.2455586 | Weight, g | 12.768 |  |  |  |  | 650
1.17 | 0 | 1 | 92.1 | 0.000179 | 0.227 | 0.0756 | 0.131 | 0.473 | 0.94 | 1.17 | 0 | 0 | 0.075 | 0.9950313 | 0.004885729 | PVol, cc | 2.1085 |  |  |  |  | 900
1.46 | 0 | 1 | 73.8 | 0.000223 | 0.283 | 0.0943 | 0.163 | 0.59 | 1.17 | 1.46 | 0 | 0 | 0.10 | 0.9978189 | 0.002787615 | GVol, cc | 5.2782 |  |  |  |  | 1200
1.73 | 0 | 1 | 62.3 | 0.000265 | 0.335 | 0.112 | 0.194 | 0.699 | 1.39 | 1.73 | 0 | 0 | 0.25 | 1 | 0.002181107 | BVol, cc | 7.386748 |  | Total Surface Area
2.11 | 0 | 1 | 51.1 | 0.000323 | 0.409 | 0.136 | 0.236 | 0.853 | 1.7 | 2.11 | 0 | 0 | 0.50 | 1 | 0 | GDens, gm/cc | 2.419006 |  |  |  | m2/g
2.55 | 0 | 1 | 42.3 | 0.00039 | 0.494 | 0.165 | 0.285 | 1.03 | 2.05 | 2.55 | 0 | 0 | 0.75 | 1 | 0 | Bdens, gm/cc | 1.728501
3.03 | 0 | 1 | 35.6 | 0.000463 | 0.587 | 0.196 | 0.339 | 1.22 | 2.44 | 3.03 | 0 | 0 | 1.0 | 1 | 0 |  |  |  | Qv value is from:
3.58 | 0 | 1 | 30.1 | 0.000547 | 0.694 | 0.231 | 0.401 | 1.45 | 2.88 | 3.58 | 0 | 0 | 2.5 | 1 | 0 | R35 Line
4.16 | 0 | 1 | 25.9 | 0.000636 | 0.806 | 0.269 | 0.465 | 1.68 | 3.34 | 4.16 | 0 | 0 | 5.0 | 1 | 0 | 0.001 | 0.35 |  | estimated | CoCw | NMR | CEC | BJ adsb H2O
4.8 | 0 | 1 | 22.4 | 0.000734 | 0.93 | 0.31 | 0.537 | 1.94 | 3.86 | 4.8 | 0 | 0 | 7.5 | 1 | 0 | 100 | 0.35 |  | Qv Correction
5.5 | 0 | 1 | 19.6 | 0.000841 | 1.07 | 0.355 | 0.615 | 2.22 | 4.42 | 5.5 | 0 | 0 | 10 | 1 | 0 | Micro boundary |  |  | 1 | Salinity, g/L
6.24 | 0 | 1 | 17.3 | 0.000954 | 1.21 | 0.403 | 0.698 | 2.52 | 5.02 | 6.24 | 0 | 0 | 25 | 1 | 0 | 0.5 | 0 |  | 0 | Qv, e/L
7.04 | 0 | 1 | 15.3 | 0.00108 | 1.36 | 0.455 | 0.788 | 2.85 | 5.66 | 7.04 | 0 | 0 | 50 | 1 | 0 | 0.5 | 1 |  | 1 | A = phi(eff)/phi(tot)
7.89 | 0 | 1 | 13.7 | 0.00121 | 1.53 | 0.51 | 0.883 | 3.19 | 6.34 | 7.89 | 0 | 0 | 75 | 1 | 0 | Macro boundary |  |  | - | Qv, e/L for ~good match
8.79 | 0 | 1 | 12.3 | 0.00134 | 1.7 | 0.568 | 0.983 | 3.55 | 7.07 | 8.79 | 0 | 0 | 100 | 1 | 0 | 2.5 | 0 |  | - | Qv from companion
9.74 | 0 | 1 | 11.1 | 0.00149 | 1.89 | 0.629 | 1.09 | 3.94 | 7.83 | 9.74 | 0 | 0 | >100 | 1 | 0 | 2.5 | 1
10.8 | 0 | 1 | 9.99 | 0.00165 | 2.09 | 0.698 | 1.21 | 4.36 | 8.68 | 10.8 | 0 | 0
11.9 | 0 | 1 | 9.07 | 0.00182 | 2.31 | 0.769 | 1.33 | 4.81 | 9.56 | 11.9 | 0 | 0 | Thomeer and Swanson Parameters
13.4 | 0 | 1 | 8.06 | 0.00205 | 2.6 | 0.866 | 1.5 | 5.42 | 10.8 | 13.4 | 0 | 0 | PS1 (large pore system) |  |  | PS2 (fine pore system) |  |  | PS3 (fine pore system)
15.3 | 0 | 1 | 7.06 | 0.00234 | 2.97 | 0.988 | 1.71 | 6.18 | 12.3 | 15.3 | 0 | 0 | G Factor | Pd | BV(inf) | G Factor | Pd | BV(inf) | G Factor | Pd | BV(inf) |  | BV TOTAL
17.6 | 0 | 1 | 6.14 | 0.00269 | 3.41 | 1.14 | 1.97 | 7.11 | 14.1 | 17.6 | 0 | 0 | [10 empty] | 0
20.4 | 0 | 1 | 5.27 | 0.00312 | 3.95 | 1.32 | 2.28 | 8.24 | 16.4 | 20.4 | 0 | 0 |  | Thomeer K, md: | #DIV/0! |  | Swanson K md: | 0.01963865
23.6 | 0 | 1 | 4.56 | 0.00361 | 4.57 | 1.52 | 2.64 | 9.54 | 19 | 23.6 | 0 | 0 |  |  |  | Swanson Point is at mas Bv corr/Pc = | 0.002834504 | Pc = | 6744.75 | Bv= | 0
26.7 | 0 | 1 | 4.03 | 0.00408 | 5.17 | 1.72 | 2.99 | 10.8 | 21.5 | 26.7 | 0 | 0
31.1 | 0 | 1 | 3.47 | 0.00476 | 6.03 | 2.01 | 3.48 | 12.6 | 25 | 31.1 | 0 | 0
36.1 | 0 | 1 | 2.99 | 0.00552 | 7 | 2.33 | 4.04 | 14.6 | 29 | 36.1 | 0 | 0
42.1 | 0 | 1 | 2.56 | 0.00644 | 8.16 | 2.72 | 4.71 | 17 | 33.8 | 42.1 | 0 | 0
48 | 0 | 1 | 2.25 | 0.00734 | 9.3 | 3.1 | 5.37 | 19.4 | 38.6 | 48 | 0 | 0
55.1 | 0 | 1 | 1.95 | 0.00843 | 10.7 | 3.56 | 6.16 | 22.3 | 44.3 | 55.1 | 0 | 0
61.4 | 0 | 1 | 1.75 | 0.00939 | 11.9 | 3.97 | 6.87 | 24.8 | 49.4 | 61.4 | 0 | 0
69.9 | 0 | 1 | 1.54 | 0.0107 | 13.5 | 4.52 | 7.82 | 28.2 | 56.2 | 69.9 | 0 | 0
79 | 0 | 1 | 1.36 | 0.0121 | 15.3 | 5.1 | 8.84 | 31.9 | 63.5 | 79 | 0 | 0
89.8 | 0 | 1 | 1.2 | 0.0137 | 17.4 | 5.8 | 10 | 36.3 | 72.2 | 89.8 | 0 | 0
102 | 0 | 1 | 1.06 | 0.0156 | 19.8 | 6.59 | 11.4 | 41.2 | 82 | 102 | 0 | 0
115 | 0 | 1 | 0.938 | 0.0176 | 22.3 | 7.43 | 12.9 | 46.5 | 92.4 | 115 | 0 | 0
131 | 0 | 1 | 0.822 | 0.02 | 25.4 | 8.46 | 14.7 | 52.9 | 105 | 131 | 0 | 0
147 | 0 | 1 | 0.732 | 0.0225 | 28.5 | 9.5 | 16.4 | 59.4 | 118 | 147 | 0 | 0
168 | 0 | 1 | 0.643 | 0.0257 | 32.6 | 10.9 | 18.8 | 67.9 | 135 | 168 | 0 | 0
190 | 0 | 1 | 0.568 | 0.0291 | 36.8 | 12.3 | 21.3 | 76.8 | 153 | 190 | 0 | 0
213 | 0 | 1 | 0.507 | 0.0326 | 41.3 | 13.8 | 23.8 | 86.1 | 171 | 213 | 0 | 0
240 | 0 | 1 | 0.448 | 0.0367 | 46.5 | 15.5 | 26.9 | 97 | 193 | 240 | 0 | 0
275 | 0 | 1 | 0.392 | 0.0421 | 53.3 | 17.8 | 30.8 | 111 | 221 | 275 | 0 | 0
312 | 0 | 1 | 0.346 | 0.0477 | 60.5 | 20.2 | 34.9 | 126 | 251 | 312 | 0 | 0
352 | 0 | 1 | 0.306 | 0.0538 | 68.2 | 22.7 | 39.4 | 142 | 283 | 352 | 0 | 0
398 | 0 | 1 | 0.27 | 0.0609 | 77.1 | 25.7 | 44.5 | 161 | 320 | 398 | 0 | 0
448 | 0 | 1 | 0.24 | 0.0685 | 86.8 | 28.9 | 50.1 | 181 | 360 | 448 | 0 | 0
509 | 0 | 1 | 0.212 | 0.0778 | 98.6 | 32.9 | 57 | 206 | 409 | 509 | 0 | 0
580 | 0 | 1 | 0.186 | 0.0887 | 112 | 37.5 | 64.9 | 234 | 466 | 580 | 0 | 0
654 | 5.265464e-17 | 1 | 0.165 | 0.1 | 127 | 42.2 | 73.2 | 264 | 526 | 654 | 5.265464e-17 | 3.116728e-15
734 | 0.0002371354 | 0.9997629 | 0.147 | 0.112 | 142 | 47.4 | 82.1 | 297 | 590 | 734 | 0.0002371354 | 0.01108093
829 | 0.0006639791 | 0.999336 | 0.13 | 0.127 | 161 | 53.6 | 92.8 | 335 | 666 | 829 | 0.0004268437 | 0.02683447
944 | 0.00113825 | 0.9988618 | 0.114 | 0.144 | 183 | 61 | 106 | 382 | 759 | 944 | 0.0004742708 | 0.04045055
1080 | 0.002181646 | 0.9978184 | 0.1 | 0.165 | 209 | 69.8 | 121 | 436 | 868 | 1080 | 0.001043396 | 0.06349347
1220 | 0.00341475 | 0.9965853 | 0.0884 | 0.187 | 236 | 78.8 | 137 | 493 | 981 | 1220 | 0.001233104 | 0.08456878
1370 | 0.004458146 | 0.9955419 | 0.0787 | 0.209 | 265 | 88.5 | 153 | 554 | 1100 | 1370 | 0.001043396 | 0.09860089
1540 | 0.005643823 | 0.9943562 | 0.07 | 0.235 | 298 | 99.5 | 172 | 622 | 1240 | 1540 | 0.001185677 | 0.1112355
1750 | 0.007019208 | 0.9929808 | 0.0616 | 0.268 | 339 | 113 | 196 | 707 | 1410 | 1750 | 0.001375385 | 0.1227206
1980 | 0.008489447 | 0.9915106 | 0.0545 | 0.303 | 384 | 128 | 222 | 800 | 1590 | 1980 | 0.00147024 | 0.1322612
2220 | 0.01029168 | 0.9897083 | 0.0486 | 0.339 | 430 | 143 | 248 | 897 | 1780 | 2220 | 0.001802229 | 0.1414681
2510 | 0.01370643 | 0.9862936 | 0.0429 | 0.384 | 486 | 162 | 281 | 1010 | 2020 | 2510 | 0.00341475 | 0.1552399
2830 | 0.02542092 | 0.9745791 | 0.0381 | 0.433 | 548 | 183 | 317 | 1140 | 2270 | 2830 | 0.01171449 | 0.1922805
3220 | 0.06151292 | 0.9384871 | 0.0335 | 0.492 | 624 | 208 | 360 | 1300 | 2590 | 3220 | 0.03609201 | 0.2813422
3660 | 0.1272943 | 0.8727057 | 0.0295 | 0.56 | 709 | 236 | 410 | 1480 | 2940 | 3660 | 0.06578136 | 0.4068215
4150 | 0.2199194 | 0.7800806 | 0.026 | 0.635 | 804 | 268 | 464 | 1680 | 3340 | 4150 | 0.09262509 | 0.543857
4700 | 0.3302348 | 0.6697652 | 0.0229 | 0.719 | 911 | 304 | 526 | 1900 | 3780 | 4700 | 0.1103154 | 0.6709759
5300 | 0.4478539 | 0.5521461 | 0.0203 | 0.81 | 1030 | 342 | 593 | 2140 | 4260 | 5300 | 0.1176192 | 0.7770755
5970 | 0.5651411 | 0.4348589 | 0.0181 | 0.913 | 1160 | 386 | 668 | 2410 | 4800 | 5970 | 0.1172872 | 0.860349
6740 | 0.6697652 | 0.3302348 | 0.016 | 1.03 | 1310 | 435 | 754 | 2720 | 5420 | 6740 | 0.1046241 | 0.9187042
7650 | 0.7410481 | 0.2589519 | 0.0141 | 1.17 | 1480 | 494 | 856 | 3090 | 6150 | 7650 | 0.0712829 | 0.9497375
8640 | 0.7953996 | 0.2046004 | 0.0125 | 1.32 | 1670 | 558 | 967 | 3490 | 6940 | 8640 | 0.05435143 | 0.9681931
9790 | 0.8414513 | 0.1585487 | 0.011 | 1.5 | 1900 | 632 | 1100 | 3960 | 7870 | 9790 | 0.0460517 | 0.9804108
11000 | 0.8781124 | 0.1218876 | 0.00976 | 1.68 | 2130 | 711 | 1230 | 4450 | 8840 | 11000 | 0.03666113 | 0.9880268
12500 | 0.9075172 | 0.09248281 | 0.00862 | 1.91 | 2420 | 807 | 1400 | 5050 | 10000 | 12500 | 0.02940479 | 0.9928135
14100 | 0.9302348 | 0.06976524 | 0.00763 | 2.16 | 2730 | 911 | 1580 | 5700 | 11300 | 14100 | 0.02271757 | 0.995702
16000 | 0.9477828 | 0.05221722 | 0.00674 | 2.45 | 3100 | 1030 | 1790 | 6470 | 12900 | 16000 | 0.01754802 | 0.9974472
18100 | 0.9612995 | 0.0387005 | 0.00596 | 2.77 | 3510 | 1170 | 2030 | 7310 | 14500 | 18100 | 0.01351672 | 0.9984977
20400 | 0.9714963 | 0.02850368 | 0.00527 | 3.12 | 3950 | 1320 | 2280 | 8240 | 16400 | 20400 | 0.01019682 | 0.9991172
23100 | 0.9794641 | 0.02053593 | 0.00466 | 3.53 | 4480 | 1490 | 2580 | 9340 | 18600 | 23100 | 0.00796775 | 0.9994957
26200 | 0.9852502 | 0.01474982 | 0.00412 | 4.01 | 5080 | 1690 | 2930 | 10600 | 21100 | 26200 | 0.005786104 | 0.9997105
29600 | 0.9893763 | 0.01062367 | 0.00364 | 4.53 | 5740 | 1910 | 3310 | 12000 | 23800 | 29600 | 0.004126156 | 0.9998302
33500 | 0.9927437 | 0.007256343 | 0.00322 | 5.12 | 6490 | 2160 | 3750 | 13500 | 26900 | 33500 | 0.003367323 | 0.9999065
37800 | 0.995115 | 0.004884989 | 0.00285 | 5.78 | 7330 | 2440 | 4230 | 15300 | 30400 | 37800 | 0.002371354 | 0.9999485
42800 | 0.9970595 | 0.002940479 | 0.00252 | 6.54 | 8290 | 2760 | 4790 | 17300 | 34400 | 42800 | 0.00194451 | 0.9999754
48400 | 0.9984823 | 0.001517667 | 0.00223 | 7.4 | 9380 | 3130 | 5420 | 19600 | 38900 | 48400 | 0.001422812 | 0.9999908
55000 | 0.9995732 | 0.0004268437 | 0.00196 | 8.41 | 10700 | 3550 | 6150 | 22200 | 44200 | 55000 | 0.001090823 | 1

## 5%Zeolite
MERCURY INJECTION DATA SUMMARY | [15 empty] | Conversion Parameters
[10 empty] | Sample: | 5%Zeolite | [6 empty] | air/water | air/oil | oil/water
Company: | OKLAHOMA STATE UNIVERSITY |  |  | Sample: |  | 5%Zeolite | un- | Host Plug | [7 empty] | Laboratory Theta --> |  | 0 | 0 | 30
File: | 202102162 |  |  | Depth, feet: |  | N/A | stressed | N/A | N/A | Median | Approximate Threshold Data, |  |  |  |  | Laboratory IFT --> |  | 72 | 24 | 48
|  |  |  | Klinkenberg Permeability, md: |  |  | - | - | - | Pore | pore radius, |  | Entry Pressure, psia |  |  | Reservoir Theta --> |  | 0 |  | 30
|  |  |  | Permeability to Air, md: |  |  | - | - | - | Throat, µm | µm | System | Lab | Resv | Height, ft | Reservoir IFT |  | 50 |  | 30
|  |  |  | Swanson Permeability, md: |  |  | 0.02331431 | - | - | 0.0183 | 0.164 | A-Hg | 656.9765 | - | n/a | Laboratory TcosTheta --> |  | 72 | 24 | 41.56922
|  |  |  | Porosity, fraction: |  |  | 0.3019941 | - | - |  |  | G-W | 127.3171 | 88.41463 | 265.5094 | Reservoir TcosTheta --> |  | 50 |  | 25.98076
|  |  |  | maximum Sb/Pc, fraction: |  |  | 0.003137186 |  |  |  |  | O-W | 73.50655 | 45.94159 | 528.0643 | A-Hg Contact Angle: |  | 140 |  |  |  | Gas-Water Pc Test
|  |  |  | R35, microns: |  |  | 0.0209 |  |  |  |  | A-Hg | 4529.853 | (kPa) |  | A-Hg IFT: |  | 485 |  |  |  | Pc | I-F Sw
|  |  |  | R50 (median pore throat radius): |  |  | 0.0183 | [5 empty] | Pore Throat | Hg Sat'n, fraction |  | A-Hg TcosTheta: |  | 371.5316 |  |  |  | 0
[13 empty] | Radius, µm | cumulative | frequency | Density Gradients, psi/foot |  |  | (typical) |  |  | 25
|  | Pseudo- | Pore |  | Conversion |  |  | Estimated Height |  |  |  |  | <0.0025 | 0.006663183 | 0.006663183 | Water: |  | 0.433 | 0.433 |  |  | 50
Injection | Mercury | Wetting | Throat |  | to other Laboratory |  |  | Above Free |  |  | Increm. |  | 0.0050 | 0.02656307 | 0.01989988 | Oil: |  | 0.346 | 0.346 |  |  | 100
Pressure, | Saturation, | Saturation, | Radius, | J | Fluid Systems, psia |  |  | Water, feet |  | Pressure, | Hg sat'n | Cumulative | 0.0075 | 0.0573371 | 0.03077403 | Gas: |  | 0.1 | 0.1 |  |  | 200
psia | fraction | fraction | microns | Values | G-W | G-O | O-W | G-W | O-W | psia | fraction | Kf | 0.010 | 0.09552076 | 0.03818366 | [6 empty] | 300
[10 empty] | 0.6 | 0 | 0 | 0.025 | 0.7931887 | 0.697668 | Sample Parameters | [5 empty] | 450
0.84 | 0 | 1 | 128 | 0.000136 | 0.163 | 0.0543 | 0.094 | 0.339 | 0.675 | 0.84 | 0 | 0 | 0.050 | 0.9762703 | 0.1830816 | Weight, g | 17.572 |  |  |  |  | 650
1.17 | 0 | 1 | 92.1 | 0.00019 | 0.227 | 0.0756 | 0.131 | 0.473 | 0.94 | 1.17 | 0 | 0 | 0.075 | 0.991005 | 0.01473469 | PVol, cc | 3.216 |  |  |  |  | 900
1.45 | 0 | 1 | 74.3 | 0.000235 | 0.281 | 0.0937 | 0.162 | 0.586 | 1.17 | 1.45 | 0 | 0 | 0.10 | 0.9964948 | 0.005489796 | GVol, cc | 7.4332 |  |  |  |  | 1200
1.72 | 0 | 1 | 62.6 | 0.000279 | 0.333 | 0.111 | 0.192 | 0.695 | 1.38 | 1.72 | 0 | 0 | 0.25 | 1 | 0.003505233 | BVol, cc | 10.64922 |  | Total Surface Area
2.1 | 0 | 1 | 51.3 | 0.00034 | 0.407 | 0.136 | 0.235 | 0.849 | 1.69 | 2.1 | 0 | 0 | 0.50 | 1 | 0 | GDens, gm/cc | 2.363989 |  |  |  | m2/g
2.53 | 0 | 1 | 42.6 | 0.00041 | 0.49 | 0.163 | 0.283 | 1.02 | 2.03 | 2.53 | 0 | 0 | 0.75 | 1 | 0 | Bdens, gm/cc | 1.650075
3.02 | 0 | 1 | 35.7 | 0.000489 | 0.585 | 0.195 | 0.338 | 1.22 | 2.43 | 3.02 | 0 | 0 | 1.0 | 1 | 0 |  |  |  | Qv value is from:
3.56 | 0 | 1 | 30.3 | 0.000577 | 0.69 | 0.23 | 0.398 | 1.44 | 2.86 | 3.56 | 0 | 0 | 2.5 | 1 | 0 | R35 Line
4.18 | 0 | 1 | 25.8 | 0.000677 | 0.81 | 0.27 | 0.468 | 1.69 | 3.36 | 4.18 | 0 | 0 | 5.0 | 1 | 0 | 0.001 | 0.35 |  | estimated | CoCw | NMR | CEC | BJ adsb H2O
4.8 | 0 | 1 | 22.4 | 0.000778 | 0.93 | 0.31 | 0.537 | 1.94 | 3.86 | 4.8 | 0 | 0 | 7.5 | 1 | 0 | 100 | 0.35 |  | Qv Correction
5.54 | 0 | 1 | 19.4 | 0.000897 | 1.07 | 0.358 | 0.62 | 2.24 | 4.45 | 5.54 | 0 | 0 | 10 | 1 | 0 | Micro boundary |  |  | 1 | Salinity, g/L
6.28 | 0 | 1 | 17.2 | 0.00102 | 1.22 | 0.406 | 0.703 | 2.54 | 5.05 | 6.28 | 0 | 0 | 25 | 1 | 0 | 0.5 | 0 |  | 0 | Qv, e/L
7.07 | 0 | 1 | 15.2 | 0.00115 | 1.37 | 0.457 | 0.791 | 2.86 | 5.68 | 7.07 | 0 | 0 | 50 | 1 | 0 | 0.5 | 1 |  | 1 | A = phi(eff)/phi(tot)
7.92 | 0 | 1 | 13.6 | 0.00128 | 1.53 | 0.512 | 0.886 | 3.2 | 6.37 | 7.92 | 0 | 0 | 75 | 1 | 0 | Macro boundary |  |  | - | Qv, e/L for ~good match
8.81 | 0 | 1 | 12.2 | 0.00143 | 1.71 | 0.569 | 0.986 | 3.56 | 7.08 | 8.81 | 0 | 0 | 100 | 1 | 0 | 2.5 | 0 |  | - | Qv from companion
9.75 | 0 | 1 | 11.1 | 0.00158 | 1.89 | 0.63 | 1.09 | 3.94 | 7.84 | 9.75 | 0 | 0 | >100 | 1 | 0 | 2.5 | 1
10.8 | 0 | 1 | 9.99 | 0.00175 | 2.09 | 0.698 | 1.21 | 4.36 | 8.68 | 10.8 | 0 | 0
11.9 | 0 | 1 | 9.06 | 0.00193 | 2.31 | 0.769 | 1.33 | 4.81 | 9.56 | 11.9 | 0 | 0 | Thomeer and Swanson Parameters
13.4 | 0 | 1 | 8.05 | 0.00217 | 2.6 | 0.866 | 1.5 | 5.42 | 10.8 | 13.4 | 0 | 0 | PS1 (large pore system) |  |  | PS2 (fine pore system) |  |  | PS3 (fine pore system)
15.3 | 0 | 1 | 7.05 | 0.00248 | 2.97 | 0.988 | 1.71 | 6.18 | 12.3 | 15.3 | 0 | 0 | G Factor | Pd | BV(inf) | G Factor | Pd | BV(inf) | G Factor | Pd | BV(inf) |  | BV TOTAL
17.6 | 0 | 1 | 6.14 | 0.00285 | 3.41 | 1.14 | 1.97 | 7.11 | 14.1 | 17.6 | 0 | 0 | [10 empty] | 0
20.5 | 0 | 1 | 5.27 | 0.00332 | 3.97 | 1.32 | 2.29 | 8.28 | 16.5 | 20.5 | 0 | 0 |  | Thomeer K, md: | #DIV/0! |  | Swanson K md: | 0.02331431
23.6 | 0 | 1 | 4.56 | 0.00382 | 4.57 | 1.52 | 2.64 | 9.54 | 19 | 23.6 | 0 | 0 |  |  |  | Swanson Point is at mas Bv corr/Pc = | 0.003137186 | Pc = | 7646.84 | Bv= | 0
26.4 | 0 | 1 | 4.09 | 0.00428 | 5.12 | 1.71 | 2.95 | 10.7 | 21.2 | 26.4 | 0 | 0
31 | 0 | 1 | 3.48 | 0.00502 | 6.01 | 2 | 3.47 | 12.5 | 24.9 | 31 | 0 | 0
37.3 | 0 | 1 | 2.89 | 0.00604 | 7.23 | 2.41 | 4.17 | 15.1 | 30 | 37.3 | 0 | 0
42.9 | 0 | 1 | 2.51 | 0.00695 | 8.31 | 2.77 | 4.8 | 17.3 | 34.5 | 42.9 | 0 | 0
48.7 | 0 | 1 | 2.21 | 0.00789 | 9.44 | 3.15 | 5.45 | 19.7 | 39.1 | 48.7 | 0 | 0
55.3 | 0 | 1 | 1.95 | 0.00896 | 10.7 | 3.57 | 6.19 | 22.3 | 44.4 | 55.3 | 0 | 0
62.2 | 0 | 1 | 1.73 | 0.0101 | 12.1 | 4.02 | 6.96 | 25.1 | 50 | 62.2 | 0 | 0
70.3 | 0 | 1 | 1.53 | 0.0114 | 13.6 | 4.54 | 7.87 | 28.4 | 56.5 | 70.3 | 0 | 0
80 | 0 | 1 | 1.35 | 0.013 | 15.5 | 5.17 | 8.95 | 32.3 | 64.3 | 80 | 0 | 0
90.5 | 0 | 1 | 1.19 | 0.0147 | 17.5 | 5.85 | 10.1 | 36.6 | 72.7 | 90.5 | 0 | 0
103 | 0 | 1 | 1.05 | 0.0167 | 20 | 6.65 | 11.5 | 41.6 | 82.8 | 103 | 0 | 0
115 | 0 | 1 | 0.935 | 0.0186 | 22.3 | 7.43 | 12.9 | 46.5 | 92.4 | 115 | 0 | 0
132 | 0 | 1 | 0.819 | 0.0214 | 25.6 | 8.53 | 14.8 | 53.3 | 106 | 132 | 0 | 0
147 | 0 | 1 | 0.733 | 0.0238 | 28.5 | 9.5 | 16.4 | 59.4 | 118 | 147 | 0 | 0
167 | 0 | 1 | 0.645 | 0.0271 | 32.4 | 10.8 | 18.7 | 67.5 | 134 | 167 | 0 | 0
191 | 0 | 1 | 0.565 | 0.0309 | 37 | 12.3 | 21.4 | 77.2 | 154 | 191 | 0 | 0
213 | 0 | 1 | 0.506 | 0.0345 | 41.3 | 13.8 | 23.8 | 86.1 | 171 | 213 | 0 | 0
240 | 0 | 1 | 0.448 | 0.0389 | 46.5 | 15.5 | 26.9 | 97 | 193 | 240 | 0 | 0
275 | 0 | 1 | 0.391 | 0.0445 | 53.3 | 17.8 | 30.8 | 111 | 221 | 275 | 0 | 0
312 | 0 | 1 | 0.346 | 0.0505 | 60.5 | 20.2 | 34.9 | 126 | 251 | 312 | 0 | 0
353 | 0 | 1 | 0.305 | 0.0572 | 68.4 | 22.8 | 39.5 | 143 | 284 | 353 | 0 | 0
399 | 0 | 1 | 0.27 | 0.0646 | 77.3 | 25.8 | 44.6 | 161 | 321 | 399 | 0 | 0
450 | 0 | 1 | 0.239 | 0.0729 | 87.2 | 29.1 | 50.3 | 182 | 362 | 450 | 0 | 0
509 | 0 | 1 | 0.212 | 0.0825 | 98.6 | 32.9 | 57 | 206 | 409 | 509 | 0 | 0
579 | 0 | 1 | 0.186 | 0.0938 | 112 | 37.4 | 64.8 | 234 | 465 | 579 | 0 | 0
654 | 0.0004042289 | 0.9995958 | 0.165 | 0.106 | 127 | 42.2 | 73.2 | 264 | 526 | 654 | 0.0004042289 | 0.02169404
733 | 0.0007773632 | 0.9992226 | 0.147 | 0.119 | 142 | 47.3 | 82 | 296 | 589 | 733 | 0.0003731343 | 0.03751016
829 | 0.001399254 | 0.9986007 | 0.13 | 0.134 | 161 | 53.6 | 92.8 | 335 | 666 | 829 | 0.0006218905 | 0.0583267
943 | 0.0022699 | 0.9977301 | 0.114 | 0.153 | 183 | 60.9 | 106 | 381 | 758 | 943 | 0.0008706468 | 0.08099146
1080 | 0.003513682 | 0.9964863 | 0.0999 | 0.175 | 209 | 69.8 | 121 | 436 | 868 | 1080 | 0.001243781 | 0.1058816
1220 | 0.005223881 | 0.9947761 | 0.0884 | 0.198 | 236 | 78.8 | 137 | 493 | 981 | 1220 | 0.001710199 | 0.1323332
1370 | 0.007649254 | 0.9923507 | 0.0787 | 0.222 | 265 | 88.5 | 153 | 554 | 1100 | 1370 | 0.002425373 | 0.1618714
1540 | 0.0107898 | 0.9892102 | 0.07 | 0.249 | 298 | 99.5 | 172 | 622 | 1240 | 1540 | 0.003140547 | 0.1921743
1750 | 0.01470771 | 0.9852923 | 0.0616 | 0.283 | 339 | 113 | 196 | 707 | 1410 | 1750 | 0.00391791 | 0.2218044
1980 | 0.01940299 | 0.980597 | 0.0545 | 0.321 | 384 | 128 | 222 | 800 | 1590 | 1980 | 0.004695274 | 0.2494034
2220 | 0.02512438 | 0.9748756 | 0.0486 | 0.36 | 430 | 143 | 248 | 897 | 1780 | 2220 | 0.005721393 | 0.2758804
2510 | 0.03401741 | 0.9659826 | 0.043 | 0.407 | 486 | 162 | 281 | 1010 | 2020 | 2510 | 0.008893035 | 0.3083672
2830 | 0.04847637 | 0.9515236 | 0.0381 | 0.458 | 548 | 183 | 317 | 1140 | 2270 | 2830 | 0.01445896 | 0.3497877
3220 | 0.07409826 | 0.9259017 | 0.0335 | 0.522 | 624 | 208 | 360 | 1300 | 2590 | 3220 | 0.02562189 | 0.4070577
3660 | 0.115454 | 0.884546 | 0.0295 | 0.593 | 709 | 236 | 410 | 1480 | 2940 | 3660 | 0.04135572 | 0.4785224
4150 | 0.1782338 | 0.8217662 | 0.026 | 0.672 | 804 | 268 | 464 | 1680 | 3340 | 4150 | 0.06277985 | 0.562671
4700 | 0.2669154 | 0.7330846 | 0.0229 | 0.761 | 911 | 304 | 526 | 1900 | 3780 | 4700 | 0.08868159 | 0.6552565
5300 | 0.3816231 | 0.6183769 | 0.0203 | 0.859 | 1030 | 342 | 593 | 2140 | 4260 | 5300 | 0.1147077 | 0.749004
5970 | 0.5169776 | 0.4830224 | 0.0181 | 0.967 | 1160 | 386 | 668 | 2410 | 4800 | 5970 | 0.1353545 | 0.8360704
6750 | 0.6678794 | 0.3321206 | 0.016 | 1.09 | 1310 | 436 | 755 | 2730 | 5430 | 6750 | 0.1509017 | 0.9123123
7650 | 0.7943719 | 0.2056281 | 0.0141 | 1.24 | 1480 | 494 | 856 | 3090 | 6150 | 7650 | 0.1264925 | 0.962185
8650 | 0.857898 | 0.142102 | 0.0125 | 1.4 | 1680 | 559 | 968 | 3500 | 6950 | 8650 | 0.06352612 | 0.981721
9790 | 0.8871891 | 0.1128109 | 0.011 | 1.59 | 1900 | 632 | 1100 | 3960 | 7870 | 9790 | 0.02929104 | 0.9887608
11000 | 0.9085199 | 0.0914801 | 0.00976 | 1.78 | 2130 | 711 | 1230 | 4450 | 8840 | 11000 | 0.02133085 | 0.9927755
12500 | 0.9268035 | 0.07319652 | 0.00862 | 2.02 | 2420 | 807 | 1400 | 5050 | 10000 | 12500 | 0.01828358 | 0.9954714
14100 | 0.9408893 | 0.0591107 | 0.00763 | 2.28 | 2730 | 911 | 1580 | 5700 | 11300 | 14100 | 0.01408582 | 0.9970936
16000 | 0.9531095 | 0.04689055 | 0.00674 | 2.59 | 3100 | 1030 | 1790 | 6470 | 12900 | 16000 | 0.01222015 | 0.9981948
18100 | 0.9629042 | 0.03709577 | 0.00596 | 2.93 | 3510 | 1170 | 2030 | 7310 | 14500 | 18100 | 0.009794776 | 0.9988845
20400 | 0.9706779 | 0.02932214 | 0.00527 | 3.3 | 3950 | 1320 | 2280 | 8240 | 16400 | 20400 | 0.007773632 | 0.9993124
23100 | 0.9768657 | 0.02313433 | 0.00466 | 3.74 | 4480 | 1490 | 2580 | 9340 | 18600 | 23100 | 0.006187811 | 0.9995788
26200 | 0.9817786 | 0.01822139 | 0.00412 | 4.24 | 5080 | 1690 | 2930 | 10600 | 21100 | 26200 | 0.004912935 | 0.999744
29600 | 0.9856965 | 0.01430348 | 0.00364 | 4.79 | 5740 | 1910 | 3310 | 12000 | 23800 | 29600 | 0.00391791 | 0.999847
33500 | 0.988806 | 0.01119403 | 0.00322 | 5.43 | 6490 | 2160 | 3750 | 13500 | 26900 | 33500 | 0.003109453 | 0.9999108
37800 | 0.9912935 | 0.008706468 | 0.00285 | 6.12 | 7330 | 2440 | 4230 | 15300 | 30400 | 37800 | 0.002487562 | 0.9999507
42800 | 0.9932525 | 0.006747512 | 0.00252 | 6.93 | 8290 | 2760 | 4790 | 17300 | 34400 | 42800 | 0.001958955 | 0.9999753
48400 | 0.9948072 | 0.005192786 | 0.00223 | 7.84 | 9380 | 3130 | 5420 | 19600 | 38900 | 48400 | 0.001554726 | 0.9999905
55000 | 0.996051 | 0.003949005 | 0.00196 | 8.91 | 10700 | 3550 | 6150 | 22200 | 44200 | 55000 | 0.001243781 | 1

## Sheet1
Pore Throat | Hg Sat'n, fraction |  | Pore Throat | Hg Sat'n, fraction |  | Pore throat radius | Hg satturation fraction
Radius, µm | cumulative | frequency | Radius, µm | cumulative | frequency | μm | 5% Fer | Neat
<0.0025 | 0.006663183 | 0.006663183 | <0.0025 | 0.01936452 | 0.01936452 | <0.0025 | 0.006663183 | 0.01936452
0.0050 | 0.02656307 | 0.01989988 | 0.0050 | 0.06727754 | 0.04791302 | 0.0050 | 0.01989988 | 0.04791302
0.0075 | 0.0573371 | 0.03077403 | 0.0075 | 0.1351501 | 0.06787252 | 0.0075 | 0.03077403 | 0.06787252
0.010 | 0.09552076 | 0.03818366 | 0.010 | 0.2145094 | 0.07935934 | 0.010 | 0.03818366 | 0.07935934
0.025 | 0.7931887 | 0.697668 | 0.025 | 0.728826 | 0.5143166 | 0.025 | 0.697668 | 0.5143166
0.050 | 0.9762703 | 0.1830816 | 0.050 | 0.9821606 | 0.2533346 | 0.050 | 0.1830816 | 0.2533346
0.075 | 0.991005 | 0.01473469 | 0.075 | 0.9940993 | 0.01193871 | 0.075 | 0.01473469 | 0.01193871
0.10 | 0.9964948 | 0.005489796 | 0.10 | 0.9970378 | 0.002938472 | 0.10 | 0.005489796 | 0.002938472
0.25 | 1 | 0.003505233 | 0.25 | 1 | 0.002962191 | 0.25 | 0.003505233 | 0.002962191
0.50 | 1 | 0 | 0.50 | 1 | 0 | 0.50 | 0 | 0
0.75 | 1 | 0 | 0.75 | 1 | 0 | 0.75 | 0 | 0
1.0 | 1 | 0 | 1.0 | 1 | 0 | 1.0 | 0 | 0
2.5 | 1 | 0 | 2.5 | 1 | 0 | 2.5 | 0 | 0
5.0 | 1 | 0 | 5.0 | 1 | 0 | 5.0 | 0 | 0
7.5 | 1 | 0 | 7.5 | 1 | 0 | 7.5 | 0 | 0
10 | 1 | 0 | 10 | 1 | 0 | 10 | 0 | 0
25 | 1 | 0 | 25 | 1 | 0 | 25 | 0 | 0
50 | 1 | 0 | 50 | 1 | 0 | 50 | 0 | 0
75 | 1 | 0 | 75 | 1 | 0 | 75 | 0 | 0
100 | 1 | 0 | 100 | 1 | 0 | 100 | 0 | 0
>100 | 1 | 0 | >100 | 1 | 0 | >100 | 0 | 0

## 0.05%G
MERCURY INJECTION DATA SUMMARY | [15 empty] | Conversion Parameters
[10 empty] | Sample: | 0.05%G | [6 empty] | air/water | air/oil | oil/water
Company: | OKLAHOMA STATE UNIVERSITY |  |  | Sample: |  | 0.05%G | un- | Host Plug | [7 empty] | Laboratory Theta --> |  | 0 | 0 | 30
File: | 202102162 |  |  | Depth, feet: |  | N/A | stressed | N/A | N/A | Median | Approximate Threshold Data, |  |  |  |  | Laboratory IFT --> |  | 72 | 24 | 48
|  |  |  | Klinkenberg Permeability, md: |  |  | - | - | - | Pore | pore radius, |  | Entry Pressure, psia |  |  | Reservoir Theta --> |  | 0 |  | 30
|  |  |  | Permeability to Air, md: |  |  | - | - | - | Throat, µm | µm | System | Lab | Resv | Height, ft | Reservoir IFT |  | 50 |  | 30
|  |  |  | Swanson Permeability, md: |  |  | 0.01820402 | - | - | 0.0183 | 0.128 | A-Hg | 841.7512 | - | n/a | Laboratory TcosTheta --> |  | 72 | 24 | 41.56922
|  |  |  | Porosity, fraction: |  |  | 0.2962572 | - | - |  |  | G-W | 163.125 | 113.28125 | 340.1839 | Reservoir TcosTheta --> |  | 50 |  | 25.98076
|  |  |  | maximum Sb/Pc, fraction: |  |  | 0.00271016 |  |  |  |  | O-W | 94.18026 | 58.86266 | 676.5823 | A-Hg Contact Angle: |  | 140 |  |  |  | Gas-Water Pc Test
|  |  |  | R35, microns: |  |  | 0.0217 |  |  |  |  | A-Hg | 5803.874 | (kPa) |  | A-Hg IFT: |  | 485 |  |  |  | Pc | I-F Sw
|  |  |  | R50 (median pore throat radius): |  |  | 0.0183 | [5 empty] | Pore Throat | Hg Sat'n, fraction |  | A-Hg TcosTheta: |  | 371.5316 |  |  |  | 0
[13 empty] | Radius, µm | cumulative | frequency | Density Gradients, psi/foot |  |  | (typical) |  |  | 25
|  | Pseudo- | Pore |  | Conversion |  |  | Estimated Height |  |  |  |  | <0.0025 | 0.01072429 | 0.01072429 | Water: |  | 0.433 | 0.433 |  |  | 50
Injection | Mercury | Wetting | Throat |  | to other Laboratory |  |  | Above Free |  |  | Increm. |  | 0.0050 | 0.03278444 | 0.02206015 | Oil: |  | 0.346 | 0.346 |  |  | 100
Pressure, | Saturation, | Saturation, | Radius, | J | Fluid Systems, psia |  |  | Water, feet |  | Pressure, | Hg sat'n | Cumulative | 0.0075 | 0.08387105 | 0.05108661 | Gas: |  | 0.1 | 0.1 |  |  | 200
psia | fraction | fraction | microns | Values | G-W | G-O | O-W | G-W | O-W | psia | fraction | Kf | 0.010 | 0.1568634 | 0.07299236 | [6 empty] | 300
[10 empty] | 0.6 | 0 | 0 | 0.025 | 0.756681 | 0.5998176 | Sample Parameters | [5 empty] | 450
0.84 | 0 | 1 | 128 | 0.000121 | 0.163 | 0.0543 | 0.094 | 0.339 | 0.675 | 0.84 | 0 | 0 | 0.050 | 0.9898737 | 0.2331927 | Weight, g | 15.138 |  |  |  |  | 650
1.17 | 0 | 1 | 92.1 | 0.000169 | 0.227 | 0.0756 | 0.131 | 0.473 | 0.94 | 1.17 | 0 | 0 | 0.075 | 0.9960819 | 0.006208209 | PVol, cc | 2.6139 |  |  |  |  | 900
1.45 | 0 | 1 | 74.3 | 0.00021 | 0.281 | 0.0937 | 0.162 | 0.586 | 1.17 | 1.45 | 0 | 0 | 0.10 | 0.9982068 | 0.002124896 | GVol, cc | 6.2092 |  |  |  |  | 1200
1.72 | 0 | 1 | 62.6 | 0.000249 | 0.333 | 0.111 | 0.192 | 0.695 | 1.38 | 1.72 | 0 | 0 | 0.25 | 1 | 0.001793223 | BVol, cc | 8.823077 |  | Total Surface Area
2.1 | 0 | 1 | 51.3 | 0.000303 | 0.407 | 0.136 | 0.235 | 0.849 | 1.69 | 2.1 | 0 | 0 | 0.50 | 1 | 0 | GDens, gm/cc | 2.437995 |  |  |  | m2/g
2.53 | 0 | 1 | 42.6 | 0.000366 | 0.49 | 0.163 | 0.283 | 1.02 | 2.03 | 2.53 | 0 | 0 | 0.75 | 1 | 0 | Bdens, gm/cc | 1.715728
3.02 | 0 | 1 | 35.7 | 0.000436 | 0.585 | 0.195 | 0.338 | 1.22 | 2.43 | 3.02 | 0 | 0 | 1.0 | 1 | 0 |  |  |  | Qv value is from:
3.56 | 0 | 1 | 30.3 | 0.000514 | 0.69 | 0.23 | 0.398 | 1.44 | 2.86 | 3.56 | 0 | 0 | 2.5 | 1 | 0 | R35 Line
4.18 | 0 | 1 | 25.8 | 0.000604 | 0.81 | 0.27 | 0.468 | 1.69 | 3.36 | 4.18 | 0 | 0 | 5.0 | 1 | 0 | 0.001 | 0.35 |  | estimated | CoCw | NMR | CEC | BJ adsb H2O
4.8 | 0 | 1 | 22.4 | 0.000694 | 0.93 | 0.31 | 0.537 | 1.94 | 3.86 | 4.8 | 0 | 0 | 7.5 | 1 | 0 | 100 | 0.35 |  | Qv Correction
5.54 | 0 | 1 | 19.4 | 0.000801 | 1.07 | 0.358 | 0.62 | 2.24 | 4.45 | 5.54 | 0 | 0 | 10 | 1 | 0 | Micro boundary |  |  | 1 | Salinity, g/L
6.28 | 0 | 1 | 17.2 | 0.000908 | 1.22 | 0.406 | 0.703 | 2.54 | 5.05 | 6.28 | 0 | 0 | 25 | 1 | 0 | 0.5 | 0 |  | 0 | Qv, e/L
7.07 | 0 | 1 | 15.2 | 0.00102 | 1.37 | 0.457 | 0.791 | 2.86 | 5.68 | 7.07 | 0 | 0 | 50 | 1 | 0 | 0.5 | 1 |  | 1 | A = phi(eff)/phi(tot)
7.92 | 0 | 1 | 13.6 | 0.00114 | 1.53 | 0.512 | 0.886 | 3.2 | 6.37 | 7.92 | 0 | 0 | 75 | 1 | 0 | Macro boundary |  |  | - | Qv, e/L for ~good match
8.81 | 0 | 1 | 12.2 | 0.00127 | 1.71 | 0.569 | 0.986 | 3.56 | 7.08 | 8.81 | 0 | 0 | 100 | 1 | 0 | 2.5 | 0 |  | - | Qv from companion
9.75 | 0 | 1 | 11.1 | 0.00141 | 1.89 | 0.63 | 1.09 | 3.94 | 7.84 | 9.75 | 0 | 0 | >100 | 1 | 0 | 2.5 | 1
10.8 | 0 | 1 | 9.99 | 0.00156 | 2.09 | 0.698 | 1.21 | 4.36 | 8.68 | 10.8 | 0 | 0
11.9 | 0 | 1 | 9.06 | 0.00172 | 2.31 | 0.769 | 1.33 | 4.81 | 9.56 | 11.9 | 0 | 0 | Thomeer and Swanson Parameters
13.4 | 0 | 1 | 8.05 | 0.00194 | 2.6 | 0.866 | 1.5 | 5.42 | 10.8 | 13.4 | 0 | 0 | PS1 (large pore system) |  |  | PS2 (fine pore system) |  |  | PS3 (fine pore system)
15.3 | 0 | 1 | 7.05 | 0.00221 | 2.97 | 0.988 | 1.71 | 6.18 | 12.3 | 15.3 | 0 | 0 | G Factor | Pd | BV(inf) | G Factor | Pd | BV(inf) | G Factor | Pd | BV(inf) |  | BV TOTAL
17.6 | 0 | 1 | 6.14 | 0.00254 | 3.41 | 1.14 | 1.97 | 7.11 | 14.1 | 17.6 | 0 | 0 | [10 empty] | 0
20.5 | 0 | 1 | 5.27 | 0.00296 | 3.97 | 1.32 | 2.29 | 8.28 | 16.5 | 20.5 | 0 | 0 |  | Thomeer K, md: | #DIV/0! |  | Swanson K md: | 0.01820402
23.6 | 0 | 1 | 4.56 | 0.00341 | 4.57 | 1.52 | 2.64 | 9.54 | 19 | 23.6 | 0 | 0 |  |  |  | Swanson Point is at mas Bv corr/Pc = | 0.00271016 | Pc = | 7647.64 | Bv= | 0
26.4 | 0 | 1 | 4.08 | 0.00382 | 5.12 | 1.71 | 2.95 | 10.7 | 21.2 | 26.4 | 0 | 0
31 | 0 | 1 | 3.47 | 0.00448 | 6.01 | 2 | 3.47 | 12.5 | 24.9 | 31 | 0 | 0
37.3 | 0 | 1 | 2.89 | 0.00539 | 7.23 | 2.41 | 4.17 | 15.1 | 30 | 37.3 | 0 | 0
42.9 | 0 | 1 | 2.51 | 0.0062 | 8.31 | 2.77 | 4.8 | 17.3 | 34.5 | 42.9 | 0 | 0
48.7 | 0 | 1 | 2.21 | 0.00704 | 9.44 | 3.15 | 5.45 | 19.7 | 39.1 | 48.7 | 0 | 0
55.3 | 0 | 1 | 1.95 | 0.00799 | 10.7 | 3.57 | 6.19 | 22.3 | 44.4 | 55.3 | 0 | 0
62.2 | 0 | 1 | 1.73 | 0.00899 | 12.1 | 4.02 | 6.96 | 25.1 | 50 | 62.2 | 0 | 0
70.4 | 0 | 1 | 1.53 | 0.0102 | 13.6 | 4.55 | 7.88 | 28.5 | 56.6 | 70.4 | 0 | 0
80 | 0 | 1 | 1.35 | 0.0116 | 15.5 | 5.17 | 8.95 | 32.3 | 64.3 | 80 | 0 | 0
90.5 | 0 | 1 | 1.19 | 0.0131 | 17.5 | 5.85 | 10.1 | 36.6 | 72.7 | 90.5 | 0 | 0
103 | 0 | 1 | 1.04 | 0.0149 | 20 | 6.65 | 11.5 | 41.6 | 82.8 | 103 | 0 | 0
115 | 0 | 1 | 0.935 | 0.0166 | 22.3 | 7.43 | 12.9 | 46.5 | 92.4 | 115 | 0 | 0
132 | 0 | 1 | 0.819 | 0.0191 | 25.6 | 8.53 | 14.8 | 53.3 | 106 | 132 | 0 | 0
147 | 0 | 1 | 0.733 | 0.0212 | 28.5 | 9.5 | 16.4 | 59.4 | 118 | 147 | 0 | 0
167 | 0 | 1 | 0.645 | 0.0241 | 32.4 | 10.8 | 18.7 | 67.5 | 134 | 167 | 0 | 0
191 | 0 | 1 | 0.565 | 0.0276 | 37 | 12.3 | 21.4 | 77.2 | 154 | 191 | 0 | 0
213 | 0 | 1 | 0.506 | 0.0308 | 41.3 | 13.8 | 23.8 | 86.1 | 171 | 213 | 0 | 0
241 | 0 | 1 | 0.448 | 0.0348 | 46.7 | 15.6 | 27 | 97.4 | 194 | 241 | 0 | 0
275 | 0 | 1 | 0.391 | 0.0397 | 53.3 | 17.8 | 30.8 | 111 | 221 | 275 | 0 | 0
312 | 0 | 1 | 0.346 | 0.0451 | 60.5 | 20.2 | 34.9 | 126 | 251 | 312 | 0 | 0
353 | 0 | 1 | 0.305 | 0.051 | 68.4 | 22.8 | 39.5 | 143 | 284 | 353 | 0 | 0
399 | 0 | 1 | 0.27 | 0.0577 | 77.3 | 25.8 | 44.6 | 161 | 321 | 399 | 0 | 0
450 | 0 | 1 | 0.239 | 0.065 | 87.2 | 29.1 | 50.3 | 182 | 362 | 450 | 0 | 0
509 | 0 | 1 | 0.212 | 0.0736 | 98.6 | 32.9 | 57 | 206 | 409 | 509 | 0 | 0
579 | 0 | 1 | 0.186 | 0.0837 | 112 | 37.4 | 64.8 | 234 | 465 | 579 | 0 | 0
654 | 0 | 1 | 0.165 | 0.0945 | 127 | 42.2 | 73.2 | 264 | 526 | 654 | 0 | 0
733 | 0 | 1 | 0.147 | 0.106 | 142 | 47.3 | 82 | 296 | 589 | 733 | 0 | 0
829 | 0.0004973411 | 0.9995027 | 0.13 | 0.12 | 161 | 53.6 | 92.8 | 335 | 666 | 829 | 0.0004973411 | 0.01918409
943 | 0.001109453 | 0.9988905 | 0.114 | 0.136 | 183 | 60.9 | 106 | 381 | 758 | 943 | 0.0006121122 | 0.0375466
1080 | 0.001798079 | 0.9982019 | 0.0999 | 0.156 | 209 | 69.8 | 121 | 436 | 868 | 1080 | 0.0006886262 | 0.05342686
1220 | 0.002524963 | 0.997475 | 0.0884 | 0.176 | 236 | 78.8 | 137 | 493 | 981 | 1220 | 0.0007268832 | 0.0663827
1370 | 0.00332836 | 0.9966716 | 0.0787 | 0.198 | 265 | 88.5 | 153 | 554 | 1100 | 1370 | 0.0008033972 | 0.07765808
1540 | 0.004705612 | 0.9952944 | 0.07 | 0.223 | 298 | 99.5 | 172 | 622 | 1240 | 1540 | 0.001377252 | 0.09297207
1750 | 0.005929837 | 0.9940702 | 0.0616 | 0.253 | 339 | 113 | 196 | 707 | 1410 | 1750 | 0.001224224 | 0.1036414
1980 | 0.007957458 | 0.9920425 | 0.0545 | 0.286 | 384 | 128 | 222 | 800 | 1590 | 1980 | 0.002027622 | 0.1173759
2220 | 0.01082673 | 0.9891733 | 0.0486 | 0.321 | 430 | 143 | 248 | 897 | 1780 | 2220 | 0.002869276 | 0.1326773
2510 | 0.01702437 | 0.9829756 | 0.043 | 0.363 | 486 | 162 | 281 | 1010 | 2020 | 2510 | 0.006197636 | 0.1587672
2830 | 0.03385745 | 0.9661425 | 0.0381 | 0.409 | 548 | 183 | 317 | 1140 | 2270 | 2830 | 0.01683308 | 0.2143365
3220 | 0.07253529 | 0.9274647 | 0.0335 | 0.465 | 624 | 208 | 360 | 1300 | 2590 | 3220 | 0.03867784 | 0.3139636
3660 | 0.1341673 | 0.8658327 | 0.0295 | 0.529 | 709 | 236 | 410 | 1480 | 2940 | 3660 | 0.06163204 | 0.4366993
4150 | 0.2137419 | 0.7862581 | 0.026 | 0.6 | 804 | 268 | 464 | 1680 | 3340 | 4150 | 0.07957458 | 0.5596173
4700 | 0.3055587 | 0.6944413 | 0.0229 | 0.679 | 911 | 304 | 526 | 1900 | 3780 | 4700 | 0.09181683 | 0.6700873
5300 | 0.4056773 | 0.5943227 | 0.0203 | 0.766 | 1030 | 342 | 593 | 2140 | 4260 | 5300 | 0.1001186 | 0.7643812
5970 | 0.508627 | 0.491373 | 0.0181 | 0.863 | 1160 | 386 | 668 | 2410 | 4800 | 5970 | 0.1029496 | 0.840692
6750 | 0.6124182 | 0.3875818 | 0.016 | 0.975 | 1310 | 436 | 755 | 2730 | 5430 | 6750 | 0.1037913 | 0.9011175
7650 | 0.699606 | 0.300394 | 0.0141 | 1.11 | 1480 | 494 | 856 | 3090 | 6150 | 7650 | 0.08718773 | 0.9407267
8650 | 0.7631508 | 0.2368492 | 0.0125 | 1.25 | 1680 | 559 | 968 | 3500 | 6950 | 8650 | 0.06354489 | 0.9632432
9790 | 0.8111251 | 0.1888749 | 0.011 | 1.41 | 1900 | 632 | 1100 | 3960 | 7870 | 9790 | 0.04797429 | 0.9765288
11000 | 0.8506446 | 0.1493554 | 0.00976 | 1.59 | 2130 | 711 | 1230 | 4450 | 8840 | 11000 | 0.03951949 | 0.9850995
12500 | 0.8853055 | 0.1146945 | 0.00862 | 1.81 | 2420 | 807 | 1400 | 5050 | 10000 | 12500 | 0.03466085 | 0.9909887
14100 | 0.9128505 | 0.08714947 | 0.00763 | 2.04 | 2730 | 911 | 1580 | 5700 | 11300 | 14100 | 0.02754505 | 0.9946443
16000 | 0.9354987 | 0.06450132 | 0.00674 | 2.31 | 3100 | 1030 | 1790 | 6470 | 12900 | 16000 | 0.02264815 | 0.996996
18100 | 0.9517579 | 0.04824209 | 0.00596 | 2.62 | 3510 | 1170 | 2030 | 7310 | 14500 | 18100 | 0.01625923 | 0.9983155
20400 | 0.9634646 | 0.03653545 | 0.00527 | 2.95 | 3950 | 1320 | 2280 | 8240 | 16400 | 20400 | 0.01170665 | 0.9990581
23100 | 0.9718811 | 0.0281189 | 0.00466 | 3.34 | 4480 | 1490 | 2580 | 9340 | 18600 | 23100 | 0.008416542 | 0.9994756
26200 | 0.9779257 | 0.0220743 | 0.00412 | 3.79 | 5080 | 1690 | 2930 | 10600 | 21100 | 26200 | 0.006044608 | 0.9997098
29600 | 0.9822487 | 0.01775125 | 0.00364 | 4.28 | 5740 | 1910 | 3310 | 12000 | 23800 | 29600 | 0.004323042 | 0.9998408
33500 | 0.9853858 | 0.01461418 | 0.00322 | 4.84 | 6490 | 2160 | 3750 | 13500 | 26900 | 33500 | 0.003137075 | 0.999915
37800 | 0.9876047 | 0.01239527 | 0.00285 | 5.46 | 7330 | 2440 | 4230 | 15300 | 30400 | 37800 | 0.002218907 | 0.999956
42800 | 0.9892115 | 0.01078848 | 0.00252 | 6.19 | 8290 | 2760 | 4790 | 17300 | 34400 | 42800 | 0.001606794 | 0.9999792
48400 | 0.9903975 | 0.00960251 | 0.00223 | 6.99 | 9380 | 3130 | 5420 | 19600 | 38900 | 48400 | 0.001185967 | 0.9999926
55000 | 0.9912391 | 0.008760855 | 0.00196 | 7.95 | 10700 | 3550 | 6150 | 22200 | 44200 | 55000 | 0.0008416542 | 1