## 16.4ppg
Neat Class H, neat + Ferrierite(Various Percentage), following API 10B in USC Units
Conversions
Summary of Slurry Designs | [9 empty] | mL | 400 | Gallon | 0.1056688
Ferrierite %wt | 0 | 5 | 15 | 30 | 50 |  |  |  |  | Lb | 1 | g | 453.592
Class H | 0.7096198 | 0.6833731 | 0.6363032 | 0.5767178 | 0.5127031 | #DIV/0!
Water | 0.2722849 | 0.2650322 | 0.2520255 | 0.2355605 | 0.2178715 | #DIV/0!
Ferrierite | 0 | 0.03416866 | 0.09544549 | 0.1730154 | 0.2563515 | #DIV/0!
D-Air 5000 | 0.00177405 | 0.001708433 | 0.001590758 | 0.001441795 | 0.001281758 | #DIV/0!
Dispersent CFR-3 w/o defoamer | 0.002128859 | 0.002050119 | 0.00190891 | 0.001730154 | 0.001538109 | #DIV/0!
Bentonite | 0.0141924 | 0.01366746 | 0.01272606 | 0.01153436 | 0.01025406 | #DIV/0!
W/C Ratio | 0.3837053 | 0.3878295 | 0.3960777 | 0.4084502 | 0.4249467 | #DIV/0!
Calculations:
Standard H Class
Material | Density (g/cc) | Density (ppg) | mix pro | mass(lbm) | vol(gal) | density (ppg) | Water/Cement Ratio | lbm | gram | Material |  |  |  | Double | Triple | 1.5 | .5x
Class H | 3.14 | 26.20457 | 1 | 94 | 3.587161 | 26.20457 | 0.3837053 | 1.229749 | 557.8041 | Class H |  |  |  | 1115.608 | 1673.412 | 836.7062 | 278.9021
Water | 1 | 8.325 | 0.3837053 | 36.0683 | 4.332529 | 8.325 | Density (ppg) | 0.4718611 | 214.0324 | Water |  |  |  | 428.0648 | 642.0973 | 321.0486 | 107.0162
Ferrierite | 2.14 | 17.8262 | 0 | 0 | 0 | #DIV/0! | 16.4 | 0 | 0 | Ferrierite |  |  |  | 0 | 0 | 0 | 0
D-Air 5000 | 2.26 | 18.8145 | 0.0025 | 0.235 | 0.01249037 | 18.8145 |  | 0.003074372 | 1.39451 | D-Air 5000 |  |  |  | 2.789021 | 4.183531 | 2.091766 | 0.6972552
Dispersent CFR-3 w/o defoamer | 0.6087 | 5.0674275 | 0.003 | 0.282 | 0.05564954 | 5.0674275 |  | 0.003689246 | 1.673412 | Dispersent CFR-3 w/o defoamer |  |  |  | 3.346825 | 5.020237 | 2.510119 | 0.8367062
bentonite | 2.522 | 21.04711 | 0.02 | 1.88 | 0.08932343 | 21.04711 | Water/Solids Ratio | 0.02459497 | 11.15608 | bentonite |  |  |  | 22.31217 | 33.46825 | 16.73412 | 5.578041
Mix | 1.96512344 | 16.4 | 1.409205 | 132.4653 | 8.077152 | 16.4 | 0.3741641 | 1.73296832 | 786.0606 | Mix |  |  |  | 1572.121 | 2358.182 | 1179.091 | 393.0303
[8 empty] | Volume (mL) | 400.0057 |  |  |  |  | 800.0114 | 1200.017 | 600.0085 | 200.0028
0% Ferrierite |  |  | lbm/sack
94
Material | Density (g/cc) | Density (ppg) | mix pro | mass(lbm) | vol(gal) | density (ppg) | Water/Cement Ratio | lbm | gram | Material
Class H | 3.14 | 26.20457 | 1 | 94 | 3.587161 | 26.20457 | 0.3837053 | 1.229749 | 557.8041 | Class H
Water | 1 | 8.325 | 0.3837053 | 36.0683 | 4.332529 | 8.325 | Density (ppg) | 0.4718611 | 214.0324 | Water
Ferrierite | 2.14 | 17.8262 | 0 | 0 | 0 | #DIV/0! | 16.4 | 0 | 0 | Ferrierite
D-Air 5000 | 2.26 | 18.8145 | 0.0025 | 0.235 | 0.01249037 | 18.8145 |  | 0.003074372 | 1.39451 | D-Air 5000
Dispersent CFR-3 w/o defoamer | 0.6087 | 5.0674275 | 0.003 | 0.282 | 0.05564954 | 5.0674275 |  | 0.003689246 | 1.673412 | Dispersent CFR-3 w/o defoamer
bentonite | 2.522 | 21.04711 | 0.02 | 1.88 | 0.08932343 | 21.04711 | Water/Solids Ratio | 0.02459497 | 11.15608 | bentonite
Mix | 1.96512344 | 16.4 | 1.409205 | 132.4653 | 8.077152 | 16.4 | 0.3741641 | 1.73296832 | 786.0606 | Mix
5% Ferrierite |  |  | lbm/sack
94
Material | Density (g/cc) | Density (ppg) | mix pro | mass(lbm) | vol(gal) | density (ppg) | Water/Cement Ratio | lbm | gram | Material |  |  |  | Double | Triple | 2x Triple | .5x
Class H | 3.14 | 26.20457 | 1 | 94 | 3.587161 | 26.20457 | 0.3878295 | 1.184264 | 537.1727 | Class H |  |  |  | 1074.345 | 1611.518 | 3223.036 | 268.5863
Water | 1 | 8.325 | 0.3878295 | 36.45597 | 4.379095 | 8.325 | Density (ppg) | 0.4592924 | 208.3314 | Water |  |  |  | 416.6628 | 624.9941 | 1249.988 | 104.1657
Ferrierite | 2.14 | 17.8262 | 0.05 | 4.7 | 0.2636569 | 17.8262 | 16.4 | 0.0592132 | 26.85863 | Ferrierite |  |  |  | 53.71727 | 80.5759 | 161.1518 | 13.42932
D-Air 5000 | 2.26 | 18.8145 | 0.0025 | 0.235 | 0.01249037 | 18.8145 |  | 0.00296066 | 1.342932 | D-Air 5000 |  |  |  | 2.685863 | 4.028795 | 8.05759 | 0.6714658
Dispersent CFR-3 w/o defoamer | 0.6087 | 5.0674275 | 0.003 | 0.282 | 0.05564954 | 5.0674275 |  | 0.003552792 | 1.611518 | Dispersent CFR-3 w/o defoamer |  |  |  | 3.223036 | 4.834554 | 9.669108 | 0.805759
bentonite | 2.522 | 21.04711 | 0.02 | 1.88 | 0.08932343 | 21.04711 | Water/Solids Ratio | 0.02368528 | 10.74345 | bentonite |  |  |  | 21.48691 | 32.23036 | 64.46072 | 5.371727
Mix | 1.96512344 | 16.4 | 1.463329 | 137.553 | 8.387376 | 16.4 | 0.3606039 | 1.73296832 | 786.0606 | Mix |  |  |  | 1572.121 | 2358.182 | 4716.363 | 393.0303
[8 empty] | Volume (mL) | 400.0057 |  |  |  |  | 800.0114 | 1200.017 | 2400.034 | 200.0028
15% Ferrierite |  |  | lbm/sack
94
Material | Density (g/cc) | Density (ppg) | mix pro | mass(lbm) | vol(gal) | density (ppg) | Water/Cement Ratio | lbm | gram | Material |  |  |  | Double | Triple | 2x Triple
Class H | 3.14 | 26.20457 | 1 | 94 | 3.587161 | 26.20457 | 0.3960777 | 1.102693 | 500.1729 | Class H |  |  |  | 1000.346 | 1500.519 | 3001.037
Water | 1 | 8.325 | 0.3960777 | 37.23131 | 4.472229 | 8.325 | Density (ppg) | 0.4367523 | 198.1073 | Water |  |  |  | 396.2147 | 594.322 | 1188.644
Ferrierite | 2.14 | 17.8262 | 0.15 | 14.1 | 0.7909706 | 17.8262 | 16.4 | 0.165404 | 75.02593 | Ferrierite |  |  |  | 150.0519 | 225.0778 | 450.1556
D-Air 5000 | 2.26 | 18.8145 | 0.0025 | 0.235 | 0.01249037 | 18.8145 |  | 0.002756733 | 1.250432 | D-Air 5000 |  |  |  | 2.500864 | 3.751297 | 7.502593
Dispersent CFR-3 w/o defoamer | 0.6087 | 5.0674275 | 0.003 | 0.282 | 0.05564954 | 5.0674275 |  | 0.00330808 | 1.500519 | Dispersent CFR-3 w/o defoamer |  |  |  | 3.001037 | 4.501556 | 9.003112
bentonite | 2.522 | 21.04711 | 0.02 | 1.88 | 0.08932343 | 21.04711 | Water/Solids Ratio | 0.02205387 | 10.00346 | bentonite |  |  |  | 20.00692 | 30.01037 | 60.02075
Mix | 1.96512344 | 16.4 | 1.571578 | 147.7283 | 9.007824 | 16.4 | 0.3369441 | 1.73296832 | 786.0606 | Mix |  |  |  | 1572.121 | 2358.182 | 4716.363
[8 empty] | Volume (mL) | 400.0057 |  |  |  |  | 800.0114 | 1200.017 | 2400.034
30% Ferrierite |  |  | lbm/sack
|  |  | 94 | [14 empty] | Add 35mL Water
Material | Density (g/cc) | Density (ppg) | mix pro | mass(lbm) | vol(gal) | density (ppg) | Water/Cement Ratio | lbm | gram | Material |  |  |  | Double | Triple | 2x Triple | 5.5x | 0.4x
Class H | 3.14 | 26.20457 | 1 | 94 | 3.587161 | 26.20457 | 0.4084502 | 0.9994338 | 453.3352 | Class H |  |  |  | 906.6703 | 1360.005 | 2720.011 | 2493.343 | 181.3341 | Volume | 184
Water | 1 | 8.325 | 0.4084502 | 38.39432 | 4.61193 | 8.325 | Density (ppg) | 0.4082189 | 185.1648 | Water |  |  |  | 370.3296 | 555.4945 | 1635.989 | 1018.406 | 74.06593 | Density(g/mL) | 1.086969
Ferrierite | 2.14 | 17.8262 | 0.3 | 28.2 | 1.581941 | 17.8262 | 16.4 | 0.2998301 | 136.0005 | Ferrierite |  |  |  | 272.0011 | 408.0016 | 816.0033 | 748.003 | 54.40022 | Density(ppg) | 9.071204
D-Air 5000 | 2.26 | 18.8145 | 0.0025 | 0.235 | 0.01249037 | 18.8145 |  | 0.002498584 | 1.133338 | D-Air 5000 |  |  |  | 2.266676 | 3.400014 | 6.800027 | 6.233358 | 0.4533352
Dispersent CFR-3 w/o defoamer | 0.6087 | 5.0674275 | 0.003 | 0.282 | 0.05564954 | 5.0674275 |  | 0.002998301 | 1.360005 | Dispersent CFR-3 w/o defoamer |  |  |  | 2.720011 | 4.080016 | 8.160033 | 7.48003 | 0.5440022
bentonite | 2.522 | 21.04711 | 0.02 | 1.88 | 0.08932343 | 21.04711 | Water/Solids Ratio | 0.01998868 | 9.066703 | bentonite |  |  |  | 18.13341 | 27.20011 | 54.40022 | 49.86687 | 3.626681
Mix | 1.96512344 | 16.4 | 1.73395 | 162.9913 | 9.938495 | 16.4 | 0.308148 | 1.73296832 | 786.0606 | Mix |  |  |  | 1572.121 | 2358.182 | 4716.363 | 4323.333 | 314.4242
[8 empty] | Volume (mL) | 400.0057 |  |  |  |  | 800.0114 | 1200.017 | 2400.034 | 2200.031 | 160.0023 | Density(g/mL) | 1.772101
[19 empty] | Density(ppg) | 14.78891
50% Ferrierite |  |  | lbm/sack
94
Material | Density (g/cc) | Density (ppg) | mix pro | mass(lbm) | vol(gal) | density (ppg) | Water/Cement Ratio | lbm | gram | Material |  |  |  | Double | Triple | 2x Triple | 4.75x | 0.4x
Class H | 3.14 | 26.20457 | 1 | 94 | 3.587161 | 26.20457 | 0.4249467 | 0.8884982 | 403.0157 | Class H |  |  |  | 806.0313 | 1209.047 | 2418.094 | 1914.324 | 161.2063
Water | 1 | 8.325 | 0.4249467 | 39.94499 | 4.798197 | 8.325 | Density (ppg) | 0.3775644 | 171.2602 | Water |  |  |  | 342.5204 | 513.7805 | 1027.561 | 813.4859 | 68.50407
Ferrierite | 2.14 | 17.8262 | 0.5 | 47 | 2.636569 | 17.8262 | 16.4 | 0.4442491 | 201.5078 | Ferrierite |  |  |  | 403.0157 | 604.5235 | 1209.047 | 957.1622 | 80.60313
D-Air 5000 | 2.26 | 18.8145 | 0.0025 | 0.235 | 0.01249037 | 18.8145 |  | 0.002221245 | 1.007539 | D-Air 5000 |  |  |  | 2.015078 | 3.022617 | 6.045235 | 4.785811 | 0.4030157
Dispersent CFR-3 w/o defoamer | 0.6087 | 5.0674275 | 0.003 | 0.282 | 0.05564954 | 5.0674275 |  | 0.002665494 | 1.209047 | Dispersent CFR-3 w/o defoamer |  |  |  | 2.418094 | 3.627141 | 7.254282 | 5.742973 | 0.4836188
bentonite | 2.522 | 21.04711 | 0.02 | 1.88 | 0.08932343 | 21.04711 | Water/Solids Ratio | 0.01776996 | 8.060313 | bentonite |  |  |  | 16.12063 | 24.18094 | 48.36188 | 38.28649 | 3.224125
Mix | 1.96512344 | 16.4 | 1.950447 | 183.342 | 11.17939 | 16.4 | 0.2785623 | 1.73296832 | 786.0606 | Mix |  |  |  | 1572.121 | 2358.182 | 4716.363 | 3733.788 | 314.4242
[8 empty] | Volume (mL) | 400.0057 |  |  |  |  | 800.0114 | 1200.017 | 2400.034 | 1900.027 | 160.0023
| Volume(mL) | Density
57.7497
114.0659
25.42066
0.2005908
0.8937115
1.438018
Total | 199.7686 | 1.774174 | 14.80621