## Sheet1
Flexcem | 13 | PPG
Material | % | mix proportion | weight (g) |  |  |  | ((3785.41)/38555.35)
Flex | 100 | 1 | 900
KCFR-11 | 0.45 | 0.0045 | 4.05
CJ213 | 0.5 | 0.005 | 4.5
CJ310 | 32.94118 | 0.3294118 | 296.4706
Water | 5.68 | 0.5576691 | 501.9022 |  | They used | Mix prop | gps to gram_water/gram_flex | weight
| gps |  |  |  |  | 0.5390828 | 3.06199 | 485.1745
|  | Total weight | 1706.923 |  |  |  |  | 1690.195 | g
|  | Volume of Cem | 1095.766 | mL |  |  |  | 1085.027 | mL
|  | 550 | 450
|  | 330 | 270 |  |  | 0.5576656 | 3.167541
|  | 165 | 135 |  |  | 0.5390828 | 3.06199
|  | 55 | 45
|  | 1100 | 900 | 330.42
With Defoamer
Flexcem | 16 | PPG
Material | % | mix proportion | weight (g)
Flex | 100 | 1 | 1200
KCFR-11 | 0.45 | 0.0045 | 4.05
CJ213 | 0.5 | 0.005 | 4.5 | D-Air Water Calculation
CJ310 | 32.94118 | 0.3294118 | 296.4706 | Density(g/cc) | Density(ppg) | Volume(mL) | V_w/oDair + V_Dair | Water Added(g) | Density(ppg)
D-Air 5000 | 0.25 | 0.0025 | 2.25 | 2.26 | 18.8145 | 0.9955752 | 1086.023 | 0.496 | 16.54969
Water | 5.68 | 0.5390828 | 646.8993
| gps | [7 empty] | Water | 647.3953
|  | Total weight | 2154.17 | [5 empty] | Total Weight | 2154.666
|  | Volume of Cem | 1123.588 | mL |  |  |  |  | Volume Cem | 1086.519 | mL