## Sheet1
S.No | Sample | Diameter | Length | Axial load | UCS | UCS | UCS | Mass | Density | Aspect ratio
|  | in | in | Kn | psi | Kpsi | MPa | grams | grams/cc |  | AVG
1 | 5% FERRIERITE | 1.001 | 1.9495 | 34.675773 | 9905.621 | 9.905621 | 68.29687 | 49.68 | 1.976056 | 1.947552 | 9934.06
2 | 5% FERRIERITE 2 | 1.001 | 1.948 | 35.499332 | 10140.88 | 10.14088 | 69.91894 | 49.767 | 1.98104 | 1.946054
3 | 5% FERRIERITE 3 | 0.9985 | 1.915 | 33.980508 | 9755.677 | 9.755677 | 67.26305 | 48.657 | 1.98011 | 1.917877
4 | 15% FERRIERITE | 0.991 | 1.95 | 22.856787 | 6661.8 | 6.6618 | 45.9315 | 48.436 | 1.965148 | 1.967709 | 6651.911
5 | 15% FERRIERITE 2 | 0.9965 | 1.9295 | 23.680965 | 6826.035 | 6.826035 | 47.06387 | 49.106 | 1.991334 | 1.936277
6 | 15% FERRIERITE 3 | 0.9905 | 1.919 | 22.169119 | 6467.898 | 6.467898 | 44.5946 | 47.702 | 1.968619 | 1.937405
7 | 30% FERRIERITE | 0.997 | 1.94 | 22.184322 | 6388.215 | 6.388215 | 44.04521 | 46.255 | 1.863698 | 1.945838 | 6319.004
8 | 30% FERRIERITE 2 | 1.001 | 1.96 | 22.03892 | 6295.727 | 6.295727 | 43.40752 | 46.936 | 1.85691 | 1.958042
9 | 30% FERRIERITE 3 | 0.9985 | 1.9085 | 21.850059 | 6273.071 | 6.273071 | 43.25131 | 45.368 | 1.852552 | 1.911367
10 | NEAT CLASS H | 1.1975 | 1.9835 | 35.623456 | 7110.64 | 7.11064 | 49.02615 | 74.111 | 2.024456 | 1.656367 | 7041.515
11 | NEAT CLASS H 2 | 1.197 | 1.934 | 35.191682 | 7030.325 | 7.030325 | 48.4724 | 71.7843 | 2.012768 | 1.615706
12 | NEAT CLASS H 3 | 1.1985 | 1.973 | 35.045355 | 6983.58 | 6.98358 | 48.1501 | 73.7692 | 2.022464 | 1.646224
13 | NEAT CLASS H 4 | 1.1985 | 1.9695 | 33.535236 | 6682.654 | 6.682654 | 46.07529 | 73.5634 | 2.020406 | 1.643304

## Sheet2
| Neat | 5% Fer | 15%Fer | 30% Fer
UCS (KPsi) | 7.041515 | 9.93406 | 6.651911 | 6.319004
UCS | 7041.515 | 9934.06 | 6651.911 | 6319.004
Hardness (GPa) | 47.82744 | 37.30015 | 30.22808 | 24.1736
Elastic modulus (GPa) | 15.72483 | 14.03823 | 11.00106 | 7.886953

## Sheet3
| Indentation |  | Triaxial |  | UCS
| Hardness (Gpa) | EM (GPa) Ind | Axial peak stress (psi) | EM (GPa) triax | Comp. strength (psi)
Neat | 0.506 | 15.72 | 7730 | 9.65 | 7041
5% Fer | 0.394 | 14.03 | 9882 | 8.82 | 9934.3
15% Fer | 0.319 | 11.006 | 9133 | 7.72 | 6652
30% Fer | 0.256 | 7.88 | 7944 | 11.29 | 6319