## Sheet1
| Batch1 |  | Batch2
| Neat | 0.05%G | Neat | 0.05%G
Hardness (GPa) | 0.6918143 | 0.6904384 | 0.3292417 | 0.3219374
Hardness (HV) | 65.37299 | 65.24297 | 31.1117 | 30.42148
Modulus (Gpa) | 22.34999 | 12.64248 | 11.94619 | 11.66891
Neat
0.05%bwoc
Neat
0.05%bwoc
4 Weeks
6 Months

## Sheet1 (2)
| Neat | 0.008%G | 0.016%G | 0.05%G
Hardness (GPa) | 0.3292417 | 0.274229 | 0.2666978 | 0.3219374
Hardness (HV) | 31.1117 | 25.91327 | 25.20161 | 30.42148
Modulus (Gpa) | 11.94619 | 8.735584 | 13.2216 | 11.66891
Hardness STDEV | 0.06006983 | 0.03502724 | 0.03929925 | 0.048208356
s^2 | 0.003608384 | 0.001226908 | 0.001544431 | 0.002324046
(n-1)s^2 | 0.08660123 | 0.02944578 | 0.03706634 | 0.05577709
SSE | 0.2088904
MSE | 0.002175942
alpha | 0.05
df | 96
t_a/2,df | 1.9867
LSD | 0.02621205
0.06
Neat
0.008%GNP
0.016%GNP
0.05%GNP
Neat
0.008%GNP
0.016%GNP
0.05%GNP
Neat
0.008%GNP
0.016%GNP
0.05%GNP