## 0,0.05,0.1
| Neat | 0.05%Graphene | 0.1%Graphene | Neat |  | 0.05%Graphene |  | 0.1%Graphene
Elastic Modulus (Gpa) | 52.42973 | 40.26684 | 31.35301 | Elastic Modulus (Gpa) | Microhardness (Gpa) | Elastic Modulus (Gpa) | Microhardness (Gpa) | Elastic Modulus (Gpa) | Microhardness (Gpa)
Microhardness (Gpa) | 6.704405 | 6.058383 | 4.175007 | 21.367 | 0.638 | 11.602 | 0.5454 | 11.255 | 0.53999
0.1%woc Graphene
0.05%woc Graphene
Neat Class-H

## NeatCement_5x5matrix_5N_rawdata
time | depth | load | position | Plot depth | Plot load
0.0002435733 | 5.305544e-05 | -0.0006715879 | 0 | 0 | 0 | Cell 8356 | Pmax= | 4.995271 |  |  | S (N/um) | 1.6424 | b | -27.803
0.001252298 | 0 | 0 | 0.0125 | -5.305544e-05 | 0.0006715879 | P0.1 3898 | 4.495744 | 4.494938 | h | 19.66573 | hp | 16.92828
0.002221483 | 5.305544e-05 | -0.0006715879 | 0.0175 | 0.04967891 | 0 | P0.5 4091 | 2.497635 | 2.496964 | h | 18.47068 | A (um2) | 745.0729
0.003237475 | 5.305544e-05 | -0.0006715879 | 0.03 | 0.04962585 | 0.0006715879 |  | hmax | 19.9313 |  |  | Er (Gpa) | 53.32422
0.004296758 | 0 | 0 | 0.0375 | 0.06608592 | 0 |  | poissions | 0.25 |  |  | E (Gpa) | 52.42973 |  | P | h
0.005316678 | 0 | 0 | 0.0475 | 0.06597981 | 0.001343176 |  | vi | 0.07 |  |  | H (Gpa) | 6.704405 |  | 0 | 16.92828
0.006404797 | 5.305544e-05 | -0.0006715879 | 0.0575 | 0.0969242 | 0.001343176 |  | Ei | 1141 | [5 empty] | 5 | 19.9726
0.007419108 | 5.305544e-05 | -0.0006715879 | 0.07 | 0.09687114 | 0.002014764
0.008487128 | 0 | 0 | 0.08 | 0.09681809 | 0.002686351
0.009418998 | -5.305544e-05 | 0.0006715879 | 0.0875 | 0.07989179 | 0.002014764
0.01032286 | 0 | 0 | 0.095 | 0.07978568 | 0.003357939
0.01130571 | 5.305544e-05 | -0.0006715879 | 0.105 | 0.07973263 | 0.004029527
0.01219578 | 5.305544e-05 | -0.0006715879 | 0.1175 | 0.1262828 | 0.004029527
0.01322691 | 0 | 0 | 0.125 | 0.1262297 | 0.004701115
0.01419685 | 0 | 0 | 0.135 | 0.1261766 | 0.005372703
0.01525554 | 5.305544e-05 | -0.0006715879 | 0.145 | 0.2361269 | 0.006044291
0.01614353 | 5.305544e-05 | -0.0006715879 | 0.155 | 0.2360208 | 0.007387467
0.01713938 | 0 | 0 | 0.1675 | 0.2359677 | 0.008059054
0.01814331 | 0 | 0 | 0.1775 | 0.2360208 | 0.007387467
0.01911857 | 5.305544e-05 | -0.0006715879 | 0.185 | 0.158221 | 0.007387467
0.02001276 | 5.305544e-05 | -0.0006715879 | 0.1925 | 0.1581149 | 0.008730642
0.02093499 | 5.305544e-05 | -0.0006715879 | 0.205 | 0.1580618 | 0.00940223
0.02198544 | 5.305544e-05 | -0.0006715879 | 0.21 | 0.1581149 | 0.008730642
0.02305765 | 5.305544e-05 | -0.0006715879 | 0.2225 | 0.2967351 | 0.008730642
0.024067645 | 5.305544e-05 | -0.0006715879 | 0.2325 | 0.2965759 | 0.01074541
0.02494861 | 0 | 0 | 0.2425 | 0.2965229 | 0.01141699
0.02592819 | 0 | 0 | 0.2525 | 0.2965759 | 0.01074541
0.026929305 | 0 | 0 | 0.2625 | 0.3048557 | 0.01074541
0.027827925 | 5.305544e-05 | -0.0006715879 | 0.27 | 0.3047496 | 0.01208858
0.02882674 | 5.305544e-05 | -0.0006715879 | 0.2825 | 0.3046966 | 0.01276017
0.02985733 | 5.305544e-05 | -0.0006715879 | 0.295 | 0.3046435 | 0.01343176
0.03088706 | 0 | 0 | 0.3025 | 0.2976991 | 0.01343176
0.03176856 | 5.305544e-05 | -0.0006715879 | 0.31 | 0.297593 | 0.01477493
0.03273522 | 5.305544e-05 | -0.0006715879 | 0.32 | 0.29754 | 0.01544652
0.03377602 | 5.305544e-05 | -0.0006715879 | 0.33 | 0.2974869 | 0.01611811
0.03465649 | 0 | 0 | 0.34 | 0.3889697 | 0.0167897
0.03555563 | 0 | 0 | 0.3525 | 0.3888636 | 0.01813287
0.03656803 | 5.305544e-05 | -0.0006715879 | 0.3625 | 0.3889167 | 0.01746128
0.03747459 | 5.305544e-05 | -0.0006715879 | 0.3675 | 0.3893596 | 0.01813287
0.03843362 | 5.305544e-05 | -0.0006715879 | 0.3775 | 0.3893066 | 0.01880446
0.03942182 | 0 | 0 | 0.3875 | 0.3891474 | 0.02081922
0.04030077 | 5.305544e-05 | -0.0006715879 | 0.3975 | 0.4317675 | 0.02081922
0.0413505 | 5.305544e-05 | -0.0006715879 | 0.4075 | 0.4120558 | 0.02014764
0.04229391 | 5.305544e-05 | -0.0006715879 | 0.4175 | 0.4117906 | 0.02350558
0.04340414 | 0 | 0 | 0.4275 | 0.4108886 | 0.03492257
0.04445711 | 0.0001061109 | -0.001343176 | 0.4375 | 0.4101989 | 0.04365321
0.04543355 | 0.0001061109 | -0.001343176 | 0.4475 | 0.5020473 | 0.05708497
0.04633794 | 5.305544e-05 | -0.0006715879 | 0.4575 | 0.5002964 | 0.07924737
0.04724244 | 0 | 0 | 0.47 | 0.4993414 | 0.09133595
0.04812177 | 5.305544e-05 | -0.0006715879 | 0.475 | 0.4990762 | 0.09469389
0.04906072 | 5.305544e-05 | -0.0006715879 | 0.485 | 0.9223109 | 0.099395
0.05016386 | 5.305544e-05 | -0.0006715879 | 0.4975 | 0.9216212 | 0.1081256
0.05106266 | 5.305544e-05 | -0.0006715879 | 0.505 | 0.9209845 | 0.1161847
0.05193205 | 5.305544e-05 | -0.0006715879 | 0.515 | 0.9201887 | 0.1262585
0.05282735 | 0.0001061109 | -0.001343176 | 0.5225 | 1.083287 | 0.1356607
0.05387252 | 0.0001061109 | -0.001343176 | 0.5325 | 1.082014 | 0.1517789
0.05487094 | 5.305544e-05 | -0.0006715879 | 0.5425 | 1.080687 | 0.1685686
0.055889305 | 0 | 0 | 0.5525 | 1.079998 | 0.1772992
0.05677304 | 0 | 0 | 0.5625 | 1.356439 | 0.1806571
0.05773703 | 5.305544e-05 | -0.0006715879 | 0.5725 | 1.355643 | 0.190731
0.05862516 | 5.305544e-05 | -0.0006715879 | 0.58 | 1.354529 | 0.2048343
0.05961699 | 5.305544e-05 | -0.0006715879 | 0.59 | 1.353839 | 0.2135649
0.06052611 | 5.305544e-05 | -0.0006715879 | 0.6 | 1.583778 | 0.221624
0.06158879 | 5.305544e-05 | -0.0006715879 | 0.61 | 1.582611 | 0.2363989
0.062606135 | 5.305544e-05 | -0.0006715879 | 0.6175 | 1.581974 | 0.244458
0.06366896 | 0 | 0 | 0.6325 | 1.581231 | 0.2538602
0.06470141 | 5.305544e-05 | -0.0006715879 | 0.645 | 1.618918 | 0.2612477
0.0657666 | 5.305544e-05 | -0.0006715879 | 0.65 | 1.617645 | 0.2773658
0.06678055 | 5.305544e-05 | -0.0006715879 | 0.66 | 1.616584 | 0.2907975
0.06783373 | 0 | 0 | 0.6725 | 1.616106 | 0.2968418
0.06880203 | 5.305544e-05 | -0.0006715879 | 0.6825 | 1.80479 | 0.3035577
0.06970189 | 5.305544e-05 | -0.0006715879 | 0.6925 | 1.804154 | 0.3116168
0.07070649 | 5.305544e-05 | -0.0006715879 | 0.7025 | 1.803517 | 0.3196758
0.07158842 | 0 | 0 | 0.71 | 1.80288 | 0.3277349
0.07259984 | 0 | 0 | 0.7225 | 1.868743 | 0.3378087
0.0735881 | 5.305544e-05 | -0.0006715879 | 0.73 | 1.867682 | 0.3512405
0.07462202 | 0.0001061109 | -0.001343176 | 0.7425 | 1.866408 | 0.3673586
0.07550087 | 5.305544e-05 | -0.0006715879 | 0.75 | 1.865294 | 0.3814619
0.07648894 | -5.305544e-05 | 0.0006715879 | 0.76 | 2.047038 | 0.3948937
0.07737509 | 0 | 0 | 0.77 | 2.046507 | 0.4016095
0.07829067 | 5.305544e-05 | -0.0006715879 | 0.7775 | 2.045711 | 0.4116834
0.07929044 | 5.305544e-05 | -0.0006715879 | 0.7875 | 2.044915 | 0.4217572
0.08031879 | 5.305544e-05 | -0.0006715879 | 0.8 | 2.20348 | 0.4291446
0.08120503 | 5.305544e-05 | -0.0006715879 | 0.8075 | 2.202896 | 0.4365321
0.082184525 | 5.305544e-05 | -0.0006715879 | 0.815 | 2.201888 | 0.4492923
0.08317952 | 5.305544e-05 | -0.0006715879 | 0.825 | 2.200774 | 0.4633956
0.084076225 | 0 | 0 | 0.8375 | 2.301619 | 0.4754842
0.08512155 | 0 | 0 | 0.845 | 2.301088 | 0.4822001
0.086069635 | 5.305544e-05 | -0.0006715879 | 0.8575 | 2.300186 | 0.4936171
0.08695697 | 5.305544e-05 | -0.0006715879 | 0.865 | 2.299125 | 0.5070488
0.08788373 | 5.305544e-05 | -0.0006715879 | 0.875 | 2.298648 | 0.5130931
0.08877993 | 5.305544e-05 | -0.0006715879 | 0.885 | 2.424045 | 0.5157795
0.089699265 | 0 | 0 | 0.8925 | 2.423408 | 0.5238385
0.09077326 | 5.305544e-05 | -0.0006715879 | 0.905 | 2.422877 | 0.5305544
0.09180939 | 5.305544e-05 | -0.0006715879 | 0.9175 | 2.422241 | 0.5386135
0.09269173 | 0 | 0 | 0.9225 | 2.54178 | 0.5473441
0.09366936 | 0 | 0 | 0.9325 | 2.541037 | 0.5567463
0.09467143 | 5.305544e-05 | -0.0006715879 | 0.9425 | 2.53987 | 0.5715213
0.09568767 | 0 | 0 | 0.9525 | 2.538862 | 0.5842814
0.09659032 | 0 | 0 | 0.9625 | 2.652532 | 0.5909973
0.097621615 | -5.305544e-05 | 0.0006715879 | 0.9725 | 2.651577 | 0.6030859
0.09858602 | 0 | 0 | 0.9825 | 2.650728 | 0.6138313
0.09946848 | 5.305544e-05 | -0.0006715879 | 0.995 | 2.649932 | 0.6239051
0.1003596 | 5.305544e-05 | -0.0006715879 | 1 | 2.838358 | 0.6319642
0.1013886 | 5.305544e-05 | -0.0006715879 | 1.0125 | 2.837721 | 0.6400232
0.1022721 | 5.305544e-05 | -0.0006715879 | 1.0225 | 2.836554 | 0.6547982
0.1032875 | 5.305544e-05 | -0.0006715879 | 1.03 | 2.83544 | 0.6689015
0.104301885 | 5.305544e-05 | -0.0006715879 | 1.04 | 3.05142 | 0.6749458
0.1053226 | 0 | 0 | 1.05 | 3.050571 | 0.6856912
0.1063862 | 0 | 0 | 1.0625 | 3.049298 | 0.7018093
0.1073922 | 5.305544e-05 | -0.0006715879 | 1.075 | 3.04882 | 0.7078536
0.1084661 | 5.305544e-05 | -0.0006715879 | 1.085 | 3.048237 | 0.7152411
0.1093939 | 0 | 0 | 1.095 | 3.175285 | 0.7226285
0.110305605 | 0 | 0 | 1.1025 | 3.174701 | 0.730016
0.111298135 | 5.305544e-05 | -0.0006715879 | 1.1125 | 3.173852 | 0.7407614
0.1121892 | 5.305544e-05 | -0.0006715879 | 1.1225 | 3.244838 | 0.7555364
0.11320803 | 5.305544e-05 | -0.0006715879 | 1.1325 | 3.243989 | 0.7662818
0.1141112 | 0 | 0 | 1.14 | 3.242821 | 0.7810567
0.1150207 | -5.305544e-05 | 0.0006715879 | 1.1475 | 3.241866 | 0.7931453
0.1159974 | 5.305544e-05 | -0.0006715879 | 1.1575 | 3.241495 | 0.7978464
0.116883105 | 5.305544e-05 | -0.0006715879 | 1.1675 | 3.467398 | 0.8072486
0.1179004 | -5.305544e-05 | 0.0006715879 | 1.1825 | 3.466549 | 0.817994
0.1188734 | 0 | 0 | 1.19 | 3.465594 | 0.8300826
0.1199154 | 5.305544e-05 | -0.0006715879 | 1.2 | 3.636377 | 0.8388133
0.120923575 | 5.305544e-05 | -0.0006715879 | 1.21 | 3.63574 | 0.8468723
0.1218221 | 0 | 0 | 1.22 | 3.634732 | 0.8596325
0.12277332 | -5.305544e-05 | 0.0006715879 | 1.2275 | 3.633883 | 0.8703779
0.12382298 | 0 | 0 | 1.24 | 3.633034 | 0.8811233
0.1247048 | 5.305544e-05 | -0.0006715879 | 1.245 | 3.869916 | 0.8858244
0.125715 | 5.305544e-05 | -0.0006715879 | 1.255 | 3.869385 | 0.8925403
0.1267227 | 0 | 0 | 1.265 | 3.868643 | 0.9019425
0.1277394 | 5.305544e-05 | -0.0006715879 | 1.2775 | 3.867422 | 0.917389
0.128622895 | 5.305544e-05 | -0.0006715879 | 1.2875 | 4.054461 | 0.9294776
0.1296216 | 5.305544e-05 | -0.0006715879 | 1.2975 | 4.053453 | 0.9422378
0.1306724 | 0 | 0 | 1.3075 | 4.052551 | 0.9536548
0.131631675 | 0 | 0 | 1.32 | 4.051702 | 0.9644002
0.13252467 | 5.305544e-05 | -0.0006715879 | 1.33 | 4.376077 | 0.9724592
0.1334731 | 5.305544e-05 | -0.0006715879 | 1.335 | 4.37544 | 0.9805183
0.1344249 | 0 | 0 | 1.345 | 4.374326 | 0.9946216
0.1353168 | 0 | 0 | 1.36 | 4.373424 | 1.006039
0.13632424 | 5.305544e-05 | -0.0006715879 | 1.3675 | 4.462447 | 1.016112
0.13721416 | 0.0001061109 | -0.001343176 | 1.3725 | 4.461758 | 1.024843
0.1382324 | 5.305544e-05 | -0.0006715879 | 1.385 | 4.460803 | 1.036932
0.13919731 | 0 | 0 | 1.3925 | 4.460378 | 1.042304
0.14022308 | 0 | 0 | 1.405 | 4.459901 | 1.048349
0.1411051 | 5.305544e-05 | -0.0006715879 | 1.4125 | 4.653789 | 1.054393
0.1421148 | 5.305544e-05 | -0.0006715879 | 1.4225 | 4.653046 | 1.063795
0.14317339 | 0 | 0 | 1.4325 | 4.65225 | 1.073869
0.144115 | 5.305544e-05 | -0.0006715879 | 1.4425 | 4.651189 | 1.087301
0.145042725 | 5.305544e-05 | -0.0006715879 | 1.4525 | 4.875697 | 1.099389
0.145969805 | 5.305544e-05 | -0.0006715879 | 1.4625 | 4.874901 | 1.109463
0.1470351 | -5.305544e-05 | 0.0006715879 | 1.4725 | 4.874212 | 1.118194
0.1480564 | 0 | 0 | 1.4825 | 4.873363 | 1.128939
0.14906029 | 5.305544e-05 | -0.0006715879 | 1.4925 | 5.127005 | 1.138341
0.1499368 | 5.305544e-05 | -0.0006715879 | 1.5025 | 5.125732 | 1.15446
0.1509309 | 5.305544e-05 | -0.0006715879 | 1.5125 | 5.12483 | 1.165877
0.151939 | 0 | 0 | 1.52 | 5.124299 | 1.172592
0.1528171 | 0 | 0 | 1.53 | 5.35537 | 1.184681
0.1538388 | 5.305544e-05 | -0.0006715879 | 1.54 | 5.354309 | 1.198113
0.1548158 | 0 | 0 | 1.55 | 5.354043 | 1.201471
0.155888 | 0 | 0 | 1.56 | 5.353566 | 1.207515
0.1567776 | 0 | 0 | 1.5675 | 5.633307 | 1.216917
0.1577434 | 0 | 0 | 1.5775 | 5.632193 | 1.231021
0.1588373 | 5.305544e-05 | -0.0006715879 | 1.5875 | 5.631291 | 1.242438
0.1598175 | 5.305544e-05 | -0.0006715879 | 1.5975 | 5.63023 | 1.255869
0.160849755 | 5.305544e-05 | -0.0006715879 | 1.6075 | 5.796999 | 1.266615
0.16193189 | 5.305544e-05 | -0.0006715879 | 1.62 | 5.796416 | 1.274002
0.162870225 | 5.305544e-05 | -0.0006715879 | 1.63 | 5.79562 | 1.284076
0.1637539 | 0 | 0 | 1.635 | 5.795036 | 1.291463
0.1647243 | -5.305544e-05 | 0.0006715879 | 1.645 | 6.040483 | 1.302209
0.1657642 | 0 | 0 | 1.6575 | 6.039528 | 1.314297
0.1667998 | 0 | 0 | 1.6675 | 6.038998 | 1.321013
0.1677068 | 0 | 0 | 1.6775 | 6.037831 | 1.335788
0.1687005 | 0 | 0 | 1.685 | 6.199846 | 1.345862
0.1696896 | 0 | 0 | 1.695 | 6.199527 | 1.349892
0.1706703 | 5.305544e-05 | -0.0006715879 | 1.705 | 6.199103 | 1.355264
0.1715557 | 0.0001061109 | -0.001343176 | 1.7125 | 6.19836 | 1.364667
0.1726077 | 0 | 0 | 1.7275 | 6.197299 | 1.378098
0.1735859 | -5.305544e-05 | 0.0006715879 | 1.735 | 6.453491 | 1.389515
0.1746056 | 0 | 0 | 1.7475 | 6.451899 | 1.409663
0.175483055 | 0 | 0 | 1.7525 | 6.450679 | 1.425109
0.1764884 | 0 | 0 | 1.765 | 6.45052 | 1.427124
0.1775362 | 5.305544e-05 | -0.0006715879 | 1.7775 | 6.701544 | 1.435855
0.178500075 | 5.305544e-05 | -0.0006715879 | 1.785 | 6.700483 | 1.449287
0.1793847 | 5.305544e-05 | -0.0006715879 | 1.795 | 6.699794 | 1.458017
0.1803424 | 5.305544e-05 | -0.0006715879 | 1.805 | 6.698679 | 1.472121
0.181405195 | 0 | 0 | 1.815 | 6.919959 | 1.483538
0.1823977 | 5.305544e-05 | -0.0006715879 | 1.8225 | 6.919216 | 1.49294
0.183453275 | 5.305544e-05 | -0.0006715879 | 1.835 | 6.918526 | 1.50167
0.1844193 | 5.305544e-05 | -0.0006715879 | 1.845 | 6.918208 | 1.5057
0.1853219 | 5.305544e-05 | -0.0006715879 | 1.855 | 7.173701 | 1.509058
0.1863274 | 5.305544e-05 | -0.0006715879 | 1.865 | 7.1728 | 1.520475
0.1872228 | 0.0001061109 | -0.001343176 | 1.8725 | 7.171898 | 1.531892
0.1882387 | 0.0001061109 | -0.001343176 | 1.885 | 7.170836 | 1.545324
0.18918736 | 5.305544e-05 | -0.0006715879 | 1.8925 | 7.308198 | 1.56077
0.1902223 | 5.305544e-05 | -0.0006715879 | 1.905 | 7.307668 | 1.567486
0.191121925 | 5.305544e-05 | -0.0006715879 | 1.9125 | 7.307084 | 1.574874
0.1921025 | 5.305544e-05 | -0.0006715879 | 1.9225 | 7.306341 | 1.584276
0.192997 | 5.305544e-05 | -0.0006715879 | 1.935 | 7.552475 | 1.595021
0.1939155 | 0 | 0 | 1.94 | 7.551361 | 1.609125
0.1949034 | 0 | 0 | 1.95 | 7.550353 | 1.621885
0.1959674 | 5.305544e-05 | -0.0006715879 | 1.965 | 7.549186 | 1.63666
0.1970403 | 0 | 0 | 1.9725 | 7.820831 | 1.648077
0.1980336 | 0 | 0 | 1.9825 | 7.820672 | 1.650091
0.1990522 | 0 | 0 | 1.9925 | 7.820353 | 1.654121
0.199931615 | 0.0001061109 | -0.001343176 | 2.005 | 7.819558 | 1.664195
0.2009225 | 5.305544e-05 | -0.0006715879 | 2.0125 | 8.077823 | 1.671582
0.20193844 | 0 | 0 | 2.025 | 8.076709 | 1.685686
0.202833 | 0 | 0 | 2.03 | 8.075383 | 1.702475
0.20383575 | 0 | 0 | 2.0425 | 8.074587 | 1.712549
0.204853585 | 0 | 0 | 2.0525 | 8.245323 | 1.719937
0.20587019 | 5.305544e-05 | -0.0006715879 | 2.0625 | 8.244686 | 1.727996
0.2067627 | 0 | 0 | 2.0725 | 8.243997 | 1.736726
0.207740135 | 0 | 0 | 2.08 | 8.243095 | 1.748143
0.208769065 | 5.305544e-05 | -0.0006715879 | 2.09 | 8.497973 | 1.756874
0.2098176 | 0 | 0 | 2.1025 | 8.497283 | 1.765605
0.2109062 | 0 | 0 | 2.1175 | 8.496116 | 1.780379
0.2119555 | 0 | 0 | 2.125 | 8.495108 | 1.79314
0.2128814 | 5.305544e-05 | -0.0006715879 | 2.135 | 8.494843 | 1.796498
0.2137694 | 5.305544e-05 | -0.0006715879 | 2.14 | 8.738776 | 1.803213
0.2146904 | 5.305544e-05 | -0.0006715879 | 2.1525 | 8.738246 | 1.809929
0.2157655 | 5.305544e-05 | -0.0006715879 | 2.1625 | 8.737185 | 1.823361
0.2167822 | 5.305544e-05 | -0.0006715879 | 2.1725 | 8.735964 | 1.838808
0.2177055 | 5.305544e-05 | -0.0006715879 | 2.18 | 8.958312 | 1.850225
0.2186751 | 0 | 0 | 2.1925 | 8.957039 | 1.866343
0.2196493 | 5.305544e-05 | -0.0006715879 | 2.2025 | 8.956296 | 1.875745
0.2207023 | 5.305544e-05 | -0.0006715879 | 2.2125 | 8.955713 | 1.883132
0.2215876 | 5.305544e-05 | -0.0006715879 | 2.2225 | 9.172749 | 1.893206
0.22258964 | 5.305544e-05 | -0.0006715879 | 2.235 | 9.171794 | 1.905295
0.223585415 | 0 | 0 | 2.2425 | 9.170573 | 1.920741
0.22461744 | 5.305544e-05 | -0.0006715879 | 2.2525 | 9.169884 | 1.929472
0.2255038 | 5.305544e-05 | -0.0006715879 | 2.26 | 9.303388 | 1.938203
0.2265483 | 0.0001061109 | -0.001343176 | 2.2725 | 9.30238 | 1.950963
0.2275352 | 5.305544e-05 | -0.0006715879 | 2.2825 | 9.301955 | 1.956335
0.2285067 | 5.305544e-05 | -0.0006715879 | 2.29 | 9.523155 | 1.961037
0.2294128 | 5.305544e-05 | -0.0006715879 | 2.2975 | 9.522465 | 1.969767
0.2303326 | 0 | 0 | 2.31 | 9.521669 | 1.979841
0.2313734 | 0 | 0 | 2.32 | 9.520608 | 1.993273
0.2324191 | 0 | 0 | 2.3275 | 9.519282 | 2.010062
0.2334896 | 5.305544e-05 | -0.0006715879 | 2.3425 | 9.719231 | 2.018122
0.2344113 | 0.0001061109 | -0.001343176 | 2.3475 | 9.718647 | 2.025509
0.2352991 | 5.305544e-05 | -0.0006715879 | 2.36 | 9.717745 | 2.036926
0.2363246 | 0 | 0 | 2.3675 | 9.716896 | 2.047671
0.2372213 | 5.305544e-05 | -0.0006715879 | 2.3775 | 9.809446 | 2.060432
0.2382201 | 5.305544e-05 | -0.0006715879 | 2.3875 | 9.808756 | 2.069162
0.2391728 | 0 | 0 | 2.3975 | 9.807695 | 2.082594
0.24007347 | 0 | 0 | 2.405 | 9.806528 | 2.097369
0.2409827 | 0 | 0 | 2.4175 | 10.02472 | 2.105428
0.2418865 | 0 | 0 | 2.4225 | 10.02365 | 2.11886
0.2429209 | 5.305544e-05 | -0.0006715879 | 2.4325 | 10.02302 | 2.126919
0.243869 | 5.305544e-05 | -0.0006715879 | 2.44 | 10.0227 | 2.130948
0.2448918 | 5.305544e-05 | -0.0006715879 | 2.4525 | 10.26564 | 2.137664
0.2459565 | 5.305544e-05 | -0.0006715879 | 2.4675 | 10.26469 | 2.149753
0.24700151 | 0 | 0 | 2.4775 | 10.26378 | 2.16117
0.2480517 | 0 | 0 | 2.485 | 10.26262 | 2.175945
0.2490726 | 5.305544e-05 | -0.0006715879 | 2.495 | 10.39441 | 2.189376
0.2499555 | 5.305544e-05 | -0.0006715879 | 2.5075 | 10.39372 | 2.198107
0.2509371 | 5.305544e-05 | -0.0006715879 | 2.515 | 10.39303 | 2.206838
0.251937055 | 5.305544e-05 | -0.0006715879 | 2.525 | 10.3924 | 2.214897
0.252822 | 0 | 0 | 2.53 | 10.56195 | 2.224299
0.25382141 | 5.305544e-05 | -0.0006715879 | 2.5425 | 10.5612 | 2.233701
0.254836 | 5.305544e-05 | -0.0006715879 | 2.55 | 10.56014 | 2.247133
0.255848835 | 5.305544e-05 | -0.0006715879 | 2.5625 | 10.55924 | 2.25855
0.2567391 | -5.305544e-05 | 0.0006715879 | 2.5725 | 10.74718 | 2.265937
0.257749865 | 0 | 0 | 2.5825 | 10.74586 | 2.282727
0.258826515 | 5.305544e-05 | -0.0006715879 | 2.5925 | 10.74496 | 2.294144
0.2598486 | 0.0001061109 | -0.001343176 | 2.605 | 10.74474 | 2.296831
0.2608711 | 0 | 0 | 2.6175 | 10.85777 | 2.301532
0.2619358 | 0 | 0 | 2.625 | 10.85713 | 2.309591
0.26289983 | 5.305544e-05 | -0.0006715879 | 2.6375 | 10.85644 | 2.318321
0.2637887 | 5.305544e-05 | -0.0006715879 | 2.6425 | 10.85517 | 2.334439
0.2646921 | 5.305544e-05 | -0.0006715879 | 2.6525 | 11.02934 | 2.3472
0.2657334 | 5.305544e-05 | -0.0006715879 | 2.6625 | 11.02833 | 2.35996
0.2667741 | 5.305544e-05 | -0.0006715879 | 2.6725 | 11.02684 | 2.378764
0.267655175 | 5.305544e-05 | -0.0006715879 | 2.685 | 11.02599 | 2.38951
0.26867038 | 0 | 0 | 2.695 | 11.1748 | 2.392868
0.2697028 | 0 | 0 | 2.7025 | 11.17411 | 2.401598
0.2705852 | 0 | 0 | 2.7125 | 11.17348 | 2.409657
0.271490005 | 5.305544e-05 | -0.0006715879 | 2.72 | 11.17242 | 2.423089
0.2723677 | 0 | 0 | 2.73 | 11.35979 | 2.433834
0.2733883 | 0 | 0 | 2.74 | 11.35899 | 2.443908
0.27443561 | 0 | 0 | 2.75 | 11.35793 | 2.45734
0.2753885 | 5.305544e-05 | -0.0006715879 | 2.76 | 11.35719 | 2.466742
0.2762707 | 0.0001061109 | -0.001343176 | 2.77 | 11.47949 | 2.476816
0.2772187 | 5.305544e-05 | -0.0006715879 | 2.7775 | 11.47864 | 2.487561
0.278249395 | 0 | 0 | 2.79 | 11.47826 | 2.492263
0.2793002 | 5.305544e-05 | -0.0006715879 | 2.8 | 11.47779 | 2.498307
0.28032306 | 5.305544e-05 | -0.0006715879 | 2.8125 | 11.56873 | 2.504351
0.281387535 | 0 | 0 | 2.82 | 11.56799 | 2.513753
0.282407 | 0 | 0 | 2.83 | 11.56703 | 2.525842
0.28345242 | 5.305544e-05 | -0.0006715879 | 2.84 | 11.56608 | 2.537931
0.2843386 | 5.305544e-05 | -0.0006715879 | 2.85 | 11.74198 | 2.553377
0.2853005 | 0 | 0 | 2.86 | 11.74108 | 2.564794
0.2863201 | 0 | 0 | 2.87 | 11.7406 | 2.570838
0.2872146 | 5.305544e-05 | -0.0006715879 | 2.88 | 11.73964 | 2.582927
0.2882061 | 0.0001061109 | -0.001343176 | 2.89 | 11.83173 | 2.592329
0.2891044 | 5.305544e-05 | -0.0006715879 | 2.8975 | 11.83104 | 2.60106
0.2900181 | 5.305544e-05 | -0.0006715879 | 2.91 | 11.82977 | 2.617178
0.291003245 | 5.305544e-05 | -0.0006715879 | 2.92 | 11.82882 | 2.629267
0.2918904 | 0.0001061109 | -0.001343176 | 2.925 | 11.9792 | 2.633968
0.292925 | 0.0001061109 | -0.001343176 | 2.9375 | 11.97808 | 2.648071
0.2938857 | 5.305544e-05 | -0.0006715879 | 2.945 | 11.97702 | 2.661503
0.29492374 | 5.305544e-05 | -0.0006715879 | 2.9575 | 11.97623 | 2.671577
0.295972725 | 5.305544e-05 | -0.0006715879 | 2.9675 | 12.02601 | 2.678964
0.297015765 | 5.305544e-05 | -0.0006715879 | 2.9775 | 12.02569 | 2.682994
0.2980699 | 0 | 0 | 2.9875 | 12.02516 | 2.689709
0.2990531 | 0 | 0 | 2.9975 | 12.02442 | 2.699112
0.30011636 | 5.305544e-05 | -0.0006715879 | 3.01 | 12.23178 | 2.709857
0.3010608 | 0.0001061109 | -0.001343176 | 3.0175 | 12.23062 | 2.724632
0.301953545 | 5.305544e-05 | -0.0006715879 | 3.03 | 12.22966 | 2.736721
0.3028346 | 0 | 0 | 3.035 | 12.2286 | 2.750152
0.303857 | 5.305544e-05 | -0.0006715879 | 3.0475 | 12.32913 | 2.75754
0.3048069 | 0.0001061109 | -0.001343176 | 3.0575 | 12.32839 | 2.766942
0.3057019 | 0.0001061109 | -0.001343176 | 3.0675 | 12.32743 | 2.779031
0.3066548 | 5.305544e-05 | -0.0006715879 | 3.0775 | 12.3268 | 2.78709
0.3075334 | 5.305544e-05 | -0.0006715879 | 3.0825 | 12.32621 | 2.794477
0.30842076 | 5.305544e-05 | -0.0006715879 | 3.095 | 12.36841 | 2.803208
0.3093021 | 5.305544e-05 | -0.0006715879 | 3.1 | 12.3674 | 2.815968
0.3103066 | 0.0001061109 | -0.001343176 | 3.11 | 12.3665 | 2.827385
0.3113396 | 5.305544e-05 | -0.0006715879 | 3.1225 | 12.36576 | 2.836787
0.3122215 | 5.305544e-05 | -0.0006715879 | 3.13 | 12.55892 | 2.849547
0.3132373 | 5.305544e-05 | -0.0006715879 | 3.14 | 12.55802 | 2.860964
0.3141914 | 5.305544e-05 | -0.0006715879 | 3.15 | 12.55765 | 2.865665
0.3152572 | 0 | 0 | 3.16 | 12.55696 | 2.874396
0.31613722 | 0 | 0 | 3.17 | 12.67157 | 2.881784
0.3171198 | 5.305544e-05 | -0.0006715879 | 3.18 | 12.67093 | 2.889843
0.3180109 | 5.305544e-05 | -0.0006715879 | 3.1875 | 12.66971 | 2.905289
0.31891921 | 5.305544e-05 | -0.0006715879 | 3.1975 | 12.66812 | 2.925437
0.319921625 | 0 | 0 | 3.2075 | 12.74139 | 2.936854
0.3209344 | 5.305544e-05 | -0.0006715879 | 3.215 | 12.74076 | 2.944913
0.32200493 | 5.305544e-05 | -0.0006715879 | 3.225 | 12.7398 | 2.957001
0.3229111 | 5.305544e-05 | -0.0006715879 | 3.2375 | 12.73922 | 2.964389
0.32383239 | 0 | 0 | 3.245 | 12.86494 | 2.976477
0.3247371 | 5.305544e-05 | -0.0006715879 | 3.2525 | 12.86404 | 2.987894
0.3257315 | 5.305544e-05 | -0.0006715879 | 3.265 | 12.86335 | 2.996625
0.32670205 | 5.305544e-05 | -0.0006715879 | 3.2725 | 12.86186 | 3.01543
0.327734315 | 5.305544e-05 | -0.0006715879 | 3.285 | 13.00209 | 3.025503
0.3286336 | 0 | 0 | 3.2925 | 13.00183 | 3.028861
0.32965454 | 5.305544e-05 | -0.0006715879 | 3.3025 | 13.00098 | 3.039607
0.330636 | 5.305544e-05 | -0.0006715879 | 3.3125 | 12.99965 | 3.056396
0.3316408 | 0 | 0 | 3.32 | 13.14086 | 3.063784
0.3325346 | 0 | 0 | 3.3325 | 13.14059 | 3.067142
0.333476 | 5.305544e-05 | -0.0006715879 | 3.3425 | 13.14017 | 3.072515
0.3344104 | 5.305544e-05 | -0.0006715879 | 3.3475 | 13.13964 | 3.07923
0.335306955 | 5.305544e-05 | -0.0006715879 | 3.36 | 13.2674 | 3.085275
0.3363149 | 0 | 0 | 3.37 | 13.2665 | 3.096692
0.33720513 | 0 | 0 | 3.38 | 13.26549 | 3.109452
0.3382557 | 5.305544e-05 | -0.0006715879 | 3.3925 | 13.26411 | 3.126913
0.3392214 | 0.0001061109 | -0.001343176 | 3.4 | 13.37017 | 3.139673
0.3402236 | 0 | 0 | 3.4125 | 13.36969 | 3.145718
0.3411233 | -5.305544e-05 | 0.0006715879 | 3.415 | 13.36905 | 3.153777
0.342122475 | 5.305544e-05 | -0.0006715879 | 3.4275 | 13.3681 | 3.165865
0.34315264 | 5.305544e-05 | -0.0006715879 | 3.44 | 13.48649 | 3.176611
0.3441222 | 0 | 0 | 3.4475 | 13.4858 | 3.185341
0.345022445 | 0 | 0 | 3.4575 | 13.48479 | 3.198101
0.34595515 | 5.305544e-05 | -0.0006715879 | 3.47 | 13.48367 | 3.212205
0.3469991 | 5.305544e-05 | -0.0006715879 | 3.4775 | 13.63166 | 3.221607
0.3480543 | 0 | 0 | 3.4875 | 13.63066 | 3.234367
0.3490598 | 0 | 0 | 3.4975 | 13.62981 | 3.245113
0.3499715 | 0 | 0 | 3.5075 | 13.62864 | 3.259888
0.3509058 | 0 | 0 | 3.52 | 13.71675 | 3.269961
0.3519178 | 5.305544e-05 | -0.0006715879 | 3.53 | 13.71643 | 3.273991
0.3528049 | 0 | 0 | 3.5375 | 13.716 | 3.279364
0.353821 | 5.305544e-05 | -0.0006715879 | 3.5475 | 13.71542 | 3.286751
0.3548364 | 5.305544e-05 | -0.0006715879 | 3.5575 | 13.82396 | 3.294139
0.35589031 | 5.305544e-05 | -0.0006715879 | 3.5675 | 13.82285 | 3.308242
0.35677937 | 5.305544e-05 | -0.0006715879 | 3.5775 | 13.82184 | 3.321002
0.357755 | 0 | 0 | 3.5875 | 13.8211 | 3.330404
0.3586434 | 0 | 0 | 3.5975 | 13.81977 | 3.347194
0.3596408 | 5.305544e-05 | -0.0006715879 | 3.6075 | 13.95235 | 3.357939
0.360533465 | 5.305544e-05 | -0.0006715879 | 3.615 | 13.95193 | 3.363312
0.3616052 | 0 | 0 | 3.6275 | 13.95129 | 3.371371
0.3626363 | 0 | 0 | 3.6375 | 13.9505 | 3.381445
0.3636417 | 0 | 0 | 3.6475 | 14.06338 | 3.390847
0.3645318 | 0 | 0 | 3.6575 | 14.06253 | 3.401593
0.36557296 | -5.305544e-05 | 0.0006715879 | 3.67 | 14.06142 | 3.415696
0.3665372 | 0 | 0 | 3.6775 | 14.06068 | 3.425098
0.367554 | 5.305544e-05 | -0.0006715879 | 3.6875 | 14.16653 | 3.429799
0.368438595 | 5.305544e-05 | -0.0006715879 | 3.695 | 14.16526 | 3.445917
0.3694672 | -5.305544e-05 | 0.0006715879 | 3.705 | 14.16441 | 3.456663
0.3704706 | -5.305544e-05 | 0.0006715879 | 3.7175 | 14.16372 | 3.465393
0.37133571 | 5.305544e-05 | -0.0006715879 | 3.7275 | 14.31662 | 3.473452
0.3722573 | 5.305544e-05 | -0.0006715879 | 3.735 | 14.31598 | 3.481512
0.373143 | 0 | 0 | 3.7425 | 14.31529 | 3.490242
0.3740858 | 0 | 0 | 3.755 | 14.3146 | 3.498973
0.3751165 | 0 | 0 | 3.7625 | 14.42165 | 3.508375
0.37605089 | 5.305544e-05 | -0.0006715879 | 3.775 | 14.42048 | 3.52315
0.3769428 | 5.305544e-05 | -0.0006715879 | 3.7825 | 14.41921 | 3.539268
0.377821895 | 0 | 0 | 3.7925 | 14.41836 | 3.550013
0.3788587 | 0 | 0 | 3.8 | 14.49296 | 3.562102
0.3798037 | 0 | 0 | 3.8125 | 14.49205 | 3.573519
0.380832 | 0 | 0 | 3.82 | 14.49136 | 3.58225
0.3817226 | 0 | 0 | 3.83 | 14.49046 | 3.593667
0.38275445 | -5.305544e-05 | 0.0006715879 | 3.8425 | 14.6409 | 3.601054
0.3838259 | 0 | 0 | 3.85 | 14.63984 | 3.614486
0.3848296 | 0 | 0 | 3.86 | 14.63857 | 3.630604
0.3858859 | -5.305544e-05 | 0.0006715879 | 3.8725 | 14.63809 | 3.636648
0.3869098 | -5.305544e-05 | 0.0006715879 | 3.8825 | 14.73905 | 3.645379
0.387888165 | 0 | 0 | 3.8925 | 14.73782 | 3.660825
0.38877196 | 5.305544e-05 | -0.0006715879 | 3.9025 | 14.73698 | 3.671571
0.3897417 | 0 | 0 | 3.9125 | 14.86505 | 3.677615
0.390789505 | 0 | 0 | 3.92 | 14.86451 | 3.684331
0.3917693 | 0 | 0 | 3.93 | 14.86393 | 3.691719
0.3926558 | 5.305544e-05 | -0.0006715879 | 3.94 | 14.86335 | 3.699106
0.39368399 | 5.305544e-05 | -0.0006715879 | 3.9525 | 14.86271 | 3.707165
0.394654 | 0 | 0 | 3.9625 | 14.93728 | 3.718582
0.3956894 | 0 | 0 | 3.9725 | 14.93643 | 3.729327
0.3965771 | 0.0001061109 | -0.001343176 | 3.98 | 14.93532 | 3.743431
0.3975958 | 0.0001061109 | -0.001343176 | 3.99 | 14.93399 | 3.76022
0.3986054 | 0 | 0 | 4 | 15.04771 | 3.766265
0.3996665 | 0 | 0 | 4.0125 | 15.04729 | 3.771637
0.40070501 | 5.305544e-05 | -0.0006715879 | 4.0225 | 15.04676 | 3.778353
0.4017028 | 5.305544e-05 | -0.0006715879 | 4.0325 | 15.04586 | 3.78977
0.402721935 | 0 | 0 | 4.04 | 15.13282 | 3.803202
0.403604275 | 0 | 0 | 4.05 | 15.13224 | 3.81059
0.404638615 | 0 | 0 | 4.0625 | 15.13134 | 3.822007
0.4056335 | 5.305544e-05 | -0.0006715879 | 4.0725 | 15.1299 | 3.840139
0.406653845 | 5.305544e-05 | -0.0006715879 | 4.0825 | 15.23804 | 3.84887
0.407539655 | -5.305544e-05 | 0.0006715879 | 4.09 | 15.23735 | 3.857601
0.408455075 | 5.305544e-05 | -0.0006715879 | 4.0975 | 15.23602 | 3.87439
0.4094051 | 0.0001061109 | -0.001343176 | 4.1075 | 15.23506 | 3.886479
0.4103099 | 0.0001061109 | -0.001343176 | 4.1175 | 15.34652 | 3.889837
0.41131695 | 0 | 0 | 4.1275 | 15.34604 | 3.895881
0.412204 | 0 | 0 | 4.135 | 15.3454 | 3.90394
0.4132331 | 5.305544e-05 | -0.0006715879 | 4.1475 | 15.34482 | 3.911328
0.414204585 | 5.305544e-05 | -0.0006715879 | 4.155 | 15.34429 | 3.918044
0.4152729 | 0 | 0 | 4.1675 | 15.45883 | 3.930132
0.416157 | 0 | 0 | 4.175 | 15.45767 | 3.944907
0.4171222 | 5.305544e-05 | -0.0006715879 | 4.185 | 15.45698 | 3.953638
0.4181327 | 5.305544e-05 | -0.0006715879 | 4.195 | 15.45586 | 3.967741
0.419125475 | 5.305544e-05 | -0.0006715879 | 4.205 | 15.55246 | 3.980501
0.420000275 | 0 | 0 | 4.215 | 15.55203 | 3.985874
0.4209324 | 5.305544e-05 | -0.0006715879 | 4.2225 | 15.55134 | 3.994605
0.4218218 | 5.305544e-05 | -0.0006715879 | 4.235 | 15.55055 | 4.004678
0.4228193 | 5.305544e-05 | -0.0006715879 | 4.245 | 15.63136 | 4.011394
0.4237898 | 0 | 0 | 4.2525 | 15.63052 | 4.02214
0.424689215 | 0 | 0 | 4.2625 | 15.62961 | 4.033557
0.425742515 | 5.305544e-05 | -0.0006715879 | 4.2725 | 15.62855 | 4.046989
0.42669119 | 5.305544e-05 | -0.0006715879 | 4.2825 | 15.73374 | 4.054376
0.4277339 | 0 | 0 | 4.295 | 15.73315 | 4.061763
0.428629005 | 0 | 0 | 4.3025 | 15.73204 | 4.075867
0.4295978 | 5.305544e-05 | -0.0006715879 | 4.31 | 15.73135 | 4.084597
0.4304917 | 5.305544e-05 | -0.0006715879 | 4.3225 | 15.89207 | 4.092656
0.43138716 | 0 | 0 | 4.33 | 15.89133 | 4.102059
0.4324523 | -5.305544e-05 | 0.0006715879 | 4.3425 | 15.8908 | 4.108775
0.4334402 | 0 | 0 | 4.3525 | 15.89016 | 4.116834
0.434368 | 5.305544e-05 | -0.0006715879 | 4.3575 | 16.00967 | 4.128922
0.4353039 | 0 | 0 | 4.37 | 16.00876 | 4.140339
0.436303 | 0 | 0 | 4.38 | 16.00733 | 4.158472
0.437199415 | 0 | 0 | 4.3925 | 16.00595 | 4.175933
0.4382138 | 5.305544e-05 | -0.0006715879 | 4.4 | 16.0769 | 4.181306
0.4391578 | 5.305544e-05 | -0.0006715879 | 4.41 | 16.07616 | 4.190708
0.4402533 | 0 | 0 | 4.42 | 16.07541 | 4.200111
0.4411337 | -5.305544e-05 | 0.0006715879 | 4.4275 | 16.07456 | 4.210856
0.44213897 | 0 | 0 | 4.44 | 16.13911 | 4.221601
0.44318688 | 5.305544e-05 | -0.0006715879 | 4.45 | 16.13837 | 4.231004
0.44411718 | 5.305544e-05 | -0.0006715879 | 4.4575 | 16.1372 | 4.245779
0.44501559 | 0 | 0 | 4.4675 | 16.13636 | 4.256524
0.4459361 | 0 | 0 | 4.4775 | 16.2644 | 4.263911
0.4470083 | 5.305544e-05 | -0.0006715879 | 4.485 | 16.26349 | 4.275328
0.4480504 | 5.305544e-05 | -0.0006715879 | 4.4975 | 16.26254 | 4.287417
0.449100545 | 0 | 0 | 4.5075 | 16.26174 | 4.297491
0.45011815 | 0 | 0 | 4.5225 | 16.36725 | 4.307565
0.4510679 | 5.305544e-05 | -0.0006715879 | 4.5275 | 16.36688 | 4.312266
0.4519543 | 5.305544e-05 | -0.0006715879 | 4.5375 | 16.3664 | 4.31831
0.452837605 | -5.305544e-05 | 0.0006715879 | 4.5475 | 16.36592 | 4.324354
0.4538493 | -5.305544e-05 | 0.0006715879 | 4.56 | 16.36518 | 4.333757
0.4548038 | 0 | 0 | 4.5675 | 16.4899 | 4.341816
0.4558487 | 0 | 0 | 4.58 | 16.4889 | 4.354576
0.4567374 | 0 | 0 | 4.5825 | 16.48773 | 4.369351
0.457734435 | 0 | 0 | 4.5925 | 16.48688 | 4.380096
0.45863466 | 0 | 0 | 4.6075 | 16.55687 | 4.391513
0.45961989 | 5.305544e-05 | -0.0006715879 | 4.62 | 16.55608 | 4.401587
0.4605728 | 0 | 0 | 4.6275 | 16.55539 | 4.410318
0.4615914 | 0 | 0 | 4.6375 | 16.55459 | 4.420391
0.4626338 | 5.305544e-05 | -0.0006715879 | 4.6475 | 16.70764 | 4.430465
0.463658435 | 5.305544e-05 | -0.0006715879 | 4.655 | 16.70652 | 4.444569
0.464718675 | 0 | 0 | 4.665 | 16.70568 | 4.455314
0.4657384 | 0 | 0 | 4.6775 | 16.70477 | 4.466731
0.466805535 | 5.305544e-05 | -0.0006715879 | 4.69 | 16.82079 | 4.479491
0.4677177 | 5.305544e-05 | -0.0006715879 | 4.695 | 16.81999 | 4.489565
0.4686697 | 5.305544e-05 | -0.0006715879 | 4.705 | 16.81899 | 4.502325
0.469653 | 0 | 0 | 4.715 | 16.81824 | 4.511727
0.4707041 | 0 | 0 | 4.725 | 16.96923 | 4.515757
0.4715873 | 0.0001061109 | -0.001343176 | 4.7375 | 16.9687 | 4.522473
0.472569355 | 5.305544e-05 | -0.0006715879 | 4.7475 | 16.96817 | 4.529189
0.473577785 | 5.305544e-05 | -0.0006715879 | 4.755 | 16.96743 | 4.538591
0.4746301 | 0 | 0 | 4.765 | 17.02782 | 4.549336
0.4755227 | 5.305544e-05 | -0.0006715879 | 4.7775 | 17.02681 | 4.562096
0.47650435 | 5.305544e-05 | -0.0006715879 | 4.7875 | 17.02586 | 4.574185
0.47738185 | 5.305544e-05 | -0.0006715879 | 4.7925 | 17.02474 | 4.588288
0.478292115 | 5.305544e-05 | -0.0006715879 | 4.8025 | 17.1041 | 4.599705
0.4792839 | 0 | 0 | 4.815 | 17.10352 | 4.607093
0.4803024 | 5.305544e-05 | -0.0006715879 | 4.8225 | 17.10288 | 4.615152
0.481365725 | 0 | 0 | 4.8325 | 17.10208 | 4.625226
0.4823998 | -5.305544e-05 | 0.0006715879 | 4.84 | 17.22441 | 4.633285
0.483419895 | 0 | 0 | 4.8525 | 17.2235 | 4.644702
0.48433415 | 5.305544e-05 | -0.0006715879 | 4.8625 | 17.22276 | 4.654104
0.48532121 | 5.305544e-05 | -0.0006715879 | 4.87 | 17.22191 | 4.664849
0.4863305 | 0 | 0 | 4.88 | 17.32053 | 4.674923
0.4872212 | 0 | 0 | 4.8925 | 17.31958 | 4.687012
0.4882233 | 0 | 0 | 4.9 | 17.31841 | 4.701787
0.489161675 | 5.305544e-05 | -0.0006715879 | 4.91 | 17.31804 | 4.706488
0.4900706 | 0.0001061109 | -0.001343176 | 4.9175 | 17.31751 | 4.713204
0.4910026 | 5.305544e-05 | -0.0006715879 | 4.9275 | 17.42561 | 4.720591
0.4918924 | 0 | 0 | 4.935 | 17.42503 | 4.727979
0.4929554 | 0 | 0 | 4.9475 | 17.42439 | 4.736038
0.4938871 | 5.305544e-05 | -0.0006715879 | 4.955 | 17.42322 | 4.750813
0.4949418 | 0 | 0 | 4.9675 | 17.56445 | 4.761558
0.4959234 | 0 | 0 | 4.9775 | 17.56339 | 4.77499
0.49700026 | 5.305544e-05 | -0.0006715879 | 4.985 | 17.5627 | 4.78372
0.498038 | 5.305544e-05 | -0.0006715879 | 4.9975 | 17.56137 | 4.80051
0.4990724 | 5.305544e-05 | -0.0006715879 | 5.005 | 17.63668 | 4.810584
0.5001395 | 5.305544e-05 | -0.0006715879 | 5.02 | 17.6363 | 4.815285
0.5010859 | 5.305544e-05 | -0.0006715879 | 5.025 | 17.63567 | 4.823344
0.501967725 | 5.305544e-05 | -0.0006715879 | 5.035 | 17.63482 | 4.834089
0.5028338 | 0 | 0 | 5.045 | 17.75986 | 4.844163
0.5038153 | 0 | 0 | 5.055 | 17.75901 | 4.854909
0.504805245 | 0 | 0 | 5.065 | 17.75811 | 4.866326
0.5056888 | 5.305544e-05 | -0.0006715879 | 5.0725 | 17.75726 | 4.877071
0.5066431 | 5.305544e-05 | -0.0006715879 | 5.0825 | 17.85187 | 4.887145
0.5075233 | 0 | 0 | 5.09 | 17.85108 | 4.897219
0.5084268 | 0 | 0 | 5.1 | 17.84991 | 4.911994
0.5093104 | 5.305544e-05 | -0.0006715879 | 5.11 | 17.84922 | 4.920724
0.51033675 | 0.0001061109 | -0.001343176 | 5.1225 | 17.84885 | 4.925425
0.5112964 | 5.305544e-05 | -0.0006715879 | 5.13 | 17.93023 | 4.930798
0.51219238 | 0 | 0 | 5.1375 | 17.9296 | 4.938857
0.51321892 | 0 | 0 | 5.1475 | 17.92891 | 4.947588
0.51420828 | 5.305544e-05 | -0.0006715879 | 5.1575 | 17.92816 | 4.95699
0.51528789 | 5.305544e-05 | -0.0006715879 | 5.17 | 18.05408 | 4.969079
0.5163517 | 5.305544e-05 | -0.0006715879 | 5.18 | 18.05286 | 4.984525
0.5172951 | 5.305544e-05 | -0.0006715879 | 5.19 | 18.05206 | 4.994599
0.5183712 | 5.305544e-05 | -0.0006715879 | 5.2 | 18.05201 | 4.995271
0.5192549 | 5.305544e-05 | -0.0006715879 | 5.21 | 18.11715 | 4.994599
0.5202495 | -5.305544e-05 | 0.0006715879 | 5.22 | 18.11726 | 4.993256
0.5211377 | 0 | 0 | 5.2275 | 18.11731 | 4.992584
0.5220162 | 0 | 0 | 5.24 | 18.11742 | 4.991241
0.5230315 | 5.305544e-05 | -0.0006715879 | 5.25 | 18.26235 | 4.989898
0.524072045 | 0 | 0 | 5.2575 | 18.26245 | 4.988555
0.5251321 | 0 | 0 | 5.2675 | 18.26256 | 4.987212
0.5260752 | 5.305544e-05 | -0.0006715879 | 5.2775 | 18.28468 | 4.98654
0.5269562 | 5.305544e-05 | -0.0006715879 | 5.2875 | 18.28474 | 4.985868
0.52784 | 0 | 0 | 5.295 | 18.28479 | 4.985197
0.5288739 | -5.305544e-05 | 0.0006715879 | 5.305 | 18.28484 | 4.984525
0.5298345 | -5.305544e-05 | 0.0006715879 | 5.3175 | 18.26925 | 4.983854
0.53088935 | 5.305544e-05 | -0.0006715879 | 5.3275 | 18.26931 | 4.983182
0.5317718 | 5.305544e-05 | -0.0006715879 | 5.3375 | 18.26936 | 4.98251
0.5327213 | 5.305544e-05 | -0.0006715879 | 5.3475 | 18.29639 | 4.98251
0.5336096 | 0 | 0 | 5.355 | 18.29644 | 4.981839
0.5346241 | 0 | 0 | 5.365 | 18.29639 | 4.98251
0.53555587 | 0 | 0 | 5.375 | 18.40496 | 4.98251
0.5365716 | 0 | 0 | 5.385 | 18.40491 | 4.983182
0.537637795 | 0 | 0 | 5.395 | 18.42908 | 4.983182
0.53867226 | 5.305544e-05 | -0.0006715879 | 5.4075 | 18.42914 | 4.98251
0.539720255 | 5.305544e-05 | -0.0006715879 | 5.4175 | 18.42919 | 4.981839
0.54077 | 0 | 0 | 5.4275 | 18.42914 | 4.98251
0.541807095 | 0 | 0 | 5.4375 | 18.47696 | 4.98251
0.54272638 | 5.305544e-05 | -0.0006715879 | 5.4475 | 18.47702 | 4.981839
0.5437037 | 5.305544e-05 | -0.0006715879 | 5.4575 | 18.47696 | 4.98251
0.5446753 | 0 | 0 | 5.4675 | 18.54 | 4.98251
0.5457017 | 0 | 0 | 5.4775 | 18.54005 | 4.981839
0.5465882 | 0 | 0 | 5.4875 | 18.54 | 4.98251
0.5475879 | 5.305544e-05 | -0.0006715879 | 5.495 | 18.48814 | 4.98251
0.5485829 | 5.305544e-05 | -0.0006715879 | 5.505 | 18.4882 | 4.981839
0.5496223 | 0 | 0 | 5.5175 | 18.48825 | 4.981167
0.5504999 | 0 | 0 | 5.5225 | 18.55993 | 4.981839
0.5514986 | 0 | 0 | 5.535 | 18.55998 | 4.981167
0.5525203 | 0 | 0 | 5.545 | 18.55993 | 4.981839
0.5535028 | 5.305544e-05 | -0.0006715879 | 5.555 | 18.56316 | 4.98251
0.5543903 | 5.305544e-05 | -0.0006715879 | 5.565 | 18.56321 | 4.981839
0.5553045 | 5.305544e-05 | -0.0006715879 | 5.5725 | 18.56326 | 4.981167
0.5561879 | 5.305544e-05 | -0.0006715879 | 5.58 | 18.56321 | 4.981839
0.557173155 | 5.305544e-05 | -0.0006715879 | 5.5925 | 18.63691 | 4.981839
0.55820372 | 5.305544e-05 | -0.0006715879 | 5.6025 | 18.63686 | 4.98251
0.5590939 | 5.305544e-05 | -0.0006715879 | 5.6125 | 18.63691 | 4.981839
0.5601029 | 0 | 0 | 5.6225 | 18.60665 | 4.981167
0.56113328 | 0 | 0 | 5.63 | 18.60659 | 4.981839
0.5621239 | 0 | 0 | 5.64 | 18.60654 | 4.98251
0.56300023 | 0 | 0 | 5.65 | 18.61663 | 4.98251
0.5640054 | 5.305544e-05 | -0.0006715879 | 5.66 | 18.61669 | 4.981839
0.5650661 | 0.0001061109 | -0.001343176 | 5.6725 | 18.61663 | 4.98251
0.5660407 | 5.305544e-05 | -0.0006715879 | 5.6825 | 18.61856 | 4.98251
0.5669319 | 5.305544e-05 | -0.0006715879 | 5.69 | 18.61861 | 4.981839
0.567910335 | 5.305544e-05 | -0.0006715879 | 5.7 | 18.61867 | 4.981167
0.5689216 | 0.0001061109 | -0.001343176 | 5.71 | 18.64347 | 4.981167
0.5699702 | 5.305544e-05 | -0.0006715879 | 5.72 | 18.64341 | 4.981839
0.570971215 | 5.305544e-05 | -0.0006715879 | 5.73 | 18.64336 | 4.98251
0.5720201 | 5.305544e-05 | -0.0006715879 | 5.7425 | 18.70172 | 4.981839
0.5730867 | 5.305544e-05 | -0.0006715879 | 5.75 | 18.70177 | 4.981167
0.574104 | 5.305544e-05 | -0.0006715879 | 5.7625 | 18.70166 | 4.98251
0.575136 | 5.305544e-05 | -0.0006715879 | 5.7725 | 18.70161 | 4.983182
0.5760558 | 5.305544e-05 | -0.0006715879 | 5.7825 | 18.70147 | 4.98251
0.576944095 | 5.305544e-05 | -0.0006715879 | 5.7925 | 18.70153 | 4.981839
0.5778207 | 5.305544e-05 | -0.0006715879 | 5.7975 | 18.70142 | 4.983182
0.5788511 | 0 | 0 | 5.81 | 18.70952 | 4.98251
0.5798555 | 0 | 0 | 5.82 | 18.70958 | 4.981839
0.5808713 | 5.305544e-05 | -0.0006715879 | 5.83 | 18.70963 | 4.981167
0.5817497 | 0.0001061109 | -0.001343176 | 5.8375 | 18.70958 | 4.981839
0.582738315 | 5.305544e-05 | -0.0006715879 | 5.8475 | 18.75763 | 4.981839
0.5836213 | 0 | 0 | 5.855 | 18.75769 | 4.981167
0.5846696 | 0 | 0 | 5.8675 | 18.75774 | 4.980496
0.5855557 | 0 | 0 | 5.8775 | 18.75769 | 4.981167
0.586577 | 0 | 0 | 5.885 | 18.70492 | 4.981839
0.5876388 | 0 | 0 | 5.8975 | 18.70498 | 4.981167
0.588670725 | 5.305544e-05 | -0.0006715879 | 5.91 | 18.70492 | 4.981839
0.5896818 | 5.305544e-05 | -0.0006715879 | 5.92 | 18.72513 | 4.98251
0.590738455 | 5.305544e-05 | -0.0006715879 | 5.9275 | 18.72518 | 4.981839
0.5917589 | 5.305544e-05 | -0.0006715879 | 5.9375 | 18.72513 | 4.98251
0.59276 | 5.305544e-05 | -0.0006715879 | 5.95 | 18.75662 | 4.981839
0.5937091 | 5.305544e-05 | -0.0006715879 | 5.96 | 18.77278 | 4.981839
0.5946901 | 5.305544e-05 | -0.0006715879 | 5.97 | 18.77273 | 4.98251
0.595678 | 5.305544e-05 | -0.0006715879 | 5.98 | 18.72927 | 4.981839
0.5965711 | 0 | 0 | 5.99 | 18.72932 | 4.981167
0.5976065 | 5.305544e-05 | -0.0006715879 | 6 | 18.72927 | 4.981839
0.5985992 | 0.0001061109 | -0.001343176 | 6.0125 | 18.79318 | 4.98251
0.599643 | 5.305544e-05 | -0.0006715879 | 6.02 | 18.79323 | 4.981839
0.600738855 | 0 | 0 | 6.03 | 18.79318 | 4.98251
0.6016919 | 5.305544e-05 | -0.0006715879 | 6.04 | 18.79005 | 4.98251
0.6027537 | 5.305544e-05 | -0.0006715879 | 6.05 | 18.79011 | 4.981839
0.603646685 | 0 | 0 | 6.0625 | 18.79016 | 4.981167
0.6046393 | -5.305544e-05 | 0.0006715879 | 6.07 | 18.79005 | 4.98251
0.605700635 | 0 | 0 | 6.0825 | 18.7614 | 4.98251
0.606654 | 5.305544e-05 | -0.0006715879 | 6.09 | 18.76145 | 4.981839
0.60753789 | 5.305544e-05 | -0.0006715879 | 6.1 | 18.7614 | 4.98251
0.6084226 | 0 | 0 | 6.1075 | 18.79307 | 4.98251
0.6093016 | 5.305544e-05 | -0.0006715879 | 6.1175 | 18.79312 | 4.981839
0.6102656 | 5.305544e-05 | -0.0006715879 | 6.1275 | 18.79307 | 4.98251
0.6113375 | -5.305544e-05 | 0.0006715879 | 6.14 | 18.82521 | 4.98251
0.61223209 | -5.305544e-05 | 0.0006715879 | 6.145 | 18.82527 | 4.981839
0.6132389 | 0 | 0 | 6.1575 | 18.82521 | 4.98251
0.6141204 | 5.305544e-05 | -0.0006715879 | 6.165 | 18.82828 | 4.981839
0.61510275 | 0.0001061109 | -0.001343176 | 6.175 | 18.82833 | 4.981167
0.616016235 | 5.305544e-05 | -0.0006715879 | 6.1875 | 18.82828 | 4.981839
0.6169113 | 0 | 0 | 6.195 | 18.79154 | 4.98251
0.6179388 | 0 | 0 | 6.2025 | 18.79159 | 4.981839
0.6189058 | 5.305544e-05 | -0.0006715879 | 6.215 | 18.79154 | 4.98251
0.619789315 | 5.305544e-05 | -0.0006715879 | 6.225 | 18.87132 | 4.98251
0.6207036 | 5.305544e-05 | -0.0006715879 | 6.2325 | 18.87138 | 4.981839
0.62159988 | 5.305544e-05 | -0.0006715879 | 6.2425 | 18.87132 | 4.98251
0.6225705 | 5.305544e-05 | -0.0006715879 | 6.25 | 18.84492 | 4.98251
0.623608175 | 5.305544e-05 | -0.0006715879 | 6.26 | 18.84497 | 4.981839
0.6246239 | 0 | 0 | 6.2725 | 18.84492 | 4.98251
0.6255257 | -5.305544e-05 | 0.0006715879 | 6.2825 | 18.84487 | 4.983182
0.6264732 | 0 | 0 | 6.295 | 18.86861 | 4.98251
0.6273497 | 5.305544e-05 | -0.0006715879 | 6.3 | 18.86867 | 4.981839
0.62828217 | 5.305544e-05 | -0.0006715879 | 6.31 | 18.86861 | 4.98251
0.6292768 | 5.305544e-05 | -0.0006715879 | 6.32 | 18.87032 | 4.983182
0.6303405 | 5.305544e-05 | -0.0006715879 | 6.33 | 18.87037 | 4.98251
0.63136502 | 0.0001061109 | -0.001343176 | 6.34 | 18.87042 | 4.981839
0.6324378 | 5.305544e-05 | -0.0006715879 | 6.355 | 18.83315 | 4.98251
0.6334475 | 0 | 0 | 6.3625 | 18.8332 | 4.981839
0.634336 | 0 | 0 | 6.37 | 18.83326 | 4.981167
0.63533835 | 5.305544e-05 | -0.0006715879 | 6.38 | 18.83315 | 4.98251
0.63632 | 0 | 0 | 6.39 | 18.91235 | 4.983182
0.63721692 | 0 | 0 | 6.4 | 18.9124 | 4.98251
0.63821101 | -5.305544e-05 | 0.0006715879 | 6.41 | 18.91245 | 4.981839
0.639222435 | 5.305544e-05 | -0.0006715879 | 6.42 | 18.9125 | 4.981167
0.6403047 | 0.0001061109 | -0.001343176 | 6.43 | 18.91245 | 4.981839
0.64133852 | 5.305544e-05 | -0.0006715879 | 6.44 | 18.94321 | 4.981839
0.6423093 | 0 | 0 | 6.45 | 18.94315 | 4.98251
0.6433691 | 5.305544e-05 | -0.0006715879 | 6.4625 | 18.91595 | 4.98251
0.64425399 | 5.305544e-05 | -0.0006715879 | 6.4675 | 18.916 | 4.981839
0.64523681 | 5.305544e-05 | -0.0006715879 | 6.48 | 18.93006 | 4.98251
0.6461212 | 0 | 0 | 6.49 | 18.93012 | 4.981839
0.6470315 | 0 | 0 | 6.495 | 18.94409 | 4.98251
0.6480371 | 5.305544e-05 | -0.0006715879 | 6.505 | 18.94414 | 4.981839
0.6491199 | 0 | 0 | 6.5175 | 18.94409 | 4.98251
0.6501516 | -5.305544e-05 | 0.0006715879 | 6.5275 | 18.93747 | 4.98251
0.6510628 | -5.305544e-05 | 0.0006715879 | 6.5375 | 18.93757 | 4.981167
0.65195 | 0 | 0 | 6.545 | 18.93752 | 4.981839
0.6528401 | 0 | 0 | 6.555 | 18.91112 | 4.98251
0.6538605 | 0 | 0 | 6.565 | 18.91117 | 4.981839
0.6548234 | 5.305544e-05 | -0.0006715879 | 6.575 | 18.91128 | 4.980496
0.655878 | 0.0001061109 | -0.001343176 | 6.585 | 18.91117 | 4.981839
0.656953945 | 0.0001061109 | -0.001343176 | 6.595 | 18.94172 | 4.98251
0.6579245 | 5.305544e-05 | -0.0006715879 | 6.605 | 18.94177 | 4.981839
0.6588415 | 0 | 0 | 6.615 | 18.94183 | 4.981167
0.6598221 | 0 | 0 | 6.625 | 18.94188 | 4.980496
0.6608725 | 5.305544e-05 | -0.0006715879 | 6.6325 | 18.90888 | 4.981167
0.6619029 | 0 | 0 | 6.6425 | 18.90893 | 4.980496
0.662872455 | 0 | 0 | 6.6525 | 18.94657 | 4.980496
0.6637717 | 5.305544e-05 | -0.0006715879 | 6.6625 | 18.93644 | 4.980496
0.66472 | 5.305544e-05 | -0.0006715879 | 6.6725 | 18.92655 | 4.981167
0.66573626 | 0 | 0 | 6.6825 | 18.9266 | 4.980496
0.6667956 | -5.305544e-05 | 0.0006715879 | 6.6925 | 18.92906 | 4.980496
0.667758825 | -5.305544e-05 | 0.0006715879 | 6.705 | 18.92911 | 4.979824
0.6686754 | 0 | 0 | 6.71 | 18.92906 | 4.980496
0.6697053 | 5.305544e-05 | -0.0006715879 | 6.7225 | 18.92713 | 4.980496
0.6706755 | 5.305544e-05 | -0.0006715879 | 6.7325 | 18.92708 | 4.981167
0.6715545 | 0 | 0 | 6.74 | 18.95327 | 4.981167
0.672573 | 0.0001061109 | -0.001343176 | 6.7525 | 18.95333 | 4.980496
0.6735885 | 0.0001061109 | -0.001343176 | 6.7625 | 19.03916 | 4.981167
0.6746003 | 0 | 0 | 6.7725 | 19.03927 | 4.979824
0.67548397 | -5.305544e-05 | 0.0006715879 | 6.7825 | 19.03922 | 4.980496
0.6764861 | 5.305544e-05 | -0.0006715879 | 6.7925 | 19.03916 | 4.981167
0.6773694 | 5.305544e-05 | -0.0006715879 | 6.7975 | 18.91655 | 4.981167
0.678257185 | 5.305544e-05 | -0.0006715879 | 6.8075 | 18.9165 | 4.981839
0.67928111 | 5.305544e-05 | -0.0006715879 | 6.82 | 19.0355 | 4.981167
0.68032508 | 5.305544e-05 | -0.0006715879 | 6.8275 | 19.03555 | 4.980496
0.68122222 | 0.0001061109 | -0.001343176 | 6.84 | 19.03545 | 4.981839
0.6821708 | 5.305544e-05 | -0.0006715879 | 6.85 | 18.97234 | 4.981839
0.68306581 | 5.305544e-05 | -0.0006715879 | 6.855 | 18.97239 | 4.981167
0.684038 | -5.305544e-05 | 0.0006715879 | 6.8675 | 19.01301 | 4.981167
0.6850956 | 0 | 0 | 6.8775 | 19.01295 | 4.981839
0.6860701 | 5.305544e-05 | -0.0006715879 | 6.8875 | 19.01301 | 4.981167
0.687153765 | 0 | 0 | 6.9 | 19.0092 | 4.981839
0.6882012 | -5.305544e-05 | 0.0006715879 | 6.91 | 19.0341 | 4.98251
0.6891633 | 5.305544e-05 | -0.0006715879 | 6.92 | 19.03415 | 4.981839
0.6900524 | 5.305544e-05 | -0.0006715879 | 6.9275 | 19.0342 | 4.981167
0.69101074 | 0 | 0 | 6.9375 | 19.03415 | 4.981839
0.6919053 | 0 | 0 | 6.9475 | 19.08906 | 4.981839
0.692955405 | 0 | 0 | 6.9575 | 19.08911 | 4.981167
0.693871535 | 0 | 0 | 6.9675 | 19.08906 | 4.981839
0.69490369 | 5.305544e-05 | -0.0006715879 | 6.9775 | 19.089 | 4.98251
0.6957927 | 0 | 0 | 6.9875 | 18.99144 | 4.98251
0.696807345 | -5.305544e-05 | 0.0006715879 | 6.9975 | 18.99149 | 4.981839
0.6978227 | 0 | 0 | 7.01 | 18.99154 | 4.981167
0.69883937 | 0.0001061109 | -0.001343176 | 7.0175 | 19.0492 | 4.981167
0.69973145 | 5.305544e-05 | -0.0006715879 | 7.0275 | 19.01048 | 4.980496
0.7007336 | 0 | 0 | 7.0375 | 19.01043 | 4.981167
0.7016973 | 0 | 0 | 7.0475 | 19.01048 | 4.980496
0.70276396 | 0 | 0 | 7.0575 | 19.01038 | 4.981839
0.7038208 | 0 | 0 | 7.07 | 18.99369 | 4.981839
0.7048185 | 0 | 0 | 7.08 | 18.99374 | 4.981167
0.7058875 | 5.305544e-05 | -0.0006715879 | 7.09 | 18.99379 | 4.980496
0.706785535 | 5.305544e-05 | -0.0006715879 | 7.0975 | 18.99374 | 4.981167
0.7077342 | 5.305544e-05 | -0.0006715879 | 7.11 | 19.06387 | 4.981839
0.7086273 | 0 | 0 | 7.1175 | 19.02204 | 4.981839
0.7096362 | -5.305544e-05 | 0.0006715879 | 7.1275 | 19.02209 | 4.981167
0.710540165 | 0 | 0 | 7.1375 | 19.02204 | 4.981839
0.7115734 | 0 | 0 | 7.1475 | 19.02198 | 4.98251
0.7124526 | 0 | 0 | 7.155 | 19.0654 | 4.981839
0.7134519 | 0 | 0 | 7.165 | 19.06535 | 4.98251
0.714469065 | 0 | 0 | 7.175 | 18.98299 | 4.98251
0.715346415 | 0.0001061109 | -0.001343176 | 7.185 | 18.98304 | 4.981839
0.71633392 | 5.305544e-05 | -0.0006715879 | 7.1925 | 19.02007 | 4.981839
0.717345215 | 0 | 0 | 7.205 | 19.02012 | 4.981167
0.718358 | 5.305544e-05 | -0.0006715879 | 7.215 | 19.02007 | 4.981839
0.7192549 | 5.305544e-05 | -0.0006715879 | 7.225 | 19.02002 | 4.98251
0.7202545 | 5.305544e-05 | -0.0006715879 | 7.235 | 19.02163 | 4.981839
0.7211424 | 0 | 0 | 7.2425 | 19.02158 | 4.98251
0.722025 | 0 | 0 | 7.25 | 19.01309 | 4.98251
0.7230506 | 5.305544e-05 | -0.0006715879 | 7.26 | 19.01315 | 4.981839
0.724120625 | 5.305544e-05 | -0.0006715879 | 7.27 | 19.03022 | 4.98251
0.72513492 | 0 | 0 | 7.28 | 19.03017 | 4.983182
0.7260799 | 5.305544e-05 | -0.0006715879 | 7.29 | 19.03022 | 4.98251
0.726965545 | 5.305544e-05 | -0.0006715879 | 7.3 | 19.03017 | 4.983182
0.7280533 | 5.305544e-05 | -0.0006715879 | 7.31 | 19.08639 | 4.983182
0.72901416 | 0 | 0 | 7.32 | 19.08645 | 4.98251
0.73006899 | 0 | 0 | 7.33 | 19.08639 | 4.983182
0.730953 | 0.0001061109 | -0.001343176 | 7.34 | 19.02145 | 4.983182
0.7319533 | 0.0001061109 | -0.001343176 | 7.35 | 19.02151 | 4.98251
0.7329407 | 5.305544e-05 | -0.0006715879 | 7.36 | 19.02145 | 4.983182
0.7340358 | 0 | 0 | 7.37 | 19.0214 | 4.983854
0.7350726 | 0 | 0 | 7.38 | 19.07827 | 4.983182
0.73608782 | 5.305544e-05 | -0.0006715879 | 7.39 | 19.07832 | 4.98251
0.7371164 | 0 | 0 | 7.4025 | 19.07827 | 4.983182
0.7380009 | -5.305544e-05 | 0.0006715879 | 7.41 | 19.07821 | 4.983854
0.7389664 | 0 | 0 | 7.42 | 19.0685 | 4.983854
0.739868 | 5.305544e-05 | -0.0006715879 | 7.43 | 19.06861 | 4.98251
0.74074478 | 5.305544e-05 | -0.0006715879 | 7.4375 | 19.06856 | 4.983182
0.7417828 | 0 | 0 | 7.445 | 19.08031 | 4.983182
0.74273372 | 0 | 0 | 7.4575 | 19.08025 | 4.983854
0.7437239 | 5.305544e-05 | -0.0006715879 | 7.4675 | 19.0802 | 4.984525
0.7446668 | 5.305544e-05 | -0.0006715879 | 7.4775 | 19.12329 | 4.983854
0.7456701 | 5.305544e-05 | -0.0006715879 | 7.485 | 19.12335 | 4.983182
0.74656051 | 0 | 0 | 7.4975 | 19.12329 | 4.983854
0.7475868 | 5.305544e-05 | -0.0006715879 | 7.5075 | 19.07664 | 4.983182
0.7486027 | 0.0001061109 | -0.001343176 | 7.5175 | 19.0767 | 4.98251
0.7496028 | 5.305544e-05 | -0.0006715879 | 7.525 | 19.07664 | 4.983182
0.7504877 | -5.305544e-05 | 0.0006715879 | 7.5325 | 19.08319 | 4.983182
0.7514929 | 0 | 0 | 7.545 | 19.08314 | 4.983854
0.7525512 | 5.305544e-05 | -0.0006715879 | 7.5575 | 19.08319 | 4.983182
0.7535217 | 0 | 0 | 7.5675 | 19.11726 | 4.98251
0.754410455 | -5.305544e-05 | 0.0006715879 | 7.575 | 19.1172 | 4.983182
0.7553415 | -5.305544e-05 | 0.0006715879 | 7.585 | 19.11715 | 4.983854
0.756367445 | 5.305544e-05 | -0.0006715879 | 7.595 | 19.06516 | 4.983182
0.7574038 | 0 | 0 | 7.605 | 19.06511 | 4.983854
0.7584394 | -5.305544e-05 | 0.0006715879 | 7.615 | 19.14056 | 4.983182
0.7594409 | 0 | 0 | 7.625 | 19.1405 | 4.983854
0.7603434 | 5.305544e-05 | -0.0006715879 | 7.635 | 19.11127 | 4.983182
0.7613026 | 5.305544e-05 | -0.0006715879 | 7.645 | 19.11132 | 4.98251
0.76217256 | 0 | 0 | 7.6525 | 19.11127 | 4.983182
0.7632025 | 0 | 0 | 7.665 | 19.12173 | 4.983182
0.7641624 | 0 | 0 | 7.6725 | 19.12167 | 4.983854
0.7652389 | 0 | 0 | 7.685 | 19.12173 | 4.983182
0.7661212 | 0 | 0 | 7.6925 | 19.15459 | 4.98251
0.7671309 | -5.305544e-05 | 0.0006715879 | 7.7025 | 19.15454 | 4.983182
0.76815562 | 0 | 0 | 7.7125 | 19.15449 | 4.983854
0.769121325 | 0 | 0 | 7.7225 | 19.1336 | 4.983854
0.77001623 | 5.305544e-05 | -0.0006715879 | 7.7325 | 19.10408 | 4.983854
0.7709736 | 5.305544e-05 | -0.0006715879 | 7.7425 | 19.10414 | 4.983182
0.7720014 | 5.305544e-05 | -0.0006715879 | 7.7525 | 19.10408 | 4.983854
0.77304089 | 5.305544e-05 | -0.0006715879 | 7.7625 | 19.10403 | 4.984525
0.7740551 | 5.305544e-05 | -0.0006715879 | 7.7725 | 19.13564 | 4.983854
0.775116 | 5.305544e-05 | -0.0006715879 | 7.7825 | 19.13569 | 4.983182
0.776063065 | 0 | 0 | 7.7925 | 19.13564 | 4.983854
0.77697255 | 5.305544e-05 | -0.0006715879 | 7.8025 | 19.13558 | 4.984525
0.7778554 | 0.0001061109 | -0.001343176 | 7.81 | 19.15653 | 4.984525
0.7788566 | 5.305544e-05 | -0.0006715879 | 7.82 | 19.08194 | 4.984525
0.77981592 | 0 | 0 | 7.83 | 19.08188 | 4.985197
0.7807066 | 0 | 0 | 7.84 | 19.15161 | 4.984525
0.7816158 | 5.305544e-05 | -0.0006715879 | 7.85 | 19.15166 | 4.983854
0.7825005 | 0 | 0 | 7.8575 | 19.15161 | 4.984525
0.783421505 | 0 | 0 | 7.8675 | 19.11822 | 4.984525
0.7843181 | 0 | 0 | 7.875 | 19.11828 | 4.983854
0.7853199 | 0 | 0 | 7.885 | 19.11822 | 4.984525
0.7863259 | 0 | 0 | 7.8975 | 19.12974 | 4.983854
0.7872209 | 5.305544e-05 | -0.0006715879 | 7.905 | 19.12969 | 4.984525
0.788210475 | -5.305544e-05 | 0.0006715879 | 7.915 | 19.12974 | 4.983854
0.7892073 | 0 | 0 | 7.925 | 19.12301 | 4.983854
0.7900844 | 5.305544e-05 | -0.0006715879 | 7.935 | 19.12296 | 4.984525
0.7909951 | 5.305544e-05 | -0.0006715879 | 7.9425 | 19.11047 | 4.983854
0.7918879 | 0 | 0 | 7.9525 | 19.11042 | 4.984525
0.7929493 | -5.305544e-05 | 0.0006715879 | 7.9625 | 19.15918 | 4.984525
0.7938887 | 0 | 0 | 7.9725 | 19.15653 | 4.984525
0.794893445 | 5.305544e-05 | -0.0006715879 | 7.9825 | 19.15659 | 4.983854
0.7959381 | 0 | 0 | 7.995 | 19.15653 | 4.984525
0.79701701 | 0 | 0 | 8.005 | 19.15659 | 4.983854
0.7980161 | 5.305544e-05 | -0.0006715879 | 8.015 | 19.16156 | 4.983854
0.79905 | 5.305544e-05 | -0.0006715879 | 8.025 | 19.16151 | 4.984525
0.800115825 | 0 | 0 | 8.035 | 19.11391 | 4.984525
0.8010603 | -5.305544e-05 | 0.0006715879 | 8.045 | 19.11402 | 4.983182
0.8019529 | 5.305544e-05 | -0.0006715879 | 8.0525 | 19.11391 | 4.984525
0.8028331 | 0.0001061109 | -0.001343176 | 8.065 | 19.11386 | 4.985197
0.8038389 | 0.0001061109 | -0.001343176 | 8.0725 | 19.20345 | 4.985197
0.8048534 | 5.305544e-05 | -0.0006715879 | 8.0825 | 19.2035 | 4.984525
0.80585515 | 5.305544e-05 | -0.0006715879 | 8.0925 | 19.20345 | 4.985197
0.8067533 | 5.305544e-05 | -0.0006715879 | 8.1025 | 19.2035 | 4.984525
0.8077551 | 5.305544e-05 | -0.0006715879 | 8.1125 | 19.17147 | 4.984525
0.808820735 | 0 | 0 | 8.1225 | 19.17142 | 4.985197
0.8098193 | 0 | 0 | 8.1325 | 19.1191 | 4.984525
0.8108864 | 5.305544e-05 | -0.0006715879 | 8.1425 | 19.14293 | 4.985197
0.8117751 | 0.0001061109 | -0.001343176 | 8.1525 | 19.14299 | 4.984525
0.8126515 | 0.0001061109 | -0.001343176 | 8.16 | 19.12078 | 4.984525
0.8136716 | 5.305544e-05 | -0.0006715879 | 8.17 | 19.12073 | 4.985197
0.8147284 | 5.305544e-05 | -0.0006715879 | 8.1825 | 19.12067 | 4.985868
0.81578915 | 5.305544e-05 | -0.0006715879 | 8.19 | 19.12073 | 4.985197
0.8168006 | 0 | 0 | 8.2 | 19.16295 | 4.985197
0.8177519 | 0 | 0 | 8.21 | 19.163 | 4.984525
0.818705385 | 5.305544e-05 | -0.0006715879 | 8.22 | 19.16295 | 4.985197
0.819672865 | 5.305544e-05 | -0.0006715879 | 8.23 | 19.16289 | 4.985868
0.8205502 | 5.305544e-05 | -0.0006715879 | 8.2375 | 19.17019 | 4.984525
0.8215389 | 5.305544e-05 | -0.0006715879 | 8.2475 | 19.17025 | 4.983854
0.8225999 | 5.305544e-05 | -0.0006715879 | 8.2575 | 19.17019 | 4.984525
0.823605325 | 0.0001061109 | -0.001343176 | 8.2675 | 19.13082 | 4.984525
0.82462099 | 5.305544e-05 | -0.0006715879 | 8.2775 | 19.13087 | 4.983854
0.8254996 | 0 | 0 | 8.285 | 19.13076 | 4.985197
0.8264994 | 0 | 0 | 8.295 | 19.20171 | 4.984525
0.8275545 | 5.305544e-05 | -0.0006715879 | 8.305 | 19.20176 | 4.983854
0.8285198 | 5.305544e-05 | -0.0006715879 | 8.315 | 19.20171 | 4.984525
0.82940686 | 0 | 0 | 8.325 | 19.18517 | 4.984525
0.8303534 | 0 | 0 | 8.335 | 19.18506 | 4.985868
0.8313895 | 5.305544e-05 | -0.0006715879 | 8.3475 | 19.16245 | 4.985197
0.832421 | 5.305544e-05 | -0.0006715879 | 8.3575 | 19.1624 | 4.985868
0.8334498 | 5.305544e-05 | -0.0006715879 | 8.365 | 19.16245 | 4.985197
0.83444242 | 0 | 0 | 8.375 | 19.22752 | 4.984525
0.83534043 | 5.305544e-05 | -0.0006715879 | 8.3875 | 19.22742 | 4.985868
0.8363072 | 5.305544e-05 | -0.0006715879 | 8.395 | 19.21214 | 4.984525
0.8371968 | 5.305544e-05 | -0.0006715879 | 8.405 | 19.21209 | 4.985197
0.8382371 | 0 | 0 | 8.415 | 19.21204 | 4.985868
0.8391809 | 5.305544e-05 | -0.0006715879 | 8.4225 | 19.15376 | 4.985868
0.8400696 | 0.0001061109 | -0.001343176 | 8.435 | 19.21858 | 4.985868
0.84100819 | 0.0001061109 | -0.001343176 | 8.4425 | 19.21864 | 4.985197
0.8419059 | 5.305544e-05 | -0.0006715879 | 8.4525 | 19.21858 | 4.985868
0.84278615 | 0 | 0 | 8.46 | 19.1802 | 4.985868
0.8436897 | 5.305544e-05 | -0.0006715879 | 8.47 | 19.18014 | 4.98654
0.8446239 | 5.305544e-05 | -0.0006715879 | 8.48 | 19.21826 | 4.985868
0.8456848 | 0 | 0 | 8.49 | 19.2182 | 4.98654
0.846578785 | -5.305544e-05 | 0.0006715879 | 8.5 | 19.22159 | 4.985197
0.8475846 | 5.305544e-05 | -0.0006715879 | 8.51 | 19.22165 | 4.984525
0.8485665 | 5.305544e-05 | -0.0006715879 | 8.52 | 19.22159 | 4.985197
0.8494728 | 5.305544e-05 | -0.0006715879 | 8.5275 | 19.22154 | 4.985868
0.8503833 | 5.305544e-05 | -0.0006715879 | 8.5375 | 19.25107 | 4.985197
0.851301 | 5.305544e-05 | -0.0006715879 | 8.5475 | 19.25101 | 4.985868
0.8521875 | 5.305544e-05 | -0.0006715879 | 8.555 | 19.25107 | 4.985197
0.85307155 | 5.305544e-05 | -0.0006715879 | 8.565 | 19.2321 | 4.985197
0.8540212 | 5.305544e-05 | -0.0006715879 | 8.5775 | 19.21119 | 4.985197
0.8550702 | 0 | 0 | 8.5875 | 19.21114 | 4.985868
0.85595416 | 0 | 0 | 8.5975 | 19.21667 | 4.985197
0.85696735 | 5.305544e-05 | -0.0006715879 | 8.605 | 19.21672 | 4.984525
0.8579766 | 0 | 0 | 8.615 | 19.21667 | 4.985197
0.8590196 | -5.305544e-05 | 0.0006715879 | 8.6275 | 19.19435 | 4.985197
0.8599055 | -5.305544e-05 | 0.0006715879 | 8.635 | 19.1943 | 4.985868
0.8609088 | 0 | 0 | 8.645 | 19.19424 | 4.98654
0.8619067 | 5.305544e-05 | -0.0006715879 | 8.655 | 19.1943 | 4.985868
0.8628681 | 5.305544e-05 | -0.0006715879 | 8.665 | 19.17949 | 4.985868
0.8637521 | 0 | 0 | 8.675 | 19.1796 | 4.984525
0.864756145 | 5.305544e-05 | -0.0006715879 | 8.685 | 19.17954 | 4.985197
0.8657544 | 0 | 0 | 8.695 | 19.21266 | 4.985197
0.8668099 | 0 | 0 | 8.705 | 19.21272 | 4.984525
0.8677856 | -5.305544e-05 | 0.0006715879 | 8.715 | 19.21261 | 4.985868
0.868721815 | 0 | 0 | 8.7275 | 19.22775 | 4.985197
0.869670795 | 5.305544e-05 | -0.0006715879 | 8.735 | 19.22781 | 4.984525
0.8705658 | 0.0001061109 | -0.001343176 | 8.7425 | 19.22775 | 4.985197
0.87155377 | 5.305544e-05 | -0.0006715879 | 8.755 | 19.2277 | 4.985868
0.872613015 | 0 | 0 | 8.765 | 19.23155 | 4.985197
0.8735716 | 5.305544e-05 | -0.0006715879 | 8.775 | 19.2315 | 4.985868
0.874605 | 0 | 0 | 8.7875 | 19.23155 | 4.985197
0.87548752 | 0 | 0 | 8.795 | 19.15745 | 4.985197
0.8764908 | 0 | 0 | 8.805 | 19.1574 | 4.985868
0.87737297 | 0 | 0 | 8.815 | 19.26489 | 4.984525
0.878283 | 5.305544e-05 | -0.0006715879 | 8.8225 | 19.26479 | 4.985868
0.87929 | 5.305544e-05 | -0.0006715879 | 8.8325 | 19.22339 | 4.985868
0.8803414 | 5.305544e-05 | -0.0006715879 | 8.8425 | 19.22344 | 4.985197
0.881405355 | 5.305544e-05 | -0.0006715879 | 8.855 | 19.22339 | 4.985868
0.882404 | 5.305544e-05 | -0.0006715879 | 8.8625 | 19.22344 | 4.985197
0.8833988 | 5.305544e-05 | -0.0006715879 | 8.8725 | 19.22501 | 4.985868
0.8842996 | 0 | 0 | 8.8825 | 19.25811 | 4.985868
0.8853027 | 5.305544e-05 | -0.0006715879 | 8.8925 | 19.25816 | 4.985197
0.886326475 | 5.305544e-05 | -0.0006715879 | 8.9025 | 19.25811 | 4.985868
0.8872035 | 5.305544e-05 | -0.0006715879 | 8.9125 | 19.25806 | 4.98654
0.8882551 | 0 | 0 | 8.9225 | 19.20912 | 4.985868
0.8891714 | 0 | 0 | 8.93 | 19.20917 | 4.985197
0.89022932 | 5.305544e-05 | -0.0006715879 | 8.94 | 19.20912 | 4.985868
0.891129405 | 5.305544e-05 | -0.0006715879 | 8.9525 | 19.20907 | 4.98654
0.892127115 | 5.305544e-05 | -0.0006715879 | 8.96 | 19.26248 | 4.985868
0.8931727 | 0 | 0 | 8.97 | 19.26259 | 4.984525
0.8941266 | 5.305544e-05 | -0.0006715879 | 8.98 | 19.26253 | 4.985197
0.894999995 | 5.305544e-05 | -0.0006715879 | 8.99 | 19.24891 | 4.985197
0.8959699 | 0 | 0 | 8.9975 | 19.24896 | 4.984525
0.897002275 | 0 | 0 | 9.0125 | 19.24891 | 4.985197
0.8980702 | 5.305544e-05 | -0.0006715879 | 9.0225 | 19.24886 | 4.985868
0.89905057 | 5.305544e-05 | -0.0006715879 | 9.0325 | 19.22653 | 4.985197
0.8999489 | 0 | 0 | 9.04 | 19.22659 | 4.984525
0.9009188 | 0 | 0 | 9.05 | 19.22653 | 4.985197
0.9019163 | 0.0001061109 | -0.001343176 | 9.06 | 19.27612 | 4.985197
0.9028047 | 0.0001061109 | -0.001343176 | 9.07 | 19.27606 | 4.985868
0.9038558 | 5.305544e-05 | -0.0006715879 | 9.0775 | 19.27076 | 4.985197
0.90481889 | 0 | 0 | 9.0875 | 19.27081 | 4.984525
0.9057236 | 0 | 0 | 9.0975 | 19.27076 | 4.985197
0.9066397 | 5.305544e-05 | -0.0006715879 | 9.105 | 19.20989 | 4.984525
0.907515525 | 5.305544e-05 | -0.0006715879 | 9.1175 | 19.20979 | 4.985868
0.90845871 | 5.305544e-05 | -0.0006715879 | 9.1275 | 19.20984 | 4.985197
0.909454255 | 5.305544e-05 | -0.0006715879 | 9.135 | 19.22178 | 4.985197
0.910350635 | 5.305544e-05 | -0.0006715879 | 9.1425 | 19.22173 | 4.985868
0.9113038 | 5.305544e-05 | -0.0006715879 | 9.1525 | 19.22089 | 4.985197
0.912194685 | 5.305544e-05 | -0.0006715879 | 9.1625 | 19.22094 | 4.984525
0.9132384 | 5.305544e-05 | -0.0006715879 | 9.175 | 19.22089 | 4.985197
0.914164795 | 5.305544e-05 | -0.0006715879 | 9.1825 | 19.22083 | 4.985868
0.9150735 | 5.305544e-05 | -0.0006715879 | 9.19 | 19.24389 | 4.985197
0.9160389 | 0.0001061109 | -0.001343176 | 9.2 | 19.24395 | 4.984525
0.9169229 | 5.305544e-05 | -0.0006715879 | 9.21 | 19.24384 | 4.985868
0.9179484 | -5.305544e-05 | 0.0006715879 | 9.2225 | 19.23733 | 4.985197
0.9189024 | 0 | 0 | 9.23 | 19.23728 | 4.985868
0.9198992 | 5.305544e-05 | -0.0006715879 | 9.2425 | 19.31847 | 4.985197
0.9207883 | 5.305544e-05 | -0.0006715879 | 9.25 | 19.31842 | 4.985868
0.9218037 | 0 | 0 | 9.2575 | 19.31836 | 4.98654
0.92281874 | 0 | 0 | 9.27 | 19.29255 | 4.98654
0.9238009 | 5.305544e-05 | -0.0006715879 | 9.28 | 19.29266 | 4.985197
0.9246871 | 5.305544e-05 | -0.0006715879 | 9.29 | 19.2926 | 4.985868
0.92573712 | -5.305544e-05 | 0.0006715879 | 9.3 | 19.29255 | 4.98654
0.926669915 | 0 | 0 | 9.31 | 19.32672 | 4.985868
0.9275509 | 5.305544e-05 | -0.0006715879 | 9.3175 | 19.32666 | 4.98654
0.9285239 | 0.0001061109 | -0.001343176 | 9.3275 | 19.32672 | 4.985868
0.929423215 | 5.305544e-05 | -0.0006715879 | 9.3375 | 19.3138 | 4.985197
0.9303877 | 0 | 0 | 9.3475 | 19.31374 | 4.985868
0.931390475 | 5.305544e-05 | -0.0006715879 | 9.3575 | 19.31369 | 4.98654
0.9323985 | 5.305544e-05 | -0.0006715879 | 9.3675 | 19.25281 | 4.985868
0.933440705 | 5.305544e-05 | -0.0006715879 | 9.3775 | 19.25286 | 4.985197
0.9344371 | 0 | 0 | 9.3875 | 19.25281 | 4.985868
0.9353243 | 5.305544e-05 | -0.0006715879 | 9.3975 | 19.25275 | 4.98654
0.9363171 | 5.305544e-05 | -0.0006715879 | 9.41 | 19.29209 | 4.985868
0.93720514 | 0 | 0 | 9.415 | 19.29204 | 4.98654
0.9382057 | -5.305544e-05 | 0.0006715879 | 9.425 | 19.24951 | 4.985868
0.9392062 | 5.305544e-05 | -0.0006715879 | 9.435 | 19.24945 | 4.98654
0.94026649 | 0.0001061109 | -0.001343176 | 9.4475 | 19.24951 | 4.985868
0.9411545 | 5.305544e-05 | -0.0006715879 | 9.455 | 19.26448 | 4.985868
0.942120715 | 0 | 0 | 9.465 | 19.26443 | 4.98654
0.943166755 | 0 | 0 | 9.4725 | 19.26494 | 4.985868
0.944121355 | 5.305544e-05 | -0.0006715879 | 9.485 | 19.25643 | 4.985868
0.945007165 | 5.305544e-05 | -0.0006715879 | 9.495 | 19.25649 | 4.985197
0.945989 | 0 | 0 | 9.5025 | 19.25643 | 4.985868
0.947028 | 0 | 0 | 9.5175 | 19.29987 | 4.985197
0.94805442 | 5.305544e-05 | -0.0006715879 | 9.5275 | 19.29982 | 4.985868
0.9490532 | 5.305544e-05 | -0.0006715879 | 9.5375 | 19.29976 | 4.98654
0.95011653 | 5.305544e-05 | -0.0006715879 | 9.545 | 19.29842 | 4.985868
0.9510793 | 0 | 0 | 9.555 | 19.29848 | 4.985197
0.9520396 | 0 | 0 | 9.5675 | 19.29842 | 4.985868
0.95307246 | 5.305544e-05 | -0.0006715879 | 9.575 | 19.25847 | 4.985868
0.95406939 | 0 | 0 | 9.585 | 19.25853 | 4.985197
0.9550896 | -5.305544e-05 | 0.0006715879 | 9.595 | 19.25847 | 4.985868
0.9559746 | -5.305544e-05 | 0.0006715879 | 9.605 | 19.29777 | 4.985197
0.9569773 | 5.305544e-05 | -0.0006715879 | 9.6175 | 19.29772 | 4.985868
0.9579535 | 5.305544e-05 | -0.0006715879 | 9.625 | 19.25733 | 4.985868
0.9588432 | 0 | 0 | 9.6325 | 19.25744 | 4.984525
0.9598188 | -5.305544e-05 | 0.0006715879 | 9.6425 | 19.25738 | 4.985197
0.960864955 | 5.305544e-05 | -0.0006715879 | 9.655 | 19.25733 | 4.985868
0.961922405 | 5.305544e-05 | -0.0006715879 | 9.665 | 19.28753 | 4.985197
0.9628822 | 0 | 0 | 9.675 | 19.28742 | 4.98654
0.9637717 | 0 | 0 | 9.6825 | 19.28212 | 4.98654
0.9647234 | 5.305544e-05 | -0.0006715879 | 9.695 | 19.28217 | 4.985868
0.965786375 | 5.305544e-05 | -0.0006715879 | 9.705 | 19.28212 | 4.98654
0.966816 | 5.305544e-05 | -0.0006715879 | 9.715 | 19.28217 | 4.985868
0.9677551 | 0 | 0 | 9.725 | 19.30285 | 4.985197
0.968703785 | 5.305544e-05 | -0.0006715879 | 9.7325 | 19.30279 | 4.985868
0.969654045 | 5.305544e-05 | -0.0006715879 | 9.7425 | 19.30274 | 4.98654
0.9706882 | 0 | 0 | 9.7525 | 19.17784 | 4.98654
0.971576745 | 0 | 0 | 9.76 | 19.17789 | 4.985868
0.9725896 | 0 | 0 | 9.7725 | 19.31759 | 4.985197
0.9735459 | 5.305544e-05 | -0.0006715879 | 9.78 | 19.31754 | 4.985868
0.9745656 | 0 | 0 | 9.79 | 19.31749 | 4.98654
0.9754639 | -5.305544e-05 | 0.0006715879 | 9.8 | 19.29924 | 4.985868
0.976380445 | -5.305544e-05 | 0.0006715879 | 9.8125 | 19.2993 | 4.985197
0.97726673 | 5.305544e-05 | -0.0006715879 | 9.8175 | 19.29924 | 4.985868
0.9782718 | 0.0001061109 | -0.001343176 | 9.8275 | 19.29919 | 4.98654
0.9793057 | 5.305544e-05 | -0.0006715879 | 9.8375 | 19.28507 | 4.98654
0.9803215 | 0 | 0 | 9.8475 | 19.28513 | 4.985868
0.9812069 | 5.305544e-05 | -0.0006715879 | 9.8575 | 19.29193 | 4.985197
0.982173345 | 5.305544e-05 | -0.0006715879 | 9.865 | 19.29188 | 4.985868
0.98308832 | 5.305544e-05 | -0.0006715879 | 9.875 | 19.33847 | 4.985868
0.983987 | 5.305544e-05 | -0.0006715879 | 9.8825 | 19.33841 | 4.98654
0.98486767 | 5.305544e-05 | -0.0006715879 | 9.895 | 19.33847 | 4.985868
0.9858552 | 5.305544e-05 | -0.0006715879 | 9.9025 | 19.29884 | 4.985197
0.9867391 | 5.305544e-05 | -0.0006715879 | 9.91 | 19.29879 | 4.985868
0.9876722 | 5.305544e-05 | -0.0006715879 | 9.92 | 19.29868 | 4.987212
0.988665945 | 0 | 0 | 9.93 | 19.24799 | 4.98654
0.9896814 | 0 | 0 | 9.94 | 19.24809 | 4.985197
0.9907291 | 5.305544e-05 | -0.0006715879 | 9.95 | 19.24799 | 4.98654
0.99182037 | 5.305544e-05 | -0.0006715879 | 9.96 | 19.27803 | 4.98654
0.9927878 | 5.305544e-05 | -0.0006715879 | 9.9725 | 19.27809 | 4.985868
0.9936866 | 5.305544e-05 | -0.0006715879 | 9.9775 | 19.27803 | 4.98654
0.994674 | 5.305544e-05 | -0.0006715879 | 9.9875 | 19.30233 | 4.985868
0.9956795 | 5.305544e-05 | -0.0006715879 | 9.9975 | 19.30239 | 4.985197
0.9965881 | 0 | 0 | 10.0075 | 19.30233 | 4.985868
0.997592075 | 0 | 0 | 10.0175 | 19.29032 | 4.985868
0.9985704 | 5.305544e-05 | -0.0006715879 | 10.0275 | 19.26542 | 4.985868
0.999449145 | 5.305544e-05 | -0.0006715879 | 10.035 | 19.26537 | 4.98654
1.000397 | 5.305544e-05 | -0.0006715879 | 10.045 | 19.28089 | 4.985868
1.001404 | 0 | 0 | 10.055 | 19.28084 | 4.98654
1.00228881 | 5.305544e-05 | -0.0006715879 | 10.065 | 19.34466 | 4.985197
1.003289 | 0.0001061109 | -0.001343176 | 10.075 | 19.34461 | 4.985868
1.004305 | 5.305544e-05 | -0.0006715879 | 10.085 | 19.35705 | 4.985868
1.005293 | 5.305544e-05 | -0.0006715879 | 10.095 | 19.3571 | 4.985197
1.006193 | 0.0001061109 | -0.001343176 | 10.105 | 19.30302 | 4.985868
1.007175 | 0.0001061109 | -0.001343176 | 10.115 | 19.30307 | 4.985197
1.00817 | 5.305544e-05 | -0.0006715879 | 10.125 | 19.30302 | 4.985868
1.009063 | 0 | 0 | 10.1325 | 19.31962 | 4.985868
1.01010581 | 0 | 0 | 10.1425 | 19.31967 | 4.985197
1.011105 | 0 | 0 | 10.1525 | 19.31962 | 4.985868
1.01210447 | 5.305544e-05 | -0.0006715879 | 10.1625 | 19.29628 | 4.985197
1.01298935 | 0 | 0 | 10.1725 | 19.29623 | 4.985868
1.013965 | 0 | 0 | 10.1825 | 19.29618 | 4.98654
1.01503859 | 5.305544e-05 | -0.0006715879 | 10.1925 | 19.29423 | 4.985868
1.016034 | 0.0001061109 | -0.001343176 | 10.2025 | 19.29428 | 4.985197
1.016927 | 5.305544e-05 | -0.0006715879 | 10.215 | 19.29423 | 4.985868
1.017958 | 0 | 0 | 10.2225 | 19.29417 | 4.98654
1.018902 | 0 | 0 | 10.2325 | 19.29812 | 4.98654
1.019877 | 5.305544e-05 | -0.0006715879 | 10.2425 | 19.29818 | 4.985868
1.02076649 | 5.305544e-05 | -0.0006715879 | 10.25 | 19.29812 | 4.98654
1.021804305 | -5.305544e-05 | 0.0006715879 | 10.26 | 19.29818 | 4.985868
1.02280247 | 0 | 0 | 10.27 | 19.32654 | 4.985868
1.02382229 | 0.0001061109 | -0.001343176 | 10.2825 | 19.3266 | 4.985197
1.024711 | 0.0001061109 | -0.001343176 | 10.29 | 19.32654 | 4.985868
1.02573629 | 5.305544e-05 | -0.0006715879 | 10.3025 | 19.37605 | 4.985868
1.026706235 | 0 | 0 | 10.31 | 19.3761 | 4.985197
1.027594 | 0 | 0 | 10.3225 | 19.30195 | 4.985868
1.02851957 | 5.305544e-05 | -0.0006715879 | 10.3275 | 19.3019 | 4.98654
1.029405 | 5.305544e-05 | -0.0006715879 | 10.3375 | 19.31408 | 4.985197
1.030306 | 0 | 0 | 10.35 | 19.31403 | 4.985868
1.031189 | 5.305544e-05 | -0.0006715879 | 10.3575 | 19.31398 | 4.98654
1.032149 | 0 | 0 | 10.365 | 19.34528 | 4.98654
1.033186 | 0 | 0 | 10.375 | 19.34534 | 4.985868
1.034077 | -5.305544e-05 | 0.0006715879 | 10.3875 | 19.34528 | 4.98654
1.035069 | 0 | 0 | 10.3975 | 19.34534 | 4.985868
1.03609 | 0.0001061109 | -0.001343176 | 10.4075 | 19.38099 | 4.985197
1.037106 | 5.305544e-05 | -0.0006715879 | 10.4175 | 19.38094 | 4.985868
1.037994 | 5.305544e-05 | -0.0006715879 | 10.425 | 19.38088 | 4.98654
1.039003 | 0 | 0 | 10.4375 | 19.29976 | 4.985868
1.040074945 | 5.305544e-05 | -0.0006715879 | 10.4475 | 19.39023 | 4.985868
1.04100596 | 5.305544e-05 | -0.0006715879 | 10.4575 | 19.39028 | 4.985197
1.041885 | 5.305544e-05 | -0.0006715879 | 10.465 | 19.39023 | 4.985868
1.04276 | 5.305544e-05 | -0.0006715879 | 10.475 | 19.34537 | 4.985197
1.043702 | 5.305544e-05 | -0.0006715879 | 10.4825 | 19.34532 | 4.985868
1.044655 | 0.0001061109 | -0.001343176 | 10.4925 | 19.33559 | 4.985868
1.045687 | 0.0001061109 | -0.001343176 | 10.5025 | 19.33553 | 4.98654
1.046573 | 5.305544e-05 | -0.0006715879 | 10.5125 | 19.33559 | 4.985868
1.047573 | 5.305544e-05 | -0.0006715879 | 10.5225 | 19.29835 | 4.985868
1.048598 | 0.0001061109 | -0.001343176 | 10.5325 | 19.2984 | 4.985197
1.049614 | 0.0001061109 | -0.001343176 | 10.5425 | 19.29835 | 4.985868
1.050501 | 5.305544e-05 | -0.0006715879 | 10.5525 | 19.32971 | 4.985868
1.051491 | 0 | 0 | 10.5625 | 19.32976 | 4.985197
1.052533475 | 5.305544e-05 | -0.0006715879 | 10.5725 | 19.32966 | 4.98654
1.053506 | 5.305544e-05 | -0.0006715879 | 10.5825 | 19.28329 | 4.985868
1.054388 | 5.305544e-05 | -0.0006715879 | 10.59 | 19.28335 | 4.985197
1.05532365 | 0 | 0 | 10.5975 | 19.2965 | 4.985868
1.0562 | 5.305544e-05 | -0.0006715879 | 10.61 | 19.2966 | 4.984525
1.05715 | 5.305544e-05 | -0.0006715879 | 10.62 | 19.29655 | 4.985197
1.058188 | 5.305544e-05 | -0.0006715879 | 10.63 | 19.3296 | 4.985868
1.059074 | 0 | 0 | 10.6375 | 19.32965 | 4.985197
1.060074 | 0 | 0 | 10.6475 | 19.3296 | 4.985868
1.061091 | 0 | 0 | 10.6575 | 19.31765 | 4.985868
1.062154 | 0 | 0 | 10.67 | 19.3176 | 4.98654
1.063039325 | 0 | 0 | 10.6775 | 19.3821 | 4.985868
1.064006 | 0 | 0 | 10.6875 | 19.38215 | 4.985197
1.06490033 | 0 | 0 | 10.6975 | 19.36075 | 4.985868
1.065766575 | 0 | 0 | 10.705 | 19.3608 | 4.985197
1.066799 | 0 | 0 | 10.715 | 19.3766 | 4.985868
1.06774362 | 0 | 0 | 10.7225 | 19.37666 | 4.985197
1.06868596 | 0 | 0 | 10.735 | 19.3766 | 4.985868
1.069725 | 5.305544e-05 | -0.0006715879 | 10.7425 | 19.3369 | 4.985868
1.070681 | 5.305544e-05 | -0.0006715879 | 10.755 | 19.33696 | 4.985197
1.071578 | -5.305544e-05 | 0.0006715879 | 10.7625 | 19.33701 | 4.984525
1.072587 | 0 | 0 | 10.7725 | 19.3626 | 4.985197
1.07357255 | 5.305544e-05 | -0.0006715879 | 10.7825 | 19.36254 | 4.985868
1.0746 | 5.305544e-05 | -0.0006715879 | 10.795 | 19.35873 | 4.985868
1.075497 | 0 | 0 | 10.8025 | 19.35878 | 4.985197
1.076510985 | 0 | 0 | 10.8125 | 19.34967 | 4.985868
1.077523 | 5.305544e-05 | -0.0006715879 | 10.8225 | 19.34972 | 4.985197
1.07850592 | 5.305544e-05 | -0.0006715879 | 10.8325 | 19.34967 | 4.985868
1.079387 | 5.305544e-05 | -0.0006715879 | 10.8425 | 19.36077 | 4.985868
1.080326 | 0 | 0 | 10.85 | 19.36082 | 4.985197
1.081223 | -5.305544e-05 | 0.0006715879 | 10.86 | 19.36077 | 4.985868
1.08216789 | 5.305544e-05 | -0.0006715879 | 10.8675 | 19.30701 | 4.98654
1.083185 | 5.305544e-05 | -0.0006715879 | 10.88 | 19.30707 | 4.985868
1.084078 | -5.305544e-05 | 0.0006715879 | 10.89 | 19.30701 | 4.98654
1.08510702 | -5.305544e-05 | 0.0006715879 | 10.9 | 19.38418 | 4.985868
1.086055435 | 0 | 0 | 10.91 | 19.38423 | 4.985197
1.086955675 | 5.305544e-05 | -0.0006715879 | 10.9175 | 19.38418 | 4.985868
1.087871 | 5.305544e-05 | -0.0006715879 | 10.9275 | 19.36356 | 4.985868
1.08875 | 5.305544e-05 | -0.0006715879 | 10.935 | 19.36361 | 4.985197
1.08970599 | 0.0001061109 | -0.001343176 | 10.945 | 19.36356 | 4.985868
1.0907875 | 0.0001591663 | -0.002014764 | 10.96 | 19.40461 | 4.985868
1.091788 | 5.305544e-05 | -0.0006715879 | 10.97 | 19.40466 | 4.985197
1.092744 | 0 | 0 | 10.98 | 19.40456 | 4.98654
1.093659 | 5.305544e-05 | -0.0006715879 | 10.985 | 19.37415 | 4.987212
1.0946743 | 0.0001061109 | -0.001343176 | 10.9975 | 19.37426 | 4.985868
1.095673 | 5.305544e-05 | -0.0006715879 | 11.0075 | 19.37431 | 4.985197
1.09655412 | -5.305544e-05 | 0.0006715879 | 11.0175 | 19.37426 | 4.985868
1.097622 | 0 | 0 | 11.025 | 19.35501 | 4.985868
1.098583225 | 5.305544e-05 | -0.0006715879 | 11.035 | 19.32368 | 4.985868
1.099603 | 5.305544e-05 | -0.0006715879 | 11.045 | 19.32374 | 4.985197
1.100489 | 0 | 0 | 11.0575 | 19.32363 | 4.98654
1.101487205 | -5.305544e-05 | 0.0006715879 | 11.0675 | 19.35803 | 4.98654
1.102536 | 5.305544e-05 | -0.0006715879 | 11.075 | 19.35808 | 4.985868
1.103507 | 0.0001061109 | -0.001343176 | 11.085 | 19.36043 | 4.98654
1.104406 | 5.305544e-05 | -0.0006715879 | 11.0925 | 19.36054 | 4.985197
1.10532209 | 0 | 0 | 11.1025 | 19.36048 | 4.985868
1.106366 | 5.305544e-05 | -0.0006715879 | 11.115 | 19.38912 | 4.98654
1.107407 | 5.305544e-05 | -0.0006715879 | 11.1275 | 19.38918 | 4.985868
1.108437 | 5.305544e-05 | -0.0006715879 | 11.135 | 19.38912 | 4.98654
1.10943 | 0 | 0 | 11.145 | 19.37859 | 4.98654
1.110307 | 0 | 0 | 11.1525 | 19.37865 | 4.985868
1.111297 | 5.305544e-05 | -0.0006715879 | 11.165 | 19.37859 | 4.98654
1.112186 | 5.305544e-05 | -0.0006715879 | 11.1775 | 19.35915 | 4.985868
1.113256 | 0 | 0 | 11.1825 | 19.3592 | 4.985197
1.11422055 | -5.305544e-05 | 0.0006715879 | 11.1925 | 19.35915 | 4.985868
1.115221 | 0 | 0 | 11.2025 | 19.34824 | 4.98654
1.116106 | 5.305544e-05 | -0.0006715879 | 11.2125 | 19.34829 | 4.985868
1.117137 | 0 | 0 | 11.225 | 19.3782 | 4.985197
1.118174 | 0 | 0 | 11.235 | 19.37815 | 4.985868
1.119139 | 0 | 0 | 11.2475 | 19.39803 | 4.985868
1.120039 | 5.305544e-05 | -0.0006715879 | 11.2525 | 19.39808 | 4.985197
1.120966 | 5.305544e-05 | -0.0006715879 | 11.2625 | 19.39803 | 4.985868
1.121988 | 0 | 0 | 11.2725 | 19.35324 | 4.98654
1.12287 | 0 | 0 | 11.285 | 19.35329 | 4.985868
1.123821 | 5.305544e-05 | -0.0006715879 | 11.2925 | 19.35324 | 4.98654
1.124716 | 5.305544e-05 | -0.0006715879 | 11.3 | 19.37064 | 4.987212
1.125725 | 0 | 0 | 11.31 | 19.37069 | 4.98654
1.126737 | 0 | 0 | 11.32 | 19.3708 | 4.985197
1.127725 | 5.305544e-05 | -0.0006715879 | 11.33 | 19.37075 | 4.985868
1.128605545 | 0.0001061109 | -0.001343176 | 11.3425 | 19.42657 | 4.98654
1.129636 | 5.305544e-05 | -0.0006715879 | 11.3525 | 19.42663 | 4.985868
1.13065 | 0 | 0 | 11.36 | 19.37096 | 4.98654
1.131636915 | 5.305544e-05 | -0.0006715879 | 11.3725 | 19.37107 | 4.985197
1.132521 | 0.0001061109 | -0.001343176 | 11.3775 | 19.37101 | 4.985868
1.133469 | 5.305544e-05 | -0.0006715879 | 11.3875 | 19.32847 | 4.985868
1.134451 | 0 | 0 | 11.395 | 19.32842 | 4.98654
1.135348 | 0 | 0 | 11.4075 | 19.32847 | 4.985868
1.136316 | 5.305544e-05 | -0.0006715879 | 11.4175 | 19.32852 | 4.985197
1.137207 | 5.305544e-05 | -0.0006715879 | 11.425 | 19.39199 | 4.98654
1.138224 | 0 | 0 | 11.4375 | 19.39204 | 4.985868
1.13916761 | 0 | 0 | 11.445 | 19.40488 | 4.98654
1.140274 | 5.305544e-05 | -0.0006715879 | 11.4575 | 19.40494 | 4.985868
1.141318 | 5.305544e-05 | -0.0006715879 | 11.4675 | 19.40499 | 4.985197
1.14232 | 0 | 0 | 11.4775 | 19.40494 | 4.985868
1.14340225 | 0 | 0 | 11.4875 | 19.38399 | 4.985868
1.144299 | 5.305544e-05 | -0.0006715879 | 11.4975 | 19.38404 | 4.985197
1.145251 | 0.0001061109 | -0.001343176 | 11.5075 | 19.38399 | 4.985868
1.14627098 | 5.305544e-05 | -0.0006715879 | 11.5175 | 19.38393 | 4.98654
1.147242 | 0 | 0 | 11.5275 | 19.39737 | 4.98654
1.14811957 | 5.305544e-05 | -0.0006715879 | 11.5325 | 19.39742 | 4.985868
1.149103 | 5.305544e-05 | -0.0006715879 | 11.545 | 19.39737 | 4.98654
1.15017467 | 5.305544e-05 | -0.0006715879 | 11.555 | 19.39742 | 4.985868
1.151109 | 5.305544e-05 | -0.0006715879 | 11.5625 | 19.4126 | 4.985868
1.151995 | 5.305544e-05 | -0.0006715879 | 11.575 | 19.41255 | 4.98654
1.1528723 | 0.0001061109 | -0.001343176 | 11.58 | 19.35766 | 4.98654
1.153822655 | 0.0001061109 | -0.001343176 | 11.59 | 19.35772 | 4.985868
1.154822 | 0 | 0 | 11.6 | 19.35777 | 4.985197
1.155905 | 5.305544e-05 | -0.0006715879 | 11.6125 | 19.35766 | 4.98654
1.15678685 | 5.305544e-05 | -0.0006715879 | 11.6175 | 19.3471 | 4.987212
1.15775162 | 5.305544e-05 | -0.0006715879 | 11.63 | 19.34715 | 4.98654
1.158772 | 0 | 0 | 11.64 | 19.34726 | 4.985197
1.159654655 | -5.305544e-05 | 0.0006715879 | 11.65 | 19.34721 | 4.985868
1.160536 | -5.305544e-05 | 0.0006715879 | 11.655 | 19.36434 | 4.98654
1.161555 | 5.305544e-05 | -0.0006715879 | 11.6675 | 19.36439 | 4.985868
1.1624331 | 5.305544e-05 | -0.0006715879 | 11.6775 | 19.34099 | 4.98654
1.16342 | 0 | 0 | 11.6875 | 19.34104 | 4.985868
1.164321 | 0 | 0 | 11.695 | 19.3411 | 4.985197
1.165275 | 5.305544e-05 | -0.0006715879 | 11.7025 | 19.34104 | 4.985868
1.166309 | 0 | 0 | 11.715 | 19.4243 | 4.985868
1.167341 | -5.305544e-05 | 0.0006715879 | 11.725 | 19.43394 | 4.98654
1.168405445 | -5.305544e-05 | 0.0006715879 | 11.7375 | 19.43399 | 4.985868
1.169292585 | 5.305544e-05 | -0.0006715879 | 11.745 | 19.43394 | 4.98654
1.170239305 | 5.305544e-05 | -0.0006715879 | 11.7525 | 19.404 | 4.98654
1.17112 | 5.305544e-05 | -0.0006715879 | 11.765 | 19.40406 | 4.985868
1.172014105 | 5.305544e-05 | -0.0006715879 | 11.77 | 19.404 | 4.98654
1.173086 | 5.305544e-05 | -0.0006715879 | 11.785 | 19.40406 | 4.985868
1.174072 | 0 | 0 | 11.795 | 19.3688 | 4.985868
1.175133 | 0 | 0 | 11.805 | 19.44376 | 4.98654
1.176031 | -5.305544e-05 | 0.0006715879 | 11.8125 | 19.44382 | 4.985868
1.17707 | 0 | 0 | 11.8225 | 19.44376 | 4.98654
1.17808869 | 5.305544e-05 | -0.0006715879 | 11.835 | 19.41196 | 4.987212
1.179073 | 0 | 0 | 11.845 | 19.41212 | 4.985197
1.180046 | 0 | 0 | 11.855 | 19.41202 | 4.98654
1.180951 | 0 | 0 | 11.8625 | 19.397 | 4.98654
1.181974 | 5.305544e-05 | -0.0006715879 | 11.8725 | 19.39706 | 4.985868
1.182938955 | 5.305544e-05 | -0.0006715879 | 11.8825 | 19.397 | 4.98654
1.184021 | 0 | 0 | 11.895 | 19.40305 | 4.987212
1.18491 | 0 | 0 | 11.9025 | 19.40316 | 4.985868
1.185921 | 5.305544e-05 | -0.0006715879 | 11.9125 | 19.35759 | 4.98654
1.186902705 | 5.305544e-05 | -0.0006715879 | 11.9225 | 19.35764 | 4.985868
1.18789039 | 0 | 0 | 11.93 | 19.31394 | 4.987212
1.188772 | 0 | 0 | 11.945 | 19.31399 | 4.98654
1.189685625 | 0 | 0 | 11.95 | 19.3141 | 4.985197
1.190739 | 0 | 0 | 11.965 | 19.31405 | 4.985868
1.191799865 | 0 | 0 | 11.9725 | 19.40639 | 4.987212
1.19278346 | 0 | 0 | 11.9825 | 19.40645 | 4.98654
1.193689 | 5.305544e-05 | -0.0006715879 | 11.9925 | 19.38251 | 4.987212
1.19468919 | 5.305544e-05 | -0.0006715879 | 12.0025 | 19.38256 | 4.98654
1.195684 | 5.305544e-05 | -0.0006715879 | 12.0125 | 19.44123 | 4.987212
1.19657316 | -5.305544e-05 | 0.0006715879 | 12.02 | 19.44128 | 4.98654
1.197634 | -5.305544e-05 | 0.0006715879 | 12.0325 | 19.44134 | 4.985868
1.19858699 | 5.305544e-05 | -0.0006715879 | 12.04 | 19.40328 | 4.98654
1.199638525 | 5.305544e-05 | -0.0006715879 | 12.0525 | 19.40323 | 4.987212
1.200538315 | 0 | 0 | 12.06 | 19.40328 | 4.98654
1.20156893 | 0 | 0 | 12.0725 | 19.40323 | 4.987212
1.202534 | 5.305544e-05 | -0.0006715879 | 12.08 | 19.40317 | 4.987883
1.203520535 | 5.305544e-05 | -0.0006715879 | 12.09 | 19.38436 | 4.987212
1.204402 | 5.305544e-05 | -0.0006715879 | 12.1025 | 19.38441 | 4.98654
1.20534 | 0 | 0 | 12.1075 | 19.38436 | 4.987212
1.206394135 | 0 | 0 | 12.1225 | 19.39073 | 4.987212
1.20740479 | 0 | 0 | 12.1325 | 19.39078 | 4.98654
1.208461485 | 0 | 0 | 12.1425 | 19.3951 | 4.987212
1.209481 | 0 | 0 | 12.1525 | 19.39515 | 4.98654
1.21054 | 5.305544e-05 | -0.0006715879 | 12.16 | 19.43701 | 4.987212
1.211587 | 5.305544e-05 | -0.0006715879 | 12.1725 | 19.43707 | 4.98654
1.212634 | 5.305544e-05 | -0.0006715879 | 12.185 | 19.41114 | 4.987212
1.213656 | 0 | 0 | 12.195 | 19.41125 | 4.985868
1.214688 | 5.305544e-05 | -0.0006715879 | 12.205 | 19.39712 | 4.98654
1.21573974 | 5.305544e-05 | -0.0006715879 | 12.215 | 19.39706 | 4.987212
1.216772685 | 0 | 0 | 12.2225 | 19.39712 | 4.98654
1.21779 | -5.305544e-05 | 0.0006715879 | 12.235 | 19.38632 | 4.98654
1.21886 | 0 | 0 | 12.2475 | 19.38627 | 4.987212
1.219916 | 0 | 0 | 12.255 | 19.46473 | 4.987212
1.220954 | 0 | 0 | 12.265 | 19.46468 | 4.987883
1.221854 | -5.305544e-05 | 0.0006715879 | 12.2775 | 19.46479 | 4.98654
1.222786895 | -5.305544e-05 | 0.0006715879 | 12.285 | 19.46484 | 4.985868
1.223806 | 5.305544e-05 | -0.0006715879 | 12.2975 | 19.4307 | 4.987212
1.224717 | 0.0001061109 | -0.001343176 | 12.3025 | 19.43075 | 4.98654
1.225717305 | 0 | 0 | 12.3125 | 19.44073 | 4.987212
1.226604825 | 0 | 0 | 12.3225 | 19.44079 | 4.98654
1.227555505 | 0 | 0 | 12.3325 | 19.40319 | 4.987212
1.22848642 | 0 | 0 | 12.34 | 19.40329 | 4.985868
1.229373 | 0 | 0 | 12.35 | 19.40335 | 4.985197
1.23029894 | 0 | 0 | 12.3625 | 19.41253 | 4.98654
1.231205575 | -5.305544e-05 | 0.0006715879 | 12.3675 | 19.41248 | 4.987212
1.23219463 | 0 | 0 | 12.38 | 19.41253 | 4.98654
1.233171 | 5.305544e-05 | -0.0006715879 | 12.3875 | 19.42249 | 4.98654
1.23404902 | 0 | 0 | 12.4 | 19.42244 | 4.987212
1.23492 | -5.305544e-05 | 0.0006715879 | 12.405 | 19.42249 | 4.98654
1.235872 | 0 | 0 | 12.415 | 19.42254 | 4.985868
1.23691543 | 5.305544e-05 | -0.0006715879 | 12.425 | 19.43178 | 4.98654
1.23786441 | 5.305544e-05 | -0.0006715879 | 12.435 | 19.43173 | 4.987212
1.238755 | 0 | 0 | 12.4475 | 19.43184 | 4.985868
1.239718865 | 5.305544e-05 | -0.0006715879 | 12.455 | 19.43178 | 4.98654
1.240768305 | 5.305544e-05 | -0.0006715879 | 12.465 | 19.42456 | 4.987212
1.241767 | 5.305544e-05 | -0.0006715879 | 12.4775 | 19.42466 | 4.985868
1.24274898 | 0 | 0 | 12.4875 | 19.42461 | 4.98654
1.243692 | 0 | 0 | 12.495 | 19.42681 | 4.987212
1.24465125 | 0 | 0 | 12.5025 | 19.42686 | 4.98654
1.245684 | 5.305544e-05 | -0.0006715879 | 12.515 | 19.38922 | 4.987212
1.246588 | 0 | 0 | 12.52 | 19.38928 | 4.98654
1.247592 | 0 | 0 | 12.5325 | 19.38922 | 4.987212
1.248589 | 0.0001061109 | -0.001343176 | 12.54 | 19.42643 | 4.987212
1.249598 | 5.305544e-05 | -0.0006715879 | 12.5525 | 19.42648 | 4.98654
1.250508 | 0 | 0 | 12.5625 | 19.42653 | 4.985868
1.251532845 | 0 | 0 | 12.5725 | 19.44474 | 4.98654
1.252562 | 5.305544e-05 | -0.0006715879 | 12.5825 | 19.44479 | 4.985868
1.25351476 | 5.305544e-05 | -0.0006715879 | 12.5925 | 19.43731 | 4.98654
1.25440521 | 5.305544e-05 | -0.0006715879 | 12.6025 | 19.43726 | 4.987212
1.255307 | 5.305544e-05 | -0.0006715879 | 12.61 | 19.43731 | 4.98654
1.256373 | 5.305544e-05 | -0.0006715879 | 12.6225 | 19.4526 | 4.987212
1.257388 | 5.305544e-05 | -0.0006715879 | 12.635 | 19.45265 | 4.98654
1.258271415 | 5.305544e-05 | -0.0006715879 | 12.64 | 19.4526 | 4.987212
1.259306045 | 0 | 0 | 12.65 | 19.41856 | 4.98654
1.260315 | 5.305544e-05 | -0.0006715879 | 12.6625 | 19.41861 | 4.985868
1.261316 | 5.305544e-05 | -0.0006715879 | 12.6725 | 19.45227 | 4.98654
1.262201 | 0.0001061109 | -0.001343176 | 12.68 | 19.45222 | 4.987212
1.263223 | 5.305544e-05 | -0.0006715879 | 12.69 | 19.45232 | 4.985868
1.264167 | 5.305544e-05 | -0.0006715879 | 12.7 | 19.45238 | 4.985197
1.265231 | 5.305544e-05 | -0.0006715879 | 12.71 | 19.38664 | 4.985868
1.266141 | 5.305544e-05 | -0.0006715879 | 12.7225 | 19.38653 | 4.987212
1.26711765 | 5.305544e-05 | -0.0006715879 | 12.73 | 19.47588 | 4.987212
1.268173 | 0 | 0 | 12.74 | 19.47593 | 4.98654
1.269117 | 0 | 0 | 12.75 | 19.47598 | 4.985868
1.270001 | 0 | 0 | 12.7575 | 19.41671 | 4.985868
1.270969985 | 0 | 0 | 12.7675 | 19.4166 | 4.987212
1.272019055 | 5.305544e-05 | -0.0006715879 | 12.7775 | 19.41665 | 4.98654
1.27306 | 5.305544e-05 | -0.0006715879 | 12.79 | 19.44279 | 4.98654
1.27407 | 5.305544e-05 | -0.0006715879 | 12.8025 | 19.44274 | 4.987212
1.275131 | 5.305544e-05 | -0.0006715879 | 12.81 | 19.44279 | 4.98654
1.276072 | 0 | 0 | 12.8225 | 19.44284 | 4.985868
1.276961 | 5.305544e-05 | -0.0006715879 | 12.8275 | 19.41022 | 4.98654
1.277834 | 5.305544e-05 | -0.0006715879 | 12.84 | 19.46643 | 4.987212
1.27884 | 0.0001061109 | -0.001343176 | 12.8475 | 19.46648 | 4.98654
1.279858095 | 0 | 0 | 12.8575 | 19.46654 | 4.985868
1.280872 | 0 | 0 | 12.8675 | 19.4446 | 4.98654
1.281754 | 5.305544e-05 | -0.0006715879 | 12.8775 | 19.44455 | 4.987212
1.282733235 | 5.305544e-05 | -0.0006715879 | 12.8875 | 19.4446 | 4.98654
1.283782 | 0 | 0 | 12.9 | 19.42793 | 4.987212
1.28466951 | 0 | 0 | 12.905 | 19.3922 | 4.987212
1.28555547 | 0 | 0 | 12.915 | 19.43375 | 4.987212
1.286532 | 5.305544e-05 | -0.0006715879 | 12.9275 | 19.4338 | 4.98654
1.287436 | 0 | 0 | 12.935 | 19.43375 | 4.987212
1.288426 | 0 | 0 | 12.9425 | 19.43301 | 4.987883
1.28941861 | 5.305544e-05 | -0.0006715879 | 12.9525 | 19.43312 | 4.98654
1.29029894 | 0.0001061109 | -0.001343176 | 12.9625 | 19.4694 | 4.98654
1.291333275 | 5.305544e-05 | -0.0006715879 | 12.9725 | 19.46935 | 4.987212
1.292338 | 5.305544e-05 | -0.0006715879 | 12.9825 | 19.4694 | 4.98654
1.293404 | 0 | 0 | 12.995 | 19.46935 | 4.987212
1.294455 | 5.305544e-05 | -0.0006715879 | 13.005 | 19.45709 | 4.987883
1.295434 | 5.305544e-05 | -0.0006715879 | 13.0175 | 19.45714 | 4.987212
1.296327585 | 0 | 0 | 13.0225 | 19.41475 | 4.987212
1.297265 | 0 | 0 | 13.0325 | 19.4147 | 4.987883
1.29816729 | 5.305544e-05 | -0.0006715879 | 13.045 | 19.41475 | 4.987212
1.299082 | 5.305544e-05 | -0.0006715879 | 13.05 | 19.4148 | 4.98654
1.300119 | 0 | 0 | 13.0625 | 19.45357 | 4.987212
1.301103 | -5.305544e-05 | 0.0006715879 | 13.0725 | 19.45352 | 4.987883
1.301988 | 0 | 0 | 13.08 | 19.45357 | 4.987212
1.30287091 | 0.0001061109 | -0.001343176 | 13.09 | 19.39033 | 4.987883
1.3038343 | 0.0001061109 | -0.001343176 | 13.1 | 19.39044 | 4.98654
1.304841705 | 5.305544e-05 | -0.0006715879 | 13.11 | 19.41324 | 4.98654
1.30588522 | 5.305544e-05 | -0.0006715879 | 13.1225 | 19.41319 | 4.987212
1.30677051 | 5.305544e-05 | -0.0006715879 | 13.1275 | 19.41324 | 4.98654
1.307734905 | 5.305544e-05 | -0.0006715879 | 13.1375 | 19.45586 | 4.987212
1.308616 | 0 | 0 | 13.1475 | 19.45592 | 4.98654
1.309642855 | 0 | 0 | 13.1575 | 19.45969 | 4.98654
1.310526 | 5.305544e-05 | -0.0006715879 | 13.165 | 19.45964 | 4.987212
1.311558 | 5.305544e-05 | -0.0006715879 | 13.175 | 19.45969 | 4.98654
1.31244 | 5.305544e-05 | -0.0006715879 | 13.1825 | 19.41331 | 4.98654
1.313432 | 0 | 0 | 13.195 | 19.50272 | 4.987212
1.314439 | 5.305544e-05 | -0.0006715879 | 13.205 | 19.50266 | 4.987883
1.315318 | 5.305544e-05 | -0.0006715879 | 13.2125 | 19.50272 | 4.987212
1.316371 | 5.305544e-05 | -0.0006715879 | 13.225 | 19.42736 | 4.987883
1.317342 | 5.305544e-05 | -0.0006715879 | 13.235 | 19.42747 | 4.98654
1.318387 | 5.305544e-05 | -0.0006715879 | 13.245 | 19.42752 | 4.985868
1.319256 | 0.0001061109 | -0.001343176 | 13.25 | 19.47751 | 4.98654
1.320248 | 0.0001061109 | -0.001343176 | 13.26 | 19.44638 | 4.987212
1.32132 | 5.305544e-05 | -0.0006715879 | 13.2725 | 19.44633 | 4.987883
1.322237795 | 0 | 0 | 13.28 | 19.44638 | 4.987212
1.323139205 | 0 | 0 | 13.29 | 19.44643 | 4.98654
1.324067 | 5.305544e-05 | -0.0006715879 | 13.3 | 19.4542 | 4.987212
1.325177 | 0 | 0 | 13.31 | 19.45415 | 4.987883
1.326103 | 0 | 0 | 13.32 | 19.45426 | 4.98654
1.326989 | 5.305544e-05 | -0.0006715879 | 13.3275 | 19.44128 | 4.98654
1.327867 | 5.305544e-05 | -0.0006715879 | 13.3375 | 19.44123 | 4.987212
1.328832 | 5.305544e-05 | -0.0006715879 | 13.3475 | 19.47393 | 4.987212
1.329802895 | 5.305544e-05 | -0.0006715879 | 13.3575 | 19.47388 | 4.987883
1.330682 | 5.305544e-05 | -0.0006715879 | 13.365 | 19.47393 | 4.987212
1.33164 | 5.305544e-05 | -0.0006715879 | 13.375 | 19.44692 | 4.987212
1.332518 | 5.305544e-05 | -0.0006715879 | 13.385 | 19.44686 | 4.987883
1.333454 | 5.305544e-05 | -0.0006715879 | 13.3925 | 19.44692 | 4.987212
1.334467 | 5.305544e-05 | -0.0006715879 | 13.4025 | 19.49234 | 4.987212
1.335353 | 5.305544e-05 | -0.0006715879 | 13.4125 | 19.49239 | 4.98654
1.336354 | 0.0001061109 | -0.001343176 | 13.4225 | 19.45441 | 4.987212
1.337233 | 0.0001061109 | -0.001343176 | 13.435 | 19.45436 | 4.987883
1.338204135 | 5.305544e-05 | -0.0006715879 | 13.4425 | 19.45441 | 4.987212
1.339209 | 5.305544e-05 | -0.0006715879 | 13.4525 | 19.48852 | 4.98654
1.340255 | 0.0001061109 | -0.001343176 | 13.4625 | 19.48847 | 4.987212
1.341138735 | 0.0001061109 | -0.001343176 | 13.47 | 19.48005 | 4.98654
1.342133 | 5.305544e-05 | -0.0006715879 | 13.48 | 19.48 | 4.987212
1.343186 | 0 | 0 | 13.4925 | 19.45348 | 4.987212
1.344123 | 5.305544e-05 | -0.0006715879 | 13.5 | 19.45353 | 4.98654
1.345027 | 5.305544e-05 | -0.0006715879 | 13.51 | 19.45348 | 4.987212
1.345986 | 5.305544e-05 | -0.0006715879 | 13.52 | 19.37484 | 4.987883
1.347009 | 5.305544e-05 | -0.0006715879 | 13.53 | 19.3749 | 4.987212
1.34802418 | 0.0001061109 | -0.001343176 | 13.54 | 19.50007 | 4.987212
1.34907 | 5.305544e-05 | -0.0006715879 | 13.55 | 19.50001 | 4.987883
1.350151905 | 0 | 0 | 13.565 | 19.50007 | 4.987212
1.351084 | -5.305544e-05 | 0.0006715879 | 13.5725 | 19.46758 | 4.987212
1.351971 | 5.305544e-05 | -0.0006715879 | 13.5825 | 19.46752 | 4.987883
1.35285534 | 5.305544e-05 | -0.0006715879 | 13.59 | 19.45665 | 4.987883
1.353839 | 5.305544e-05 | -0.0006715879 | 13.6 | 19.4567 | 4.987212
1.354835 | 5.305544e-05 | -0.0006715879 | 13.61 | 19.44368 | 4.987883
1.355856305 | 5.305544e-05 | -0.0006715879 | 13.6225 | 19.44373 | 4.987212
1.356747 | 0.0001061109 | -0.001343176 | 13.63 | 19.44378 | 4.98654
1.357751 | 5.305544e-05 | -0.0006715879 | 13.64 | 19.46761 | 4.987212
1.358807 | 5.305544e-05 | -0.0006715879 | 13.65 | 19.49936 | 4.987212
1.359838165 | 0 | 0 | 13.6625 | 19.49941 | 4.98654
1.360876205 | 5.305544e-05 | -0.0006715879 | 13.675 | 19.49646 | 4.98654
1.361918 | 5.305544e-05 | -0.0006715879 | 13.6825 | 19.4964 | 4.987212
1.36289 | 5.305544e-05 | -0.0006715879 | 13.6925 | 19.49646 | 4.98654
1.36377162 | 0 | 0 | 13.7025 | 19.44165 | 4.98654
1.36474333 | 5.305544e-05 | -0.0006715879 | 13.7125 | 19.44159 | 4.987212
1.36574 | 5.305544e-05 | -0.0006715879 | 13.72 | 19.48112 | 4.987212
1.366806305 | 0 | 0 | 13.735 | 19.48117 | 4.98654
1.367741 | 0 | 0 | 13.7425 | 19.48112 | 4.987212
1.368706 | 5.305544e-05 | -0.0006715879 | 13.7525 | 19.48117 | 4.98654
1.369687 | 5.305544e-05 | -0.0006715879 | 13.76 | 19.40611 | 4.987212
1.370685 | 0 | 0 | 13.7725 | 19.40616 | 4.98654
1.371578 | 0 | 0 | 13.7825 | 19.40611 | 4.987212
1.372623 | 5.305544e-05 | -0.0006715879 | 13.79 | 19.46721 | 4.987212
1.373576785 | 5.305544e-05 | -0.0006715879 | 13.8025 | 19.45011 | 4.987883
1.374637 | 5.305544e-05 | -0.0006715879 | 13.81 | 19.45016 | 4.987212
1.375523 | 0 | 0 | 13.8225 | 19.47368 | 4.987212
1.376503 | 5.305544e-05 | -0.0006715879 | 13.83 | 19.47363 | 4.987883
1.377567755 | 0.0001061109 | -0.001343176 | 13.8425 | 19.47373 | 4.98654
1.378522 | 0.0001061109 | -0.001343176 | 13.8525 | 19.5089 | 4.987212
1.379405 | 5.305544e-05 | -0.0006715879 | 13.86 | 19.50885 | 4.987883
1.380337945 | 0 | 0 | 13.8675 | 19.49252 | 4.987883
1.381369 | 5.305544e-05 | -0.0006715879 | 13.88 | 19.49257 | 4.987212
1.382407 | 5.305544e-05 | -0.0006715879 | 13.89 | 19.49262 | 4.98654
1.38343067 | 5.305544e-05 | -0.0006715879 | 13.9 | 19.46593 | 4.98654
1.384324585 | 0 | 0 | 13.9075 | 19.46588 | 4.987212
1.385316 | 5.305544e-05 | -0.0006715879 | 13.92 | 19.4795 | 4.987212
1.38632 | 5.305544e-05 | -0.0006715879 | 13.9275 | 19.42051 | 4.98654
1.387199 | 5.305544e-05 | -0.0006715879 | 13.94 | 19.42045 | 4.987212
1.388233 | 0 | 0 | 13.9525 | 19.51107 | 4.987212
1.38918551 | 0 | 0 | 13.96 | 19.51102 | 4.987883
1.390247 | 5.305544e-05 | -0.0006715879 | 13.97 | 19.51107 | 4.987212
1.391146 | 5.305544e-05 | -0.0006715879 | 13.9775 | 19.46296 | 4.987212
1.392151 | 0 | 0 | 13.99 | 19.46291 | 4.987883
1.39318696 | 0 | 0 | 13.9975 | 19.46296 | 4.987212
1.394155 | 0 | 0 | 14.0075 | 19.47984 | 4.987212
1.395042 | 5.305544e-05 | -0.0006715879 | 14.015 | 19.4799 | 4.98654
1.39598515 | 5.305544e-05 | -0.0006715879 | 14.025 | 19.44815 | 4.98654
1.397004 | 5.305544e-05 | -0.0006715879 | 14.035 | 19.44804 | 4.987883
1.398015 | 5.305544e-05 | -0.0006715879 | 14.045 | 19.4481 | 4.987212
1.399053 | 5.305544e-05 | -0.0006715879 | 14.0575 | 19.47233 | 4.987212
1.400109 | 0 | 0 | 14.0675 | 19.47227 | 4.987883
1.401085 | 0 | 0 | 14.0775 | 19.47233 | 4.987212
1.401973 | 5.305544e-05 | -0.0006715879 | 14.085 | 19.4978 | 4.987883
1.40285 | 0.0001061109 | -0.001343176 | 14.095 | 19.49785 | 4.987212
1.403853 | 5.305544e-05 | -0.0006715879 | 14.105 | 19.53076 | 4.987212
1.404835095 | 0 | 0 | 14.115 | 19.50249 | 4.987212
1.40583958 | 5.305544e-05 | -0.0006715879 | 14.125 | 19.50244 | 4.987883
1.40672269 | 0.0001061109 | -0.001343176 | 14.1325 | 19.50249 | 4.987212
1.407732 | 5.305544e-05 | -0.0006715879 | 14.1425 | 19.51619 | 4.987212
1.408626 | 0 | 0 | 14.155 | 19.51613 | 4.987883
1.409651 | 0 | 0 | 14.1625 | 19.51619 | 4.987212
1.410555 | 0 | 0 | 14.1725 | 19.46305 | 4.987212
1.411569035 | 5.305544e-05 | -0.0006715879 | 14.1825 | 19.463 | 4.987883
1.412631 | 0 | 0 | 14.195 | 19.46295 | 4.988555
1.41368865 | 0 | 0 | 14.2025 | 19.46305 | 4.987212
1.414739 | 5.305544e-05 | -0.0006715879 | 14.215 | 19.4968 | 4.987212
1.415732 | 0.0001061109 | -0.001343176 | 14.2225 | 19.4967 | 4.988555
1.416789 | 5.305544e-05 | -0.0006715879 | 14.235 | 19.49675 | 4.987883
1.417763 | 0 | 0 | 14.245 | 19.45972 | 4.987883
1.418695 | 0 | 0 | 14.255 | 19.45081 | 4.987883
1.419683985 | 5.305544e-05 | -0.0006715879 | 14.265 | 19.45086 | 4.987212
1.420706195 | 5.305544e-05 | -0.0006715879 | 14.275 | 19.49317 | 4.988555
1.42160097 | 5.305544e-05 | -0.0006715879 | 14.285 | 19.49312 | 4.989226
1.422584 | 5.305544e-05 | -0.0006715879 | 14.295 | 19.49317 | 4.988555
1.423573 | 5.305544e-05 | -0.0006715879 | 14.305 | 19.49322 | 4.987883
1.424606 | 5.305544e-05 | -0.0006715879 | 14.315 | 19.47298 | 4.987212
1.425513 | 0 | 0 | 14.325 | 19.47292 | 4.987883
1.426506 | 5.305544e-05 | -0.0006715879 | 14.3375 | 19.47298 | 4.987212
1.42738309 | 0.0001061109 | -0.001343176 | 14.3425 | 19.47931 | 4.987883
1.4282696 | 0.0001061109 | -0.001343176 | 14.355 | 19.47926 | 4.988555
1.429302 | 5.305544e-05 | -0.0006715879 | 14.365 | 19.47931 | 4.987883
1.430319 | 0 | 0 | 14.3725 | 19.47937 | 4.987212
1.431205565 | 0.0001061109 | -0.001343176 | 14.3825 | 19.44169 | 4.987883
1.43218177 | 5.305544e-05 | -0.0006715879 | 14.3925 | 19.44164 | 4.988555
1.43319 | 0 | 0 | 14.4025 | 19.44169 | 4.987883
1.434088645 | 0 | 0 | 14.41 | 19.45844 | 4.987883
1.435114955 | 0 | 0 | 14.42 | 19.45839 | 4.988555
1.436092 | 5.305544e-05 | -0.0006715879 | 14.43 | 19.45844 | 4.987883
1.437119 | 5.305544e-05 | -0.0006715879 | 14.44 | 19.4857 | 4.987883
1.43800096 | 0 | 0 | 14.45 | 19.48576 | 4.987212
1.438959115 | 5.305544e-05 | -0.0006715879 | 14.46 | 19.4857 | 4.987883
1.439868 | 5.305544e-05 | -0.0006715879 | 14.4675 | 19.50456 | 4.988555
1.440744 | 0.0001061109 | -0.001343176 | 14.4775 | 19.52274 | 4.988555
1.441785 | 5.305544e-05 | -0.0006715879 | 14.4875 | 19.52279 | 4.987883
1.4427617 | 5.305544e-05 | -0.0006715879 | 14.4975 | 19.52285 | 4.987212
1.443667 | 0.0001061109 | -0.001343176 | 14.5075 | 19.48883 | 4.987883
1.44467028 | 5.305544e-05 | -0.0006715879 | 14.52 | 19.48889 | 4.987212
1.445583 | 5.305544e-05 | -0.0006715879 | 14.525 | 19.48502 | 4.987883
1.446521 | 0 | 0 | 14.535 | 19.48496 | 4.988555
1.44758 | 5.305544e-05 | -0.0006715879 | 14.545 | 19.48502 | 4.987883
1.448572 | 0.0001061109 | -0.001343176 | 14.555 | 19.48507 | 4.987212
1.44958656 | 0 | 0 | 14.5675 | 19.48502 | 4.987883
1.45047 | -5.305544e-05 | 0.0006715879 | 14.5775 | 19.48464 | 4.987883
1.451498 | 5.305544e-05 | -0.0006715879 | 14.5825 | 19.48469 | 4.987212
1.452519 | 5.305544e-05 | -0.0006715879 | 14.595 | 19.46663 | 4.987883
1.453518 | 0 | 0 | 14.605 | 19.46657 | 4.988555
1.454417 | 0 | 0 | 14.6175 | 19.46663 | 4.987883
1.45530312 | 0 | 0 | 14.6225 | 19.48944 | 4.987883
1.45618279 | 5.305544e-05 | -0.0006715879 | 14.6325 | 19.4895 | 4.987212
1.457173 | 0.0001061109 | -0.001343176 | 14.645 | 19.4681 | 4.987883
1.458166 | 5.305544e-05 | -0.0006715879 | 14.6525 | 19.46804 | 4.988555
1.45906 | 5.305544e-05 | -0.0006715879 | 14.665 | 19.4681 | 4.987883
1.460119775 | 5.305544e-05 | -0.0006715879 | 14.6775 | 19.51789 | 4.987883
1.46108926 | 5.305544e-05 | -0.0006715879 | 14.6875 | 19.51794 | 4.987212
1.462116 | 0 | 0 | 14.695 | 19.51784 | 4.988555
1.46300076 | -5.305544e-05 | 0.0006715879 | 14.7 | 19.47905 | 4.988555
1.463974 | 5.305544e-05 | -0.0006715879 | 14.71 | 19.4791 | 4.987883
1.46487 | 5.305544e-05 | -0.0006715879 | 14.7225 | 19.52806 | 4.988555
1.465784 | 5.305544e-05 | -0.0006715879 | 14.73 | 19.52811 | 4.987883
1.466766 | 5.305544e-05 | -0.0006715879 | 14.74 | 19.52817 | 4.987212
1.467793 | 5.305544e-05 | -0.0006715879 | 14.7525 | 19.51794 | 4.987212
1.468717885 | 5.305544e-05 | -0.0006715879 | 14.7575 | 19.51784 | 4.988555
1.469689 | 5.305544e-05 | -0.0006715879 | 14.7675 | 19.51794 | 4.987212
1.47069001 | 5.305544e-05 | -0.0006715879 | 14.7775 | 19.51789 | 4.987883
1.471579 | 5.305544e-05 | -0.0006715879 | 14.7875 | 19.51094 | 4.987883
1.4726 | 5.305544e-05 | -0.0006715879 | 14.7975 | 19.50717 | 4.988555
1.473588 | 0.0001061109 | -0.001343176 | 14.8075 | 19.50722 | 4.987883
1.474619 | 5.305544e-05 | -0.0006715879 | 14.8175 | 19.48145 | 4.988555
1.47550735 | 0 | 0 | 14.8275 | 19.48151 | 4.987883
1.476521 | 0 | 0 | 14.8375 | 19.46607 | 4.987883
1.477539 | 5.305544e-05 | -0.0006715879 | 14.8475 | 19.46602 | 4.988555
1.47849244 | 5.305544e-05 | -0.0006715879 | 14.855 | 19.46607 | 4.987883
1.479374 | 0 | 0 | 14.8625 | 19.4979 | 4.988555
1.480357 | 5.305544e-05 | -0.0006715879 | 14.8725 | 19.49795 | 4.987883
1.481421 | 5.305544e-05 | -0.0006715879 | 14.8825 | 19.4979 | 4.988555
1.482409 | 5.305544e-05 | -0.0006715879 | 14.8925 | 19.46137 | 4.988555
1.483423035 | 0 | 0 | 14.9025 | 19.46142 | 4.987883
1.484436 | 5.305544e-05 | -0.0006715879 | 14.9125 | 19.52915 | 4.988555
1.48534026 | 5.305544e-05 | -0.0006715879 | 14.9225 | 19.5292 | 4.987883
1.486343 | 5.305544e-05 | -0.0006715879 | 14.9325 | 19.50405 | 4.987212
1.487216 | 0 | 0 | 14.9425 | 19.504 | 4.987883
1.488217 | 0 | 0 | 14.9525 | 19.50395 | 4.988555
1.489220115 | 5.305544e-05 | -0.0006715879 | 14.9625 | 19.504 | 4.987883
1.490104 | 0.0001061109 | -0.001343176 | 14.9675 | 19.48537 | 4.988555
1.491013 | 5.305544e-05 | -0.0006715879 | 14.9775 | 19.48542 | 4.987883
1.49191382 | 0 | 0 | 14.9875 | 19.52375 | 4.987883
1.492972 | 0 | 0 | 14.9975 | 19.52369 | 4.988555
1.493888 | 0 | 0 | 15.0075 | 19.52375 | 4.987883
1.494889 | 0 | 0 | 15.0175 | 19.54212 | 4.988555
1.495771405 | 0 | 0 | 15.025 | 19.54218 | 4.987883
1.4968031 | 0 | 0 | 15.035 | 19.54223 | 4.987212
1.497769 | 5.305544e-05 | -0.0006715879 | 15.045 | 19.59645 | 4.987212
1.498800515 | 5.305544e-05 | -0.0006715879 | 15.055 | 19.59639 | 4.987883
1.499691 | 0 | 0 | 15.065 | 19.53697 | 4.988555
1.500725375 | 0 | 0 | 15.075 | 19.53702 | 4.987883
1.501723 | 0 | 0 | 15.085 | 19.55437 | 4.987883
1.502745615 | 5.305544e-05 | -0.0006715879 | 15.095 | 19.55431 | 4.988555
1.50364546 | 5.305544e-05 | -0.0006715879 | 15.105 | 19.55437 | 4.987883
1.504618 | 0 | 0 | 15.1175 | 19.50932 | 4.987883
1.50550415 | 5.305544e-05 | -0.0006715879 | 15.1225 | 19.50927 | 4.988555
1.506407095 | 5.305544e-05 | -0.0006715879 | 15.1325 | 19.50932 | 4.987883
1.507399925 | 5.305544e-05 | -0.0006715879 | 15.1425 | 19.60016 | 4.988555
1.508434115 | 5.305544e-05 | -0.0006715879 | 15.1525 | 19.60021 | 4.987883
1.509341 | 5.305544e-05 | -0.0006715879 | 15.165 | 19.49811 | 4.988555
1.510338 | 5.305544e-05 | -0.0006715879 | 15.175 | 19.49806 | 4.989226
1.51131673 | 5.305544e-05 | -0.0006715879 | 15.185 | 19.49811 | 4.988555
1.51221095 | 5.305544e-05 | -0.0006715879 | 15.19 | 19.49603 | 4.987883
1.513206 | 0 | 0 | 15.2 | 19.4983 | 4.987883
1.514168 | 5.305544e-05 | -0.0006715879 | 15.21 | 19.49824 | 4.988555
1.515269 | 0.0001061109 | -0.001343176 | 15.2225 | 19.55973 | 4.987883
1.516353 | 5.305544e-05 | -0.0006715879 | 15.2325 | 19.52501 | 4.987883
1.517304 | 0 | 0 | 15.245 | 19.52495 | 4.988555
1.518204 | 5.305544e-05 | -0.0006715879 | 15.25 | 19.52501 | 4.987883
1.519117 | 5.305544e-05 | -0.0006715879 | 15.26 | 19.52495 | 4.988555
1.51999988 | 0 | 0 | 15.27 | 19.53382 | 4.988555
1.52097345 | 0 | 0 | 15.28 | 19.52156 | 4.988555
1.522007 | 5.305544e-05 | -0.0006715879 | 15.2925 | 19.5215 | 4.989226
1.52304 | 0.0001061109 | -0.001343176 | 15.3025 | 19.52156 | 4.988555
1.524068 | 5.305544e-05 | -0.0006715879 | 15.31 | 19.47016 | 4.988555
1.52515944 | 0 | 0 | 15.32 | 19.47021 | 4.987883
1.52611782 | 5.305544e-05 | -0.0006715879 | 15.3325 | 19.47016 | 4.988555
1.527186 | 5.305544e-05 | -0.0006715879 | 15.3425 | 19.50014 | 4.989226
1.52827183 | 0 | 0 | 15.355 | 19.50019 | 4.988555
1.529301615 | 0 | 0 | 15.365 | 19.54645 | 4.988555
1.530301 | 5.305544e-05 | -0.0006715879 | 15.375 | 19.5464 | 4.989226
1.53137614 | 0.0001061109 | -0.001343176 | 15.385 | 19.54645 | 4.988555
1.53241 | 5.305544e-05 | -0.0006715879 | 15.3975 | 19.5264 | 4.988555
1.53347 | 0 | 0 | 15.4075 | 19.52635 | 4.989226
1.534481355 | 0 | 0 | 15.4175 | 19.5264 | 4.988555
1.535517 | 0 | 0 | 15.4275 | 19.53764 | 4.988555
1.536557 | 0 | 0 | 15.4375 | 19.53759 | 4.989226
1.537601 | 0 | 0 | 15.4475 | 19.53764 | 4.988555
1.538655525 | 5.305544e-05 | -0.0006715879 | 15.46 | 19.52229 | 4.989226
1.53967343 | 5.305544e-05 | -0.0006715879 | 15.47 | 19.52234 | 4.988555
1.540734 | 0 | 0 | 15.48 | 19.53503 | 4.988555
1.541783135 | 0 | 0 | 15.49 | 19.53508 | 4.987883
1.542799 | 5.305544e-05 | -0.0006715879 | 15.5 | 19.55502 | 4.988555
1.543723 | 5.305544e-05 | -0.0006715879 | 15.51 | 19.55497 | 4.989226
1.54467954 | 5.305544e-05 | -0.0006715879 | 15.52 | 19.55502 | 4.988555
1.545703065 | 5.305544e-05 | -0.0006715879 | 15.53 | 19.52886 | 4.988555
1.546585 | 5.305544e-05 | -0.0006715879 | 15.5375 | 19.52881 | 4.989226
1.5475718 | 0.0001061109 | -0.001343176 | 15.5475 | 19.52886 | 4.988555
1.548589305 | 5.305544e-05 | -0.0006715879 | 15.5575 | 19.55981 | 4.988555
1.549616 | 5.305544e-05 | -0.0006715879 | 15.57 | 19.55975 | 4.989226
1.550502 | 0 | 0 | 15.5775 | 19.55981 | 4.988555
1.55151835 | 0 | 0 | 15.5875 | 19.54902 | 4.987883
1.5525695 | 5.305544e-05 | -0.0006715879 | 15.5975 | 19.54897 | 4.988555
1.553537895 | 0.0001061109 | -0.001343176 | 15.6075 | 19.54892 | 4.989226
1.554421 | 5.305544e-05 | -0.0006715879 | 15.6175 | 19.54897 | 4.988555
1.555353 | 5.305544e-05 | -0.0006715879 | 15.6275 | 19.52362 | 4.989226
1.556372005 | 5.305544e-05 | -0.0006715879 | 15.6375 | 19.52367 | 4.988555
1.557406095 | 0 | 0 | 15.645 | 19.60779 | 4.988555
1.55848539 | -5.305544e-05 | 0.0006715879 | 15.6575 | 19.50626 | 4.989226
1.559453 | -5.305544e-05 | 0.0006715879 | 15.665 | 19.50631 | 4.988555
1.560335055 | 5.305544e-05 | -0.0006715879 | 15.6775 | 19.50637 | 4.987883
1.561306925 | 5.305544e-05 | -0.0006715879 | 15.6875 | 19.4569 | 4.988555
1.562188 | 5.305544e-05 | -0.0006715879 | 15.695 | 19.45685 | 4.989226
1.563243 | -5.305544e-05 | 0.0006715879 | 15.705 | 19.4569 | 4.988555
1.564220785 | 5.305544e-05 | -0.0006715879 | 15.715 | 19.55571 | 4.988555
1.565282 | 5.305544e-05 | -0.0006715879 | 15.7275 | 19.5556 | 4.989898
1.56633816 | 0 | 0 | 15.7375 | 19.55565 | 4.989226
1.567339 | 5.305544e-05 | -0.0006715879 | 15.7475 | 19.54243 | 4.989226
1.568389 | 0.0001061109 | -0.001343176 | 15.755 | 19.54248 | 4.988555
1.56944556 | 5.305544e-05 | -0.0006715879 | 15.7675 | 19.54243 | 4.989226
1.570487 | 0 | 0 | 15.78 | 19.53702 | 4.989898
1.571512 | 0 | 0 | 15.79 | 19.53712 | 4.988555
1.572411 | 5.305544e-05 | -0.0006715879 | 15.795 | 19.56859 | 4.989226
1.573389805 | 0.0001061109 | -0.001343176 | 15.805 | 19.56864 | 4.988555
1.574425055 | 5.305544e-05 | -0.0006715879 | 15.815 | 19.55136 | 4.988555
1.575403 | 5.305544e-05 | -0.0006715879 | 15.8275 | 19.57719 | 4.989226
1.57634 | 5.305544e-05 | -0.0006715879 | 15.8375 | 19.57724 | 4.988555
1.577218 | 0 | 0 | 15.845 | 19.50969 | 4.988555
1.57827168 | 5.305544e-05 | -0.0006715879 | 15.855 | 19.50964 | 4.989226
1.579286 | 5.305544e-05 | -0.0006715879 | 15.865 | 19.50969 | 4.988555
1.580305 | 5.305544e-05 | -0.0006715879 | 15.875 | 19.59371 | 4.988555
1.58140697 | 5.305544e-05 | -0.0006715879 | 15.8875 | 19.59366 | 4.989226
1.582421 | 0 | 0 | 15.8975 | 19.59371 | 4.988555
1.583434 | 5.305544e-05 | -0.0006715879 | 15.9075 | 19.49164 | 4.987883
1.584307 | 5.305544e-05 | -0.0006715879 | 15.915 | 19.49158 | 4.988555
1.585326 | 5.305544e-05 | -0.0006715879 | 15.9275 | 19.5803 | 4.988555
1.586322 | 5.305544e-05 | -0.0006715879 | 15.9375 | 19.58024 | 4.989226
1.587205 | 0 | 0 | 15.9475 | 19.5803 | 4.988555
1.588237 | 0 | 0 | 15.9575 | 19.58035 | 4.987883
1.589166 | 5.305544e-05 | -0.0006715879 | 15.97 | 19.58644 | 4.988555
1.590254 | 0 | 0 | 15.9775 | 19.58639 | 4.989226
1.591136 | -5.305544e-05 | 0.0006715879 | 15.9875 | 19.58644 | 4.988555
1.592125165 | 0 | 0 | 16 | 19.55975 | 4.988555
1.59301841 | 5.305544e-05 | -0.0006715879 | 16.005 | 19.5597 | 4.989226
1.593922 | 5.305544e-05 | -0.0006715879 | 16.015 | 19.55975 | 4.988555
1.594925 | 5.305544e-05 | -0.0006715879 | 16.0275 | 19.51412 | 4.989226
1.595986685 | 5.305544e-05 | -0.0006715879 | 16.035 | 19.51417 | 4.988555
1.597004 | 5.305544e-05 | -0.0006715879 | 16.045 | 19.57057 | 4.988555
1.59804 | 0 | 0 | 16.0575 | 19.57051 | 4.989226
1.599104 | -5.305544e-05 | 0.0006715879 | 16.0675 | 19.57057 | 4.988555
1.600109 | -5.305544e-05 | 0.0006715879 | 16.0775 | 19.57051 | 4.989226
1.601115315 | 0 | 0 | 16.0875 | 19.56958 | 4.989898
1.602016 | 0 | 0 | 16.095 | 19.56964 | 4.989226
1.602893 | 0 | 0 | 16.1075 | 19.56969 | 4.988555
1.603869065 | 0 | 0 | 16.1175 | 19.57341 | 4.988555
1.604822 | 0 | 0 | 16.1275 | 19.57818 | 4.989226
1.605838505 | 5.305544e-05 | -0.0006715879 | 16.1375 | 19.57824 | 4.988555
1.606723705 | 5.305544e-05 | -0.0006715879 | 16.145 | 19.57829 | 4.987883
1.607736055 | -5.305544e-05 | 0.0006715879 | 16.155 | 19.5388 | 4.988555
1.608773 | 0 | 0 | 16.165 | 19.53875 | 4.989226
1.60983209 | 0.0001061109 | -0.001343176 | 16.1775 | 19.5388 | 4.988555
1.610905 | 0.0001061109 | -0.001343176 | 16.185 | 19.53875 | 4.989226
1.61190722 | 0 | 0 | 16.195 | 19.53888 | 4.988555
1.612885 | -5.305544e-05 | 0.0006715879 | 16.205 | 19.54435 | 4.988555
1.613772 | 0 | 0 | 16.2175 | 19.5443 | 4.989226
1.614699 | 5.305544e-05 | -0.0006715879 | 16.225 | 19.54435 | 4.988555
1.615604 | 5.305544e-05 | -0.0006715879 | 16.235 | 19.548 | 4.988555
1.61653996 | 5.305544e-05 | -0.0006715879 | 16.245 | 19.54795 | 4.989226
1.617555 | 5.305544e-05 | -0.0006715879 | 16.255 | 19.548 | 4.988555
1.618436 | 5.305544e-05 | -0.0006715879 | 16.2625 | 19.55985 | 4.988555
1.619463 | 5.305544e-05 | -0.0006715879 | 16.2725 | 19.53409 | 4.989226
1.620455895 | 0 | 0 | 16.285 | 19.53415 | 4.988555
1.621504 | 5.305544e-05 | -0.0006715879 | 16.2975 | 19.60777 | 4.989226
1.622395 | 5.305544e-05 | -0.0006715879 | 16.3025 | 19.60783 | 4.988555
1.623372835 | 5.305544e-05 | -0.0006715879 | 16.31 | 19.55905 | 4.989226
1.62441612 | 5.305544e-05 | -0.0006715879 | 16.3225 | 19.5591 | 4.988555
1.625402165 | 0 | 0 | 16.3325 | 19.55915 | 4.987883
1.626339 | 0 | 0 | 16.3425 | 19.5591 | 4.988555
1.627232 | 5.305544e-05 | -0.0006715879 | 16.355 | 19.51108 | 4.988555
1.628287 | 0 | 0 | 16.365 | 19.51103 | 4.989226
1.629308 | 0 | 0 | 16.3725 | 19.51108 | 4.988555
1.630303165 | 0 | 0 | 16.3825 | 19.51003 | 4.988555
1.63119677 | 0 | 0 | 16.395 | 19.50998 | 4.989226
1.632151 | 0 | 0 | 16.4025 | 19.51003 | 4.988555
1.63318887 | 0 | 0 | 16.415 | 19.55924 | 4.988555
1.634072 | 5.305544e-05 | -0.0006715879 | 16.42 | 19.55918 | 4.989226
1.635087 | 5.305544e-05 | -0.0006715879 | 16.43 | 19.55924 | 4.988555
1.636073 | 5.305544e-05 | -0.0006715879 | 16.44 | 19.54136 | 4.988555
1.637153 | 0 | 0 | 16.4525 | 19.54131 | 4.989226
1.638046215 | -5.305544e-05 | 0.0006715879 | 16.46 | 19.54136 | 4.988555
1.639019 | 5.305544e-05 | -0.0006715879 | 16.47 | 19.56853 | 4.988555
1.64005489 | 5.305544e-05 | -0.0006715879 | 16.4775 | 19.56847 | 4.989226
1.640998 | 5.305544e-05 | -0.0006715879 | 16.4875 | 19.56853 | 4.988555
1.641898 | 5.305544e-05 | -0.0006715879 | 16.4975 | 19.57307 | 4.989226
1.642775 | 5.305544e-05 | -0.0006715879 | 16.505 | 19.57302 | 4.989898
1.643688 | 5.305544e-05 | -0.0006715879 | 16.515 | 19.57307 | 4.989226
1.644655 | 5.305544e-05 | -0.0006715879 | 16.525 | 19.57312 | 4.988555
1.645685 | 5.305544e-05 | -0.0006715879 | 16.535 | 19.57307 | 4.989226
1.646578 | 5.305544e-05 | -0.0006715879 | 16.5425 | 19.54026 | 4.989226
1.647582 | 0.0001061109 | -0.001343176 | 16.5575 | 19.54031 | 4.988555
1.648602335 | 5.305544e-05 | -0.0006715879 | 16.565 | 19.54026 | 4.989226
1.6496228 | 0 | 0 | 16.575 | 19.53845 | 4.989898
1.650531 | -5.305544e-05 | 0.0006715879 | 16.5825 | 19.53855 | 4.988555
1.65154 | 0 | 0 | 16.5925 | 19.5025 | 4.989226
1.652543 | 0 | 0 | 16.6025 | 19.50255 | 4.988555
1.653507 | 0 | 0 | 16.6125 | 19.61399 | 4.988555
1.654411 | 0 | 0 | 16.6225 | 19.61394 | 4.989226
1.655309 | 0 | 0 | 16.63 | 19.56716 | 4.989898
1.65638657 | 5.305544e-05 | -0.0006715879 | 16.64 | 19.56721 | 4.989226
1.65742 | 5.305544e-05 | -0.0006715879 | 16.65 | 19.56727 | 4.988555
1.658438 | 5.305544e-05 | -0.0006715879 | 16.6625 | 19.56732 | 4.987883
1.659467 | 5.305544e-05 | -0.0006715879 | 16.6725 | 19.58627 | 4.988555
1.66035664 | 5.305544e-05 | -0.0006715879 | 16.6825 | 19.58622 | 4.989226
1.661339 | 5.305544e-05 | -0.0006715879 | 16.69 | 19.58627 | 4.988555
1.66224 | 5.305544e-05 | -0.0006715879 | 16.7 | 19.5097 | 4.987883
1.663249 | 5.305544e-05 | -0.0006715879 | 16.71 | 19.5096 | 4.989226
1.664204 | 5.305544e-05 | -0.0006715879 | 16.72 | 19.50965 | 4.988555
1.665273065 | 0 | 0 | 16.7325 | 19.5096 | 4.989226
1.666337 | 0 | 0 | 16.74 | 19.60303 | 4.989898
1.667374 | 0 | 0 | 16.75 | 19.60308 | 4.989226
1.668421 | 5.305544e-05 | -0.0006715879 | 16.76 | 19.60313 | 4.988555
1.669469915 | 0 | 0 | 16.7725 | 19.53966 | 4.988555
1.670458 | -5.305544e-05 | 0.0006715879 | 16.7825 | 19.56994 | 4.989226
1.671535355 | -5.305544e-05 | 0.0006715879 | 16.795 | 19.56989 | 4.989898
1.672436815 | 5.305544e-05 | -0.0006715879 | 16.8025 | 19.56994 | 4.989226
1.673369 | 5.305544e-05 | -0.0006715879 | 16.81 | 19.62437 | 4.989226
1.674402455 | 0 | 0 | 16.8225 | 19.62442 | 4.988555
1.675373 | 0 | 0 | 16.8325 | 19.53596 | 4.989226
1.676322 | 5.305544e-05 | -0.0006715879 | 16.8425 | 19.60392 | 4.989226
1.677233 | 5.305544e-05 | -0.0006715879 | 16.8525 | 19.60387 | 4.989898
1.67827106 | 5.305544e-05 | -0.0006715879 | 16.86 | 19.60392 | 4.989226
1.679286 | 5.305544e-05 | -0.0006715879 | 16.8725 | 19.60387 | 4.989898
1.680335 | 0 | 0 | 16.8825 | 19.59232 | 4.989898
1.681386 | 0 | 0 | 16.8925 | 19.59238 | 4.989226
1.68240037 | 0 | 0 | 16.905 | 19.55012 | 4.988555
1.683456 | 0 | 0 | 16.915 | 19.55006 | 4.989226
1.68445 | 5.305544e-05 | -0.0006715879 | 16.925 | 19.56752 | 4.989898
1.685336 | 5.305544e-05 | -0.0006715879 | 16.9325 | 19.56758 | 4.989226
1.686324 | 0 | 0 | 16.9425 | 19.56763 | 4.988555
1.687221855 | 0 | 0 | 16.9525 | 19.57705 | 4.988555
1.68822 | 5.305544e-05 | -0.0006715879 | 16.9625 | 19.577 | 4.989226
1.689224 | 0.0001061109 | -0.001343176 | 16.9725 | 19.62992 | 4.989226
1.690283 | 5.305544e-05 | -0.0006715879 | 16.9825 | 19.62998 | 4.988555
1.691348 | 0 | 0 | 16.995 | 19.62992 | 4.989226
1.692299445 | 0 | 0 | 17.005 | 19.59685 | 4.989898
1.693185 | 5.305544e-05 | -0.0006715879 | 17.0125 | 19.5969 | 4.989226
1.6941 | 5.305544e-05 | -0.0006715879 | 17.025 | 19.58862 | 4.989898
1.695003405 | 0 | 0 | 17.0325 | 19.58873 | 4.988555
1.69593 | -5.305544e-05 | 0.0006715879 | 17.04 | 19.58868 | 4.989226
1.696998 | 5.305544e-05 | -0.0006715879 | 17.05 | 19.55911 | 4.989898
1.698057 | 5.305544e-05 | -0.0006715879 | 17.0625 | 19.55916 | 4.989226
1.699069 | 5.305544e-05 | -0.0006715879 | 17.0725 | 19.61791 | 4.989898
1.700117915 | 5.305544e-05 | -0.0006715879 | 17.0825 | 19.61796 | 4.989226
1.701121095 | 5.305544e-05 | -0.0006715879 | 17.095 | 19.61801 | 4.988555
1.702016 | 5.305544e-05 | -0.0006715879 | 17.1025 | 19.63912 | 4.989226
1.703057 | 5.305544e-05 | -0.0006715879 | 17.115 | 19.63907 | 4.989898
1.70408767 | 0 | 0 | 17.125 | 19.55205 | 4.989898
1.705066 | 5.305544e-05 | -0.0006715879 | 17.135 | 19.5521 | 4.989226
1.705954 | 0.0001061109 | -0.001343176 | 17.1425 | 19.59588 | 4.990569
1.706988 | 5.305544e-05 | -0.0006715879 | 17.1525 | 19.59593 | 4.989898
1.707948 | 5.305544e-05 | -0.0006715879 | 17.1625 | 19.55974 | 4.989898
1.70898082 | 5.305544e-05 | -0.0006715879 | 17.1725 | 19.59097 | 4.990569
1.709874115 | 0.0001061109 | -0.001343176 | 17.18 | 19.59103 | 4.989898
1.710867 | 5.305544e-05 | -0.0006715879 | 17.19 | 19.55572 | 4.990569
1.711928 | 0 | 0 | 17.2025 | 19.55577 | 4.989898
1.71287 | 0 | 0 | 17.2125 | 19.55582 | 4.989226
1.713755 | 5.305544e-05 | -0.0006715879 | 17.22 | 19.55577 | 4.989898
1.714722 | 0 | 0 | 17.23 | 19.57254 | 4.990569
1.715739 | 0 | 0 | 17.24 | 19.57249 | 4.991241
1.71676204 | 5.305544e-05 | -0.0006715879 | 17.2525 | 19.5726 | 4.989898
1.717654 | 0.0001061109 | -0.001343176 | 17.2575 | 19.5727 | 4.988555
1.718702 | 0.0001061109 | -0.001343176 | 17.27 | 19.6019 | 4.989226
1.719737565 | 5.305544e-05 | -0.0006715879 | 17.28 | 19.60184 | 4.989898
1.720687005 | 5.305544e-05 | -0.0006715879 | 17.29 | 19.54995 | 4.989898
1.721573895 | 5.305544e-05 | -0.0006715879 | 17.2975 | 19.55001 | 4.989226
1.722567 | 5.305544e-05 | -0.0006715879 | 17.3075 | 19.54995 | 4.989898
1.72346836 | 5.305544e-05 | -0.0006715879 | 17.32 | 19.54147 | 4.990569
1.724439705 | 5.305544e-05 | -0.0006715879 | 17.3275 | 19.54152 | 4.989898
1.725389 | 5.305544e-05 | -0.0006715879 | 17.3375 | 19.58193 | 4.990569
1.72633834 | 5.305544e-05 | -0.0006715879 | 17.345 | 19.58204 | 4.989226
1.727219 | 5.305544e-05 | -0.0006715879 | 17.3575 | 19.59849 | 4.989898
1.728256 | 0 | 0 | 17.365 | 19.59843 | 4.990569
1.729260445 | 5.305544e-05 | -0.0006715879 | 17.375 | 19.59849 | 4.989898
1.730336 | 5.305544e-05 | -0.0006715879 | 17.385 | 19.59819 | 4.990569
1.731419 | 5.305544e-05 | -0.0006715879 | 17.3975 | 19.59813 | 4.991241
1.732399 | 5.305544e-05 | -0.0006715879 | 17.4075 | 19.59819 | 4.990569
1.733292 | 5.305544e-05 | -0.0006715879 | 17.415 | 19.64554 | 4.990569
1.734302 | 0.0001061109 | -0.001343176 | 17.425 | 19.64559 | 4.989898
1.735299 | 5.305544e-05 | -0.0006715879 | 17.435 | 19.64564 | 4.989226
1.736326 | 0 | 0 | 17.445 | 19.52786 | 4.989898
1.737205595 | -5.305544e-05 | 0.0006715879 | 17.455 | 19.52791 | 4.989226
1.7382235 | 0 | 0 | 17.465 | 19.62157 | 4.989898
1.739188 | 5.305544e-05 | -0.0006715879 | 17.475 | 19.62152 | 4.990569
1.740235 | 0 | 0 | 17.485 | 19.62157 | 4.989898
1.74111945 | -5.305544e-05 | 0.0006715879 | 17.495 | 19.62162 | 4.989226
1.74212417 | 0 | 0 | 17.505 | 19.62157 | 4.989898
1.743171 | 5.305544e-05 | -0.0006715879 | 17.515 | 19.59746 | 4.989898
1.744155205 | 5.305544e-05 | -0.0006715879 | 17.525 | 19.59751 | 4.989226
1.745036 | 5.305544e-05 | -0.0006715879 | 17.5325 | 19.54849 | 4.990569
1.745926465 | 5.305544e-05 | -0.0006715879 | 17.5425 | 19.54854 | 4.989898
1.74683008 | 5.305544e-05 | -0.0006715879 | 17.5525 | 19.54859 | 4.989226
1.747791 | 5.305544e-05 | -0.0006715879 | 17.5625 | 19.55068 | 4.989898
1.748853 | 0 | 0 | 17.5725 | 19.55073 | 4.989226
1.749915 | 0 | 0 | 17.58 | 19.59261 | 4.990569
1.75093811 | 5.305544e-05 | -0.0006715879 | 17.5925 | 19.59267 | 4.989898
1.75197 | 5.305544e-05 | -0.0006715879 | 17.6025 | 19.61253 | 4.990569
1.75285757 | 0 | 0 | 17.6125 | 19.61259 | 4.989898
1.75385 | 0 | 0 | 17.6225 | 19.64749 | 4.991241
1.75482405 | 5.305544e-05 | -0.0006715879 | 17.6325 | 19.64754 | 4.990569
1.755889 | 5.305544e-05 | -0.0006715879 | 17.6425 | 19.64765 | 4.989226
1.756771 | 5.305544e-05 | -0.0006715879 | 17.6525 | 19.64759 | 4.989898
1.75775494 | 0 | 0 | 17.6625 | 19.56287 | 4.990569
1.75863259 | 0 | 0 | 17.67 | 19.56293 | 4.989898
1.759665 | 0 | 0 | 17.68 | 19.56298 | 4.989226
1.760564 | 0 | 0 | 17.69 | 19.56293 | 4.989898
1.76155091 | 5.305544e-05 | -0.0006715879 | 17.7 | 19.61321 | 4.989898
1.762436 | 0 | 0 | 17.7075 | 19.61327 | 4.989226
1.763422 | 5.305544e-05 | -0.0006715879 | 17.7175 | 19.5551 | 4.989898
1.764437 | 5.305544e-05 | -0.0006715879 | 17.7275 | 19.61921 | 4.990569
1.765321 | 0 | 0 | 17.7375 | 19.61926 | 4.989898
1.766311 | 0 | 0 | 17.7475 | 19.5788 | 4.990569
1.76730958 | 0.0001061109 | -0.001343176 | 17.7575 | 19.57886 | 4.989898
1.7683685 | 0.0001061109 | -0.001343176 | 17.7675 | 19.57891 | 4.989226
1.769254725 | 5.305544e-05 | -0.0006715879 | 17.7775 | 19.57886 | 4.989898
1.770248725 | -5.305544e-05 | 0.0006715879 | 17.7875 | 19.56348 | 4.989898
1.771278 | 5.305544e-05 | -0.0006715879 | 17.7975 | 19.56353 | 4.989226
1.77225 | 5.305544e-05 | -0.0006715879 | 17.8075 | 19.56348 | 4.989898
1.77314506 | 5.305544e-05 | -0.0006715879 | 17.815 | 19.58891 | 4.989898
1.774073 | 0 | 0 | 17.825 | 19.58896 | 4.989226
1.77513383 | 5.305544e-05 | -0.0006715879 | 17.835 | 19.58891 | 4.989898
1.77610247 | 0.0001061109 | -0.001343176 | 17.845 | 19.61367 | 4.989898
1.77704 | 0.0001061109 | -0.001343176 | 17.855 | 19.61373 | 4.989226
1.778083 | 0 | 0 | 17.865 | 19.61367 | 4.989898
1.77902086 | 0 | 0 | 17.875 | 19.57913 | 4.990569
1.780069 | 5.305544e-05 | -0.0006715879 | 17.885 | 19.57923 | 4.989226
1.78097 | 0.0001061109 | -0.001343176 | 17.895 | 19.57918 | 4.989898
1.781987 | 5.305544e-05 | -0.0006715879 | 17.905 | 19.55789 | 4.989898
1.782933 | 0 | 0 | 17.915 | 19.55794 | 4.989226
1.783823535 | 5.305544e-05 | -0.0006715879 | 17.9225 | 19.55789 | 4.989898
1.784866 | 5.305544e-05 | -0.0006715879 | 17.9375 | 19.55784 | 4.990569
1.785854 | 0 | 0 | 17.945 | 19.57621 | 4.991241
1.786741 | 0 | 0 | 17.9525 | 19.57627 | 4.990569
1.78761765 | 0 | 0 | 17.9625 | 19.57632 | 4.989898
1.788690225 | 5.305544e-05 | -0.0006715879 | 17.9725 | 19.63044 | 4.989898
1.789719 | 5.305544e-05 | -0.0006715879 | 17.9825 | 19.6305 | 4.989226
1.790784 | 0 | 0 | 17.995 | 19.63044 | 4.989898
1.791774 | 5.305544e-05 | -0.0006715879 | 18.005 | 19.63743 | 4.990569
1.79276 | 5.305544e-05 | -0.0006715879 | 18.0125 | 19.63748 | 4.989898
1.793691 | 5.305544e-05 | -0.0006715879 | 18.0225 | 19.63754 | 4.989226
1.794652 | 0 | 0 | 18.0325 | 19.63748 | 4.989898
1.795691 | 5.305544e-05 | -0.0006715879 | 18.045 | 19.60652 | 4.989898
1.79658127 | 0.0001061109 | -0.001343176 | 18.055 | 19.59799 | 4.989898
1.797623 | 0.0001061109 | -0.001343176 | 18.0625 | 19.6366 | 4.989898
1.798588 | 5.305544e-05 | -0.0006715879 | 18.075 | 19.63666 | 4.989226
1.79962 | 5.305544e-05 | -0.0006715879 | 18.0825 | 19.6366 | 4.989898
1.800500745 | 5.305544e-05 | -0.0006715879 | 18.0925 | 19.57367 | 4.989898
1.801521 | 0.0001061109 | -0.001343176 | 18.1025 | 19.64796 | 4.989898
1.802592 | 5.305544e-05 | -0.0006715879 | 18.1125 | 19.64801 | 4.989226
1.803499 | 5.305544e-05 | -0.0006715879 | 18.1225 | 19.61972 | 4.989898
1.804394 | 5.305544e-05 | -0.0006715879 | 18.13 | 19.61977 | 4.989226
1.805332 | 5.305544e-05 | -0.0006715879 | 18.14 | 19.61972 | 4.989898
1.806218 | 5.305544e-05 | -0.0006715879 | 18.1475 | 19.64027 | 4.989898
1.807167 | 0 | 0 | 18.1575 | 19.64032 | 4.989226
1.808204875 | 5.305544e-05 | -0.0006715879 | 18.1675 | 19.57054 | 4.989898
1.809096 | 5.305544e-05 | -0.0006715879 | 18.175 | 19.57048 | 4.990569
1.810099 | 5.305544e-05 | -0.0006715879 | 18.1875 | 19.6108 | 4.990569
1.811085 | 5.305544e-05 | -0.0006715879 | 18.1975 | 19.61085 | 4.989898
1.811967 | 0 | 0 | 18.2075 | 19.6109 | 4.989226
1.812879165 | 5.305544e-05 | -0.0006715879 | 18.215 | 19.61085 | 4.989898
1.813774 | 5.305544e-05 | -0.0006715879 | 18.225 | 19.59139 | 4.989898
1.814718 | 5.305544e-05 | -0.0006715879 | 18.235 | 19.6069 | 4.989898
1.815771415 | 0 | 0 | 18.2425 | 19.60695 | 4.989226
1.81680298 | 0 | 0 | 18.2525 | 19.6069 | 4.989898
1.817767 | 5.305544e-05 | -0.0006715879 | 18.2625 | 19.59261 | 4.989898
1.818703 | 5.305544e-05 | -0.0006715879 | 18.2725 | 19.59266 | 4.989226
1.81967211 | 5.305544e-05 | -0.0006715879 | 18.2825 | 19.59261 | 4.989898
1.820682 | 5.305544e-05 | -0.0006715879 | 18.2925 | 19.59694 | 4.989898
1.821579 | 5.305544e-05 | -0.0006715879 | 18.3 | 19.59705 | 4.988555
1.8226 | 5.305544e-05 | -0.0006715879 | 18.31 | 19.59694 | 4.989898
1.82360486 | 0 | 0 | 18.32 | 19.6504 | 4.989898
1.824636 | 0 | 0 | 18.33 | 19.65045 | 4.989226
1.825522 | 0 | 0 | 18.3375 | 19.6504 | 4.989898
1.82652 | 5.305544e-05 | -0.0006715879 | 18.3475 | 19.59688 | 4.989898
1.8275787 | 5.305544e-05 | -0.0006715879 | 18.36 | 19.57281 | 4.989898
1.828527 | 5.305544e-05 | -0.0006715879 | 18.37 | 19.59857 | 4.990569
1.82942197 | 5.305544e-05 | -0.0006715879 | 18.38 | 19.59862 | 4.989898
1.830322 | 0.0001061109 | -0.001343176 | 18.385 | 19.5858 | 4.989226
1.831403 | 5.305544e-05 | -0.0006715879 | 18.4 | 19.58574 | 4.989898
1.83242 | 5.305544e-05 | -0.0006715879 | 18.41 | 19.68163 | 4.989898
1.833453 | 0 | 0 | 18.42 | 19.68168 | 4.989226
1.834479 | 5.305544e-05 | -0.0006715879 | 18.43 | 19.68163 | 4.989898
1.835559 | 5.305544e-05 | -0.0006715879 | 18.44 | 19.57618 | 4.989898
1.83657 | 5.305544e-05 | -0.0006715879 | 18.45 | 19.54385 | 4.989898
1.837453885 | 5.305544e-05 | -0.0006715879 | 18.46 | 19.59149 | 4.990569
1.838408 | 5.305544e-05 | -0.0006715879 | 18.47 | 19.5916 | 4.989226
1.839435 | 5.305544e-05 | -0.0006715879 | 18.48 | 19.59154 | 4.989898
1.84032724 | 0 | 0 | 18.49 | 19.5916 | 4.989226
1.841353 | 0 | 0 | 18.5 | 19.59978 | 4.989226
1.842337 | 5.305544e-05 | -0.0006715879 | 18.51 | 19.59973 | 4.989898
1.843227045 | 5.305544e-05 | -0.0006715879 | 18.5175 | 19.61318 | 4.990569
1.844121 | 5.305544e-05 | -0.0006715879 | 18.5275 | 19.61323 | 4.989898
1.845017 | 5.305544e-05 | -0.0006715879 | 18.535 | 19.61334 | 4.988555
1.84595144 | 5.305544e-05 | -0.0006715879 | 18.545 | 19.61329 | 4.989226
1.846836 | 0.0001061109 | -0.001343176 | 18.555 | 19.56714 | 4.989898
1.847822925 | 0.0001061109 | -0.001343176 | 18.565 | 19.56719 | 4.989226
1.848804 | 5.305544e-05 | -0.0006715879 | 18.5775 | 19.56714 | 4.989898
1.849695 | 5.305544e-05 | -0.0006715879 | 18.5825 | 19.62024 | 4.990569
1.850733 | 0.0001061109 | -0.001343176 | 18.595 | 19.62029 | 4.989898
1.851753 | 5.305544e-05 | -0.0006715879 | 18.6075 | 19.62035 | 4.989226
1.852705 | 5.305544e-05 | -0.0006715879 | 18.615 | 19.62029 | 4.989898
1.853605 | 0 | 0 | 18.625 | 19.59988 | 4.989898
1.854636 | 5.305544e-05 | -0.0006715879 | 18.635 | 19.59993 | 4.989226
1.855669 | 0.0001061109 | -0.001343176 | 18.645 | 19.59999 | 4.988555
1.85664 | 5.305544e-05 | -0.0006715879 | 18.655 | 19.59993 | 4.989226
1.857524 | 5.305544e-05 | -0.0006715879 | 18.665 | 19.62659 | 4.989898
1.858438205 | 0 | 0 | 18.6725 | 19.62654 | 4.990569
1.85945356 | 0 | 0 | 18.685 | 19.62659 | 4.989898
1.86034 | 5.305544e-05 | -0.0006715879 | 18.6925 | 19.62664 | 4.989226
1.8613 | 5.305544e-05 | -0.0006715879 | 18.7025 | 19.65019 | 4.989898
1.86219399 | 5.305544e-05 | -0.0006715879 | 18.7125 | 19.65013 | 4.990569
1.863225 | 0.0001061109 | -0.001343176 | 18.725 | 19.63498 | 4.989898
1.864117685 | 0.0001061109 | -0.001343176 | 18.7325 | 19.63504 | 4.989226
1.865024 | 0.0001061109 | -0.001343176 | 18.74 | 19.63498 | 4.989898
1.86602272 | 5.305544e-05 | -0.0006715879 | 18.75 | 19.56665 | 4.989898
1.86690354 | 5.305544e-05 | -0.0006715879 | 18.76 | 19.5667 | 4.989226
1.867820275 | 0.0001061109 | -0.001343176 | 18.77 | 19.56665 | 4.989898
1.868719 | 5.305544e-05 | -0.0006715879 | 18.78 | 19.58704 | 4.990569
1.869665 | 0 | 0 | 18.7875 | 19.5871 | 4.989898
1.870674 | 0 | 0 | 18.8 | 19.63573 | 4.989898
1.871568975 | 5.305544e-05 | -0.0006715879 | 18.8075 | 19.63578 | 4.989226
1.872588105 | 5.305544e-05 | -0.0006715879 | 18.8175 | 19.63567 | 4.990569
1.873585 | 0 | 0 | 18.8275 | 19.62839 | 4.991241
1.874608 | 0 | 0 | 18.8375 | 19.6285 | 4.989898
1.875503 | 0 | 0 | 18.845 | 19.62855 | 4.989226
1.876432 | 5.305544e-05 | -0.0006715879 | 18.8575 | 19.66059 | 4.990569
1.877321 | 0 | 0 | 18.8625 | 19.66064 | 4.989898
1.878296 | -5.305544e-05 | 0.0006715879 | 18.875 | 19.6607 | 4.989226
1.87928488 | 5.305544e-05 | -0.0006715879 | 18.885 | 19.66064 | 4.989898
1.880301 | 5.305544e-05 | -0.0006715879 | 18.8925 | 19.5816 | 4.989898
1.881207 | 5.305544e-05 | -0.0006715879 | 18.9025 | 19.58166 | 4.989226
1.882155 | 0 | 0 | 18.915 | 19.62059 | 4.989226
1.883188 | 0 | 0 | 18.9225 | 19.62065 | 4.988555
1.884072 | 5.305544e-05 | -0.0006715879 | 18.9325 | 19.62059 | 4.989226
1.88515343 | 5.305544e-05 | -0.0006715879 | 18.9475 | 19.62054 | 4.989898
1.886101395 | 5.305544e-05 | -0.0006715879 | 18.955 | 19.62279 | 4.989898
1.887141055 | 5.305544e-05 | -0.0006715879 | 18.9625 | 19.62274 | 4.990569
1.888042 | 5.305544e-05 | -0.0006715879 | 18.9725 | 19.62279 | 4.989898
1.888996345 | 5.305544e-05 | -0.0006715879 | 18.9825 | 19.63411 | 4.990569
1.890043 | 0 | 0 | 18.9925 | 19.63416 | 4.989898
1.890977 | 0 | 0 | 19.0025 | 19.63422 | 4.989226
1.891856215 | 5.305544e-05 | -0.0006715879 | 19.01 | 19.60864 | 4.989898
1.892802 | 0.0001061109 | -0.001343176 | 19.02 | 19.60869 | 4.989226
1.89369 | 5.305544e-05 | -0.0006715879 | 19.03 | 19.60864 | 4.989898
1.89468578 | 0 | 0 | 19.04 | 19.60881 | 4.989898
1.895687665 | 0 | 0 | 19.05 | 19.60886 | 4.989226
1.896588 | 5.305544e-05 | -0.0006715879 | 19.06 | 19.60881 | 4.989898
1.89759192 | 5.305544e-05 | -0.0006715879 | 19.07 | 19.61453 | 4.989898
1.898573205 | 0 | 0 | 19.08 | 19.61458 | 4.989226
1.899612855 | 0 | 0 | 19.09 | 19.61453 | 4.989898
1.90052405 | 5.305544e-05 | -0.0006715879 | 19.1 | 19.60236 | 4.989226
1.901554 | 0.0001061109 | -0.001343176 | 19.11 | 19.6023 | 4.989898
1.902574 | 5.305544e-05 | -0.0006715879 | 19.12 | 19.59385 | 4.989898
1.90350698 | 0 | 0 | 19.13 | 19.63399 | 4.989898
1.90439 | 0 | 0 | 19.135 | 19.62628 | 4.989898
1.905357 | 5.305544e-05 | -0.0006715879 | 19.145 | 19.62634 | 4.989226
1.906392 | 5.305544e-05 | -0.0006715879 | 19.155 | 19.59849 | 4.989898
1.90741913 | 5.305544e-05 | -0.0006715879 | 19.1675 | 19.59854 | 4.989226
1.908503 | 0.0001061109 | -0.001343176 | 19.1775 | 19.59849 | 4.989898
1.909493 | 0.0001061109 | -0.001343176 | 19.19 | 19.63735 | 4.989898
1.91054 | 0 | 0 | 19.1975 | 19.6374 | 4.989226
1.911568 | 0 | 0 | 19.2075 | 19.63735 | 4.989898
1.912633655 | 5.305544e-05 | -0.0006715879 | 19.2175 | 19.68744 | 4.989226
1.913655 | 5.305544e-05 | -0.0006715879 | 19.23 | 19.68739 | 4.989898
1.914738 | 5.305544e-05 | -0.0006715879 | 19.24 | 19.68734 | 4.990569
1.915774 | 0 | 0 | 19.25 | 19.66696 | 4.990569
1.916808 | 5.305544e-05 | -0.0006715879 | 19.26 | 19.66701 | 4.989898
1.91782 | 5.305544e-05 | -0.0006715879 | 19.2725 | 19.59749 | 4.989898
1.918718 | 5.305544e-05 | -0.0006715879 | 19.2825 | 19.59755 | 4.989226
1.91967326 | 5.305544e-05 | -0.0006715879 | 19.29 | 19.59749 | 4.989898
1.920688855 | 0 | 0 | 19.3025 | 19.63632 | 4.989898
1.921572 | 5.305544e-05 | -0.0006715879 | 19.3075 | 19.63627 | 4.990569
1.9225558 | 5.305544e-05 | -0.0006715879 | 19.32 | 19.59936 | 4.989898
1.92358318 | 0 | 0 | 19.33 | 19.69469 | 4.989226
1.924616 | 5.305544e-05 | -0.0006715879 | 19.3425 | 19.69464 | 4.989898
1.925501875 | 0.0001591663 | -0.002014764 | 19.35 | 19.64074 | 4.989898
1.926522 | 0.0001061109 | -0.001343176 | 19.36 | 19.6408 | 4.989226
1.927526 | 5.305544e-05 | -0.0006715879 | 19.37 | 19.66283 | 4.989226
1.92849 | 5.305544e-05 | -0.0006715879 | 19.38 | 19.66278 | 4.989898
1.929385 | 5.305544e-05 | -0.0006715879 | 19.3925 | 19.66283 | 4.989226
1.930340345 | 5.305544e-05 | -0.0006715879 | 19.4 | 19.66278 | 4.989898
1.931218 | 5.305544e-05 | -0.0006715879 | 19.4075 | 19.62474 | 4.990569
1.932175655 | 0 | 0 | 19.4175 | 19.65971 | 4.990569
1.933188475 | 5.305544e-05 | -0.0006715879 | 19.4275 | 19.65977 | 4.989898
1.934082 | 0.0001061109 | -0.001343176 | 19.4375 | 19.60034 | 4.989898
1.935091 | 5.305544e-05 | -0.0006715879 | 19.4475 | 19.60039 | 4.989226
1.936055455 | 0 | 0 | 19.455 | 19.60034 | 4.989898
1.93694096 | -5.305544e-05 | 0.0006715879 | 19.4625 | 19.60028 | 4.990569
1.937884 | 0 | 0 | 19.475 | 19.59858 | 4.989898
1.938785 | 5.305544e-05 | -0.0006715879 | 19.4825 | 19.63886 | 4.989898
1.939728 | 5.305544e-05 | -0.0006715879 | 19.4925 | 19.63891 | 4.989226
1.940771005 | 5.305544e-05 | -0.0006715879 | 19.5025 | 19.63886 | 4.989898
1.941806 | 0.0001061109 | -0.001343176 | 19.515 | 19.67186 | 4.989898
1.94284104 | 5.305544e-05 | -0.0006715879 | 19.5225 | 19.67181 | 4.990569
1.943739 | 5.305544e-05 | -0.0006715879 | 19.535 | 19.65547 | 4.989898
1.94466419 | 5.305544e-05 | -0.0006715879 | 19.5425 | 19.65553 | 4.989226
1.945667 | 5.305544e-05 | -0.0006715879 | 19.5525 | 19.65547 | 4.989898
1.946565 | 0.0001061109 | -0.001343176 | 19.5625 | 19.70753 | 4.989226
1.9476085 | 0.0001061109 | -0.001343176 | 19.5725 | 19.70748 | 4.989898
1.948591 | 5.305544e-05 | -0.0006715879 | 19.5825 | 19.61209 | 4.989898
1.949637 | 5.305544e-05 | -0.0006715879 | 19.5925 | 19.61734 | 4.989898
1.950541 | 5.305544e-05 | -0.0006715879 | 19.6025 | 19.61739 | 4.989226
1.95154935 | 5.305544e-05 | -0.0006715879 | 19.6125 | 19.61734 | 4.989898
1.952521 | 0 | 0 | 19.625 | 19.61728 | 4.990569
1.953515 | 5.305544e-05 | -0.0006715879 | 19.6325 | 19.66541 | 4.989226
1.95440937 | 5.305544e-05 | -0.0006715879 | 19.64 | 19.6653 | 4.990569
1.95529967 | 5.305544e-05 | -0.0006715879 | 19.65 | 19.66525 | 4.991241
1.956183 | 5.305544e-05 | -0.0006715879 | 19.66 | 19.64861 | 4.990569
1.957172 | 0 | 0 | 19.67 | 19.64866 | 4.989898
1.958061 | 0 | 0 | 19.6775 | 19.64843 | 4.989898
1.959 | 5.305544e-05 | -0.0006715879 | 19.6875 | 19.64838 | 4.990569
1.959887 | 5.305544e-05 | -0.0006715879 | 19.6975 | 19.58847 | 4.989898
1.960881 | 5.305544e-05 | -0.0006715879 | 19.7075 | 19.65173 | 4.989898
1.961915 | 0 | 0 | 19.7175 | 19.65179 | 4.989226
1.962857 | 0 | 0 | 19.725 | 19.65173 | 4.989898
1.963756 | 5.305544e-05 | -0.0006715879 | 19.735 | 19.60923 | 4.989898
1.964687 | 5.305544e-05 | -0.0006715879 | 19.7475 | 19.60801 | 4.989898
1.965574175 | 5.305544e-05 | -0.0006715879 | 19.7525 | 19.60795 | 4.990569
1.966518 | 0 | 0 | 19.7625 | 19.6318 | 4.989898
1.967591 | 5.305544e-05 | -0.0006715879 | 19.7725 | 19.63174 | 4.990569
1.968479 | 0.0001061109 | -0.001343176 | 19.7825 | 19.62846 | 4.990569
1.96945342 | 5.305544e-05 | -0.0006715879 | 19.7925 | 19.62852 | 4.989898
1.970438 | 0 | 0 | 19.8 | 19.62846 | 4.990569
1.971504 | 5.305544e-05 | -0.0006715879 | 19.81 | 19.58227 | 4.989898
1.972391 | 0.0001061109 | -0.001343176 | 19.82 | 19.58222 | 4.990569
1.97340515 | 0 | 0 | 19.8325 | 19.58227 | 4.989898
1.974414 | 0 | 0 | 19.8425 | 19.60583 | 4.989898
1.975387 | 5.305544e-05 | -0.0006715879 | 19.85 | 19.60578 | 4.990569
1.976307 | 5.305544e-05 | -0.0006715879 | 19.86 | 19.60583 | 4.989898
1.977207 | 5.305544e-05 | -0.0006715879 | 19.8675 | 19.67316 | 4.989898
1.978233 | 0 | 0 | 19.88 | 19.63956 | 4.989898
1.97927 | 5.305544e-05 | -0.0006715879 | 19.8875 | 19.65656 | 4.989226
1.98032801 | 5.305544e-05 | -0.0006715879 | 19.9 | 19.6565 | 4.989898
1.98137319 | 5.305544e-05 | -0.0006715879 | 19.9125 | 19.62115 | 4.989898
1.982422715 | 5.305544e-05 | -0.0006715879 | 19.92 | 19.6212 | 4.989226
1.983439075 | 5.305544e-05 | -0.0006715879 | 19.93 | 19.62115 | 4.989898
1.984318 | 0.0001061109 | -0.001343176 | 19.94 | 19.6211 | 4.990569
1.98529061 | 5.305544e-05 | -0.0006715879 | 19.9475 | 19.64578 | 4.989898
1.986321 | 5.305544e-05 | -0.0006715879 | 19.96 | 19.60724 | 4.989898
1.987204 | 5.305544e-05 | -0.0006715879 | 19.9675 | 19.69256 | 4.989898
1.988225 | 5.305544e-05 | -0.0006715879 | 19.9775 | 19.69251 | 4.990569
1.989187 | 5.305544e-05 | -0.0006715879 | 19.9875 | 19.69245 | 4.991241
1.990082875 | 0 | 0 | 19.995 | 19.63361 | 4.989898
1.991005 | 0 | 0 | 20.005 | 19.63366 | 4.989226
1.991896 | 5.305544e-05 | -0.0006715879 | 20.0125 | 19.63361 | 4.989898
1.99281 | 0.0001061109 | -0.001343176 | 20.025 | 19.63884 | 4.989898
1.993891 | 0 | 0 | 20.0325 | 19.69725 | 4.989898
1.99491896 | 0 | 0 | 20.0425 | 19.6972 | 4.990569
1.995939 | 0 | 0 | 20.0525 | 19.64874 | 4.990569
1.997007 | 5.305544e-05 | -0.0006715879 | 20.065 | 19.6488 | 4.989898
1.998039 | 0 | 0 | 20.075 | 19.61802 | 4.989226
1.999067 | 0 | 0 | 20.085 | 19.61807 | 4.988555
2.00013874 | 5.305544e-05 | -0.0006715879 | 20.095 | 19.61797 | 4.989898
2.001108 | 5.305544e-05 | -0.0006715879 | 20.105 | 19.64578 | 4.989226
2.002023 | 5.305544e-05 | -0.0006715879 | 20.115 | 19.64572 | 4.989898
2.003082 | 0 | 0 | 20.125 | 19.64578 | 4.989226
2.004154 | 0 | 0 | 20.135 | 19.62069 | 4.989226
2.005056855 | 0 | 0 | 20.145 | 19.62064 | 4.989898
2.005955 | 0 | 0 | 20.155 | 19.62058 | 4.990569
2.007001895 | -5.305544e-05 | 0.0006715879 | 20.165 | 19.65906 | 4.990569
2.00794771 | 0 | 0 | 20.175 | 19.65274 | 4.989898
2.008958 | 5.305544e-05 | -0.0006715879 | 20.1875 | 19.60102 | 4.989898
2.009901 | 0.0001061109 | -0.001343176 | 20.195 | 19.60108 | 4.989226
2.010894015 | 0 | 0 | 20.2025 | 19.60102 | 4.989898
2.011923 | 0 | 0 | 20.215 | 19.60097 | 4.990569
2.01288672 | 0 | 0 | 20.225 | 19.66005 | 4.989898
2.01377293 | 5.305544e-05 | -0.0006715879 | 20.2325 | 19.66 | 4.990569
2.014724 | 5.305544e-05 | -0.0006715879 | 20.2425 | 19.67057 | 4.990569
2.01577181 | 0 | 0 | 20.2525 | 19.67062 | 4.989898
2.016783 | 5.305544e-05 | -0.0006715879 | 20.2625 | 19.67057 | 4.990569
2.01780987 | 5.305544e-05 | -0.0006715879 | 20.2725 | 19.67062 | 4.989898
2.01889 | 0 | 0 | 20.285 | 19.54312 | 4.989898
2.019923 | 5.305544e-05 | -0.0006715879 | 20.295 | 19.54318 | 4.989226
2.020914 | 5.305544e-05 | -0.0006715879 | 20.3075 | 19.54312 | 4.989898
2.021990585 | 0.0001061109 | -0.001343176 | 20.315 | 19.68157 | 4.989226
2.023053 | 0 | 0 | 20.325 | 19.68151 | 4.989898
2.024069 | 0 | 0 | 20.335 | 19.68157 | 4.989226
2.025139855 | 5.305544e-05 | -0.0006715879 | 20.35 | 19.659 | 4.989226
2.026134 | 0.0001061109 | -0.001343176 | 20.36 | 19.65894 | 4.989898
2.027203 | 5.305544e-05 | -0.0006715879 | 20.37 | 19.65889 | 4.990569
2.028107 | 0 | 0 | 20.38 | 19.659 | 4.989226
2.029022 | -5.305544e-05 | 0.0006715879 | 20.3875 | 19.69866 | 4.989226
2.030076 | 5.305544e-05 | -0.0006715879 | 20.3975 | 19.69861 | 4.989898
2.03095443 | 5.305544e-05 | -0.0006715879 | 20.4075 | 19.66293 | 4.989226
2.031968 | 5.305544e-05 | -0.0006715879 | 20.4175 | 19.66287 | 4.989898
2.032938035 | 0 | 0 | 20.4275 | 19.66104 | 4.989226
2.034008 | 0.0001061109 | -0.001343176 | 20.4375 | 19.66099 | 4.989898
2.034891 | 0.0001061109 | -0.001343176 | 20.445 | 19.62138 | 4.989226
2.035873 | 5.305544e-05 | -0.0006715879 | 20.455 | 19.62143 | 4.988555
2.03691627 | 5.305544e-05 | -0.0006715879 | 20.4675 | 19.62138 | 4.989226
2.037895 | 5.305544e-05 | -0.0006715879 | 20.4775 | 19.62132 | 4.989898
2.038782465 | 5.305544e-05 | -0.0006715879 | 20.4875 | 19.62471 | 4.989226
2.039735755 | 0 | 0 | 20.4925 | 19.62466 | 4.989898
2.040738235 | 0 | 0 | 20.505 | 19.69443 | 4.989226
2.04179237 | 5.305544e-05 | -0.0006715879 | 20.5175 | 19.69437 | 4.989898
2.04279038 | 5.305544e-05 | -0.0006715879 | 20.5275 | 19.65013 | 4.989898
2.04369857 | 5.305544e-05 | -0.0006715879 | 20.535 | 19.65018 | 4.989226
2.04466 | 0 | 0 | 20.545 | 19.65013 | 4.989898
2.045672 | 5.305544e-05 | -0.0006715879 | 20.555 | 19.6341 | 4.989226
2.046562 | 5.305544e-05 | -0.0006715879 | 20.565 | 19.63405 | 4.989898
2.047596395 | 5.305544e-05 | -0.0006715879 | 20.5725 | 19.63399 | 4.990569
2.048591 | 5.305544e-05 | -0.0006715879 | 20.5825 | 19.63245 | 4.989898
2.049652 | 5.305544e-05 | -0.0006715879 | 20.595 | 19.6325 | 4.989226
2.05072166 | 0.0001061109 | -0.001343176 | 20.6075 | 19.63245 | 4.989898
2.051736 | 5.305544e-05 | -0.0006715879 | 20.6175 | 19.63239 | 4.990569
2.052769 | 0 | 0 | 20.6275 | 19.63245 | 4.989898
2.053656 | 0 | 0 | 20.635 | 19.62399 | 4.989226
2.054668 | 0 | 0 | 20.645 | 19.62394 | 4.989898
2.055673 | 5.305544e-05 | -0.0006715879 | 20.655 | 19.62281 | 4.989226
2.056638 | 0 | 0 | 20.665 | 19.62275 | 4.989898
2.057522455 | 0 | 0 | 20.6725 | 19.64559 | 4.989898
2.058471 | 0 | 0 | 20.685 | 19.65563 | 4.989898
2.059515095 | 5.305544e-05 | -0.0006715879 | 20.695 | 19.65557 | 4.990569
2.060567 | 5.305544e-05 | -0.0006715879 | 20.705 | 19.65563 | 4.989898
2.06158399 | 5.305544e-05 | -0.0006715879 | 20.7125 | 19.67293 | 4.989898
2.062603 | 0 | 0 | 20.7225 | 19.67877 | 4.989898
2.063656 | 5.305544e-05 | -0.0006715879 | 20.7375 | 19.60705 | 4.989226
2.064723 | 0 | 0 | 20.7475 | 19.607 | 4.989898
2.065771195 | 0 | 0 | 20.755 | 19.70936 | 4.989226
2.066672655 | 0 | 0 | 20.765 | 19.70931 | 4.989898
2.067583 | 5.305544e-05 | -0.0006715879 | 20.775 | 19.639 | 4.989226
2.0684719 | 5.305544e-05 | -0.0006715879 | 20.785 | 19.63895 | 4.989898
2.069439 | 0 | 0 | 20.7925 | 19.6389 | 4.990569
2.070325 | 0 | 0 | 20.8 | 19.60834 | 4.990569
2.071276495 | 5.305544e-05 | -0.0006715879 | 20.81 | 19.60839 | 4.989898
2.072269805 | 5.305544e-05 | -0.0006715879 | 20.82 | 19.6297 | 4.989898
2.073157 | 0 | 0 | 20.83 | 19.62975 | 4.989226
2.074067 | 0 | 0 | 20.84 | 19.6297 | 4.989898
2.074956415 | 5.305544e-05 | -0.0006715879 | 20.8475 | 19.68695 | 4.989898
2.075921 | 5.305544e-05 | -0.0006715879 | 20.8575 | 19.61522 | 4.989898
2.076935 | 5.305544e-05 | -0.0006715879 | 20.87 | 19.61517 | 4.990569
2.077822 | -5.305544e-05 | 0.0006715879 | 20.8775 | 19.65435 | 4.989898
2.078856305 | -5.305544e-05 | 0.0006715879 | 20.89 | 19.55182 | 4.989226
2.079846 | 5.305544e-05 | -0.0006715879 | 20.9 | 19.55176 | 4.989898
2.080875 | 5.305544e-05 | -0.0006715879 | 20.91 | 19.60707 | 4.989898
2.081755 | 0 | 0 | 20.9175 | 19.65145 | 4.989898
2.082755 | 5.305544e-05 | -0.0006715879 | 20.9275 | 19.65828 | 4.989898
2.083809 | 0.0001061109 | -0.001343176 | 20.94 | 19.65833 | 4.989226
2.08488965 | 0.0001061109 | -0.001343176 | 20.95 | 19.66075 | 4.989226
2.085905465 | 0 | 0 | 20.96 | 19.66065 | 4.990569
2.086953 | -5.305544e-05 | 0.0006715879 | 20.97 | 19.6607 | 4.989898
2.087900795 | 0 | 0 | 20.98 | 19.65379 | 4.989898
2.088795 | 5.305544e-05 | -0.0006715879 | 20.9925 | 19.62304 | 4.989226
2.089676 | 5.305544e-05 | -0.0006715879 | 21 | 19.62298 | 4.989898
2.090556 | 5.305544e-05 | -0.0006715879 | 21.0075 | 19.62293 | 4.990569
2.091516 | 0 | 0 | 21.0175 | 19.62298 | 4.989898
2.09257 | 0 | 0 | 21.03 | 19.67657 | 4.989226
2.093454 | 0 | 0 | 21.035 | 19.67652 | 4.989898
2.094503 | -5.305544e-05 | 0.0006715879 | 21.05 | 19.67646 | 4.990569
2.095423 | 0 | 0 | 21.055 | 19.64143 | 4.989898
2.096482025 | 0.0001061109 | -0.001343176 | 21.07 | 19.64138 | 4.990569
2.097366215 | 0.0001061109 | -0.001343176 | 21.075 | 19.64148 | 4.989226
2.098371 | 0 | 0 | 21.0875 | 19.63944 | 4.989226
2.099406 | 0 | 0 | 21.095 | 19.63934 | 4.990569
2.100371 | 5.305544e-05 | -0.0006715879 | 21.105 | 19.6476 | 4.990569
2.10132025 | 0.0001061109 | -0.001343176 | 21.115 | 19.66127 | 4.989898
2.10221718 | 0.0001061109 | -0.001343176 | 21.125 | 19.66122 | 4.990569
2.103249975 | 5.305544e-05 | -0.0006715879 | 21.135 | 19.67482 | 4.989898
2.104288 | 5.305544e-05 | -0.0006715879 | 21.145 | 19.67476 | 4.990569
2.105350545 | 5.305544e-05 | -0.0006715879 | 21.1575 | 19.67482 | 4.989898
2.106384 | 5.305544e-05 | -0.0006715879 | 21.1675 | 19.6707 | 4.989898
2.107394 | 5.305544e-05 | -0.0006715879 | 21.1775 | 19.67064 | 4.990569
2.108445825 | 5.305544e-05 | -0.0006715879 | 21.19 | 19.66232 | 4.989898
2.109498 | 5.305544e-05 | -0.0006715879 | 21.1975 | 19.6823 | 4.989898
2.110556 | 5.305544e-05 | -0.0006715879 | 21.21 | 19.68219 | 4.991241
2.111547445 | 0 | 0 | 21.2175 | 19.68224 | 4.990569
2.112441 | 5.305544e-05 | -0.0006715879 | 21.23 | 19.69397 | 4.989898
2.113422 | 0.0001061109 | -0.001343176 | 21.24 | 19.69392 | 4.990569
2.114455 | 5.305544e-05 | -0.0006715879 | 21.25 | 19.69397 | 4.989898
2.11534479 | -5.305544e-05 | 0.0006715879 | 21.2575 | 19.66226 | 4.989898
2.116338 | 0 | 0 | 21.2675 | 19.66221 | 4.990569
2.11735275 | 5.305544e-05 | -0.0006715879 | 21.28 | 19.66226 | 4.989898
2.118242905 | 5.305544e-05 | -0.0006715879 | 21.2875 | 19.63384 | 4.989898
2.11914 | 5.305544e-05 | -0.0006715879 | 21.3 | 19.63379 | 4.990569
2.120035 | 5.305544e-05 | -0.0006715879 | 21.305 | 19.63373 | 4.991241
2.120925 | 0 | 0 | 21.315 | 19.63379 | 4.990569
2.121991 | 5.305544e-05 | -0.0006715879 | 21.325 | 19.6591 | 4.990569
2.123023 | 0 | 0 | 21.335 | 19.65905 | 4.991241
2.12405624 | 0 | 0 | 21.3475 | 19.68668 | 4.989898
2.125140005 | 5.305544e-05 | -0.0006715879 | 21.36 | 19.68663 | 4.990569
2.12612513 | 5.305544e-05 | -0.0006715879 | 21.37 | 19.67511 | 4.990569
2.127001 | 0 | 0 | 21.375 | 19.67505 | 4.991241
2.12804 | -5.305544e-05 | 0.0006715879 | 21.3875 | 19.633 | 4.989898
2.12904776 | 5.305544e-05 | -0.0006715879 | 21.4 | 19.63295 | 4.990569
2.130080865 | 5.305544e-05 | -0.0006715879 | 21.41 | 19.67535 | 4.989898
2.130968 | 0 | 0 | 21.415 | 19.6754 | 4.989226
2.13199 | 0 | 0 | 21.425 | 19.6753 | 4.990569
2.13294 | 0 | 0 | 21.4325 | 19.66505 | 4.989898
2.134019 | 5.305544e-05 | -0.0006715879 | 21.4475 | 19.665 | 4.990569
2.134907 | 0.0001061109 | -0.001343176 | 21.4525 | 19.66494 | 4.991241
2.13590023 | 5.305544e-05 | -0.0006715879 | 21.4625 | 19.665 | 4.990569
2.13692022 | 5.305544e-05 | -0.0006715879 | 21.475 | 19.70477 | 4.990569
2.137871 | 5.305544e-05 | -0.0006715879 | 21.4825 | 19.70483 | 4.989898
2.138755 | 5.305544e-05 | -0.0006715879 | 21.4925 | 19.6594 | 4.989226
2.139722 | 5.305544e-05 | -0.0006715879 | 21.5025 | 19.65935 | 4.989898
2.140756 | 0 | 0 | 21.515 | 19.65924 | 4.991241
2.141806 | 5.305544e-05 | -0.0006715879 | 21.525 | 19.65929 | 4.990569
2.142838 | 5.305544e-05 | -0.0006715879 | 21.5325 | 19.65543 | 4.989226
2.14372325 | 5.305544e-05 | -0.0006715879 | 21.5425 | 19.65538 | 4.989898
2.14463799 | 5.305544e-05 | -0.0006715879 | 21.55 | 19.65532 | 4.990569
2.14567 | 5.305544e-05 | -0.0006715879 | 21.5625 | 19.68922 | 4.989898
2.146554735 | 0.0001061109 | -0.001343176 | 21.57 | 19.68917 | 4.990569
2.147624 | 5.305544e-05 | -0.0006715879 | 21.58 | 19.68912 | 4.991241
2.148573 | 5.305544e-05 | -0.0006715879 | 21.59 | 19.68917 | 4.990569
2.14945 | 5.305544e-05 | -0.0006715879 | 21.6 | 19.65643 | 4.989898
2.150408925 | 5.305544e-05 | -0.0006715879 | 21.6075 | 19.65637 | 4.990569
2.151323 | 5.305544e-05 | -0.0006715879 | 21.615 | 19.65728 | 4.989226
2.15222 | 5.305544e-05 | -0.0006715879 | 21.6275 | 19.65717 | 4.990569
2.153289065 | 5.305544e-05 | -0.0006715879 | 21.635 | 19.65712 | 4.991241
2.154304 | 5.305544e-05 | -0.0006715879 | 21.645 | 19.67167 | 4.989898
2.15531839 | 5.305544e-05 | -0.0006715879 | 21.6575 | 19.67162 | 4.990569
2.15640339 | 0 | 0 | 21.6675 | 19.67156 | 4.991241
2.157416195 | 0 | 0 | 21.68 | 19.67162 | 4.990569
2.158437 | 5.305544e-05 | -0.0006715879 | 21.69 | 19.6686 | 4.989898
2.159321 | 5.305544e-05 | -0.0006715879 | 21.6975 | 19.66855 | 4.990569
2.16035141 | 5.305544e-05 | -0.0006715879 | 21.7075 | 19.6686 | 4.989898
2.161336015 | 0 | 0 | 21.7175 | 19.66566 | 4.989898
2.162226 | 5.305544e-05 | -0.0006715879 | 21.7275 | 19.66561 | 4.990569
2.163236 | 0.0001061109 | -0.001343176 | 21.735 | 19.66566 | 4.989898
2.164221 | 5.305544e-05 | -0.0006715879 | 21.745 | 19.65515 | 4.989898
2.165254485 | -5.305544e-05 | 0.0006715879 | 21.7575 | 19.65504 | 4.991241
2.16613822 | -0.0001061109 | 0.001343176 | 21.7675 | 19.65515 | 4.989898
2.167123 | 5.305544e-05 | -0.0006715879 | 21.7775 | 19.6659 | 4.989226
2.168157 | 0.0001061109 | -0.001343176 | 21.7875 | 19.66585 | 4.989898
2.169122 | 5.305544e-05 | -0.0006715879 | 21.8 | 19.67213 | 4.990569
2.170023 | 5.305544e-05 | -0.0006715879 | 21.805 | 19.67218 | 4.989898
2.17092 | 5.305544e-05 | -0.0006715879 | 21.815 | 19.65345 | 4.990569
2.17183383 | 5.305544e-05 | -0.0006715879 | 21.8225 | 19.6534 | 4.991241
2.172783265 | 5.305544e-05 | -0.0006715879 | 21.8325 | 19.67948 | 4.991241
2.173812 | 0 | 0 | 21.8425 | 19.67959 | 4.989898
2.174705 | 0 | 0 | 21.85 | 19.67953 | 4.990569
2.175686 | 0 | 0 | 21.8625 | 19.67948 | 4.991241
2.176733 | 0 | 0 | 21.8725 | 19.67959 | 4.989898
2.177754 | 5.305544e-05 | -0.0006715879 | 21.8825 | 19.70259 | 4.989898
2.178639 | 0 | 0 | 21.8925 | 19.70254 | 4.990569
2.179640735 | 5.305544e-05 | -0.0006715879 | 21.9025 | 19.70249 | 4.991241
2.180686 | 5.305544e-05 | -0.0006715879 | 21.9125 | 19.70254 | 4.990569
2.18162225 | 5.305544e-05 | -0.0006715879 | 21.9225 | 19.67524 | 4.989898
2.182522 | 0 | 0 | 21.9325 | 19.67518 | 4.990569
2.183436 | 5.305544e-05 | -0.0006715879 | 21.94 | 19.70508 | 4.990569
2.18447 | 5.305544e-05 | -0.0006715879 | 21.9525 | 19.70513 | 4.989898
2.185351 | 5.305544e-05 | -0.0006715879 | 21.96 | 19.6509 | 4.990569
2.186306 | 0 | 0 | 21.9725 | 19.65095 | 4.989898
2.187188 | 0 | 0 | 21.9775 | 19.67012 | 4.989898
2.188227045 | 0.0001061109 | -0.001343176 | 21.99 | 19.67007 | 4.990569
2.189209 | 5.305544e-05 | -0.0006715879 | 22 | 19.68071 | 4.989898
2.190257 | 0 | 0 | 22.0125 | 19.68066 | 4.990569
2.19114 | 0 | 0 | 22.02 | 19.70364 | 4.989898
2.192136 | 5.305544e-05 | -0.0006715879 | 22.0275 | 19.66543 | 4.989898
2.193016 | 5.305544e-05 | -0.0006715879 | 22.04 | 19.66548 | 4.989226
2.193914485 | 5.305544e-05 | -0.0006715879 | 22.0475 | 19.66543 | 4.989898
2.194906 | 0 | 0 | 22.0575 | 19.66538 | 4.990569
2.195976 | 5.305544e-05 | -0.0006715879 | 22.07 | 19.66543 | 4.989898
2.196999 | 5.305544e-05 | -0.0006715879 | 22.08 | 19.72347 | 4.989898
2.19803692 | 5.305544e-05 | -0.0006715879 | 22.09 | 19.72341 | 4.990569
2.199103 | 5.305544e-05 | -0.0006715879 | 22.1 | 19.72331 | 4.991913
2.200119 | 5.305544e-05 | -0.0006715879 | 22.11 | 19.72336 | 4.991241
2.201145 | 5.305544e-05 | -0.0006715879 | 22.12 | 19.6442 | 4.990569
2.202208695 | 5.305544e-05 | -0.0006715879 | 22.1325 | 19.64425 | 4.989898
2.203269 | 5.305544e-05 | -0.0006715879 | 22.1425 | 19.6442 | 4.990569
2.204286 | 5.305544e-05 | -0.0006715879 | 22.15 | 19.64425 | 4.989898
2.205354 | 5.305544e-05 | -0.0006715879 | 22.1625 | 19.66253 | 4.989898
2.206356 | 5.305544e-05 | -0.0006715879 | 22.1725 | 19.66248 | 4.990569
2.207401 | 5.305544e-05 | -0.0006715879 | 22.185 | 19.6806 | 4.990569
2.208453 | 5.305544e-05 | -0.0006715879 | 22.195 | 19.68055 | 4.991241
2.209495 | 0.0001061109 | -0.001343176 | 22.2025 | 19.68066 | 4.989898
2.210511 | 0 | 0 | 22.2125 | 19.7095 | 4.989898
2.211605 | 5.305544e-05 | -0.0006715879 | 22.225 | 19.70945 | 4.990569
2.212669 | 0.0001061109 | -0.001343176 | 22.2375 | 19.7094 | 4.991241
2.213657 | 5.305544e-05 | -0.0006715879 | 22.2475 | 19.70945 | 4.990569
2.214738 | 5.305544e-05 | -0.0006715879 | 22.255 | 19.63235 | 4.989898
2.21576997 | 5.305544e-05 | -0.0006715879 | 22.265 | 19.6323 | 4.990569
2.216765 | 5.305544e-05 | -0.0006715879 | 22.275 | 19.59418 | 4.989898
2.217652 | 0.0001061109 | -0.001343176 | 22.2875 | 19.59412 | 4.990569
2.218688 | 5.305544e-05 | -0.0006715879 | 22.295 | 19.67589 | 4.989898
2.219686 | 0 | 0 | 22.305 | 19.67583 | 4.990569
2.2206654 | 5.305544e-05 | -0.0006715879 | 22.315 | 19.67578 | 4.991241
2.22155 | 0.0001061109 | -0.001343176 | 22.325 | 19.66778 | 4.990569
2.22260413 | 0.0001061109 | -0.001343176 | 22.3375 | 19.66773 | 4.991241
2.2236 | 5.305544e-05 | -0.0006715879 | 22.3475 | 19.66778 | 4.990569
2.224605 | 5.305544e-05 | -0.0006715879 | 22.3575 | 19.67375 | 4.989898
2.22548915 | 5.305544e-05 | -0.0006715879 | 22.365 | 19.6737 | 4.990569
2.22656041 | 0.0001061109 | -0.001343176 | 22.3775 | 19.66846 | 4.989898
2.227539 | 5.305544e-05 | -0.0006715879 | 22.3875 | 19.66841 | 4.990569
2.22850093 | 0 | 0 | 22.395 | 19.65494 | 4.990569
2.229388195 | 5.305544e-05 | -0.0006715879 | 22.4025 | 19.655 | 4.989898
2.230305 | 0.0001061109 | -0.001343176 | 22.415 | 19.71395 | 4.989898
2.231205 | 5.305544e-05 | -0.0006715879 | 22.42 | 19.71389 | 4.990569
2.232152 | 0 | 0 | 22.43 | 19.73409 | 4.989898
2.233204 | 5.305544e-05 | -0.0006715879 | 22.44 | 19.73404 | 4.990569
2.234098 | 0.0001591663 | -0.002014764 | 22.45 | 19.73399 | 4.991241
2.235107565 | 0.0001061109 | -0.001343176 | 22.46 | 19.73404 | 4.990569
2.236123 | 0 | 0 | 22.47 | 19.6674 | 4.989898
2.237122 | -5.305544e-05 | 0.0006715879 | 22.48 | 19.66734 | 4.990569
2.23801 | 0 | 0 | 22.49 | 19.73118 | 4.990569
2.238987 | 0.0001061109 | -0.001343176 | 22.5 | 19.73123 | 4.989898
2.239872 | 5.305544e-05 | -0.0006715879 | 22.505 | 19.76735 | 4.989898
2.240783 | 5.305544e-05 | -0.0006715879 | 22.5175 | 19.76729 | 4.990569
2.241781 | 5.305544e-05 | -0.0006715879 | 22.5275 | 19.76724 | 4.991241
2.24277504 | 5.305544e-05 | -0.0006715879 | 22.5375 | 19.68552 | 4.990569
2.24368578 | 5.305544e-05 | -0.0006715879 | 22.5475 | 19.68558 | 4.989898
2.244667 | 5.305544e-05 | -0.0006715879 | 22.5575 | 19.6793 | 4.989226
2.245666 | 5.305544e-05 | -0.0006715879 | 22.5675 | 19.67924 | 4.989898
2.2465572 | 0.0001061109 | -0.001343176 | 22.575 | 19.67919 | 4.990569
2.247638 | 0.0001061109 | -0.001343176 | 22.5875 | 19.67924 | 4.989898
2.248569 | 0.0001061109 | -0.001343176 | 22.5925 | 19.68674 | 4.989226
2.249449 | 5.305544e-05 | -0.0006715879 | 22.6075 | 19.68668 | 4.989898
2.250358175 | 5.305544e-05 | -0.0006715879 | 22.6125 | 19.68663 | 4.990569
2.251453 | 5.305544e-05 | -0.0006715879 | 22.6275 | 19.67121 | 4.989898
2.25235 | 0 | 0 | 22.6325 | 19.60291 | 4.989898
2.253287 | 0 | 0 | 22.6425 | 19.60286 | 4.990569
2.254284925 | 5.305544e-05 | -0.0006715879 | 22.6525 | 19.69279 | 4.990569
2.255335205 | 0.0001061109 | -0.001343176 | 22.6625 | 19.69274 | 4.991241
2.25637201 | 5.305544e-05 | -0.0006715879 | 22.6775 | 19.69279 | 4.990569
2.257388 | 0.0001061109 | -0.001343176 | 22.6875 | 19.69285 | 4.989898
2.258419 | 0.0001061109 | -0.001343176 | 22.6975 | 19.69804 | 4.989898
2.259477 | 0.0001591663 | -0.002014764 | 22.705 | 19.69798 | 4.990569
2.26052444 | 5.305544e-05 | -0.0006715879 | 22.715 | 19.72021 | 4.990569
2.261581055 | 5.305544e-05 | -0.0006715879 | 22.7275 | 19.72026 | 4.989898
2.262619 | 5.305544e-05 | -0.0006715879 | 22.74 | 19.72021 | 4.990569
2.263674 | 5.305544e-05 | -0.0006715879 | 22.7475 | 19.72026 | 4.989898
2.264732465 | 5.305544e-05 | -0.0006715879 | 22.7575 | 19.63988 | 4.989226
2.265757 | 5.305544e-05 | -0.0006715879 | 22.7675 | 19.63983 | 4.989898
2.266662955 | 5.305544e-05 | -0.0006715879 | 22.7775 | 19.63978 | 4.990569
2.267581 | 5.305544e-05 | -0.0006715879 | 22.7875 | 19.63983 | 4.989898
2.268479 | 5.305544e-05 | -0.0006715879 | 22.795 | 19.69533 | 4.989898
2.269473 | 0 | 0 | 22.805 | 19.69527 | 4.990569
2.270420975 | 0 | 0 | 22.8125 | 19.65189 | 4.989898
2.271298 | 5.305544e-05 | -0.0006715879 | 22.825 | 19.65183 | 4.990569
2.272237 | 0.0001061109 | -0.001343176 | 22.8325 | 19.65189 | 4.989898
2.27312116 | 0 | 0 | 22.8425 | 19.67802 | 4.989898
2.274125635 | -5.305544e-05 | 0.0006715879 | 22.8525 | 19.67797 | 4.990569
2.275152 | 5.305544e-05 | -0.0006715879 | 22.8625 | 19.70406 | 4.989898
2.27612267 | 5.305544e-05 | -0.0006715879 | 22.8725 | 19.70401 | 4.990569
2.277052 | 5.305544e-05 | -0.0006715879 | 22.885 | 19.70902 | 4.989898
2.278065 | 5.305544e-05 | -0.0006715879 | 22.895 | 19.70908 | 4.989226
2.279024 | 5.305544e-05 | -0.0006715879 | 22.905 | 19.70902 | 4.989898
2.280101 | 5.305544e-05 | -0.0006715879 | 22.9125 | 19.6942 | 4.989226
2.280989 | 5.305544e-05 | -0.0006715879 | 22.9225 | 19.69414 | 4.989898
2.28199 | 5.305544e-05 | -0.0006715879 | 22.9325 | 19.69409 | 4.990569
2.282939 | 5.305544e-05 | -0.0006715879 | 22.94 | 19.73879 | 4.990569
2.28396 | 0.0001061109 | -0.001343176 | 22.9525 | 19.73874 | 4.991241
2.284937 | 0.0001061109 | -0.001343176 | 22.96 | 19.73879 | 4.990569
2.28588002 | 5.305544e-05 | -0.0006715879 | 22.97 | 19.70292 | 4.989226
2.286914 | 5.305544e-05 | -0.0006715879 | 22.98 | 19.70286 | 4.989898
2.287871 | 0.0001061109 | -0.001343176 | 22.9925 | 19.70281 | 4.990569
2.288759 | 0.0001061109 | -0.001343176 | 23.0025 | 19.70286 | 4.989898
2.289722 | 5.305544e-05 | -0.0006715879 | 23.0125 | 19.66646 | 4.989898
2.290753 | 5.305544e-05 | -0.0006715879 | 23.0225 | 19.66641 | 4.990569
2.291791 | 5.305544e-05 | -0.0006715879 | 23.03 | 19.66646 | 4.989898
2.29283681 | 0.0001061109 | -0.001343176 | 23.04 | 19.67889 | 4.990569
2.29372293 | 5.305544e-05 | -0.0006715879 | 23.0525 | 19.67883 | 4.991241
2.29465 | 5.305544e-05 | -0.0006715879 | 23.06 | 19.72371 | 4.989898
2.295694 | 5.305544e-05 | -0.0006715879 | 23.0725 | 19.72377 | 4.989226
2.296583 | 0.0001061109 | -0.001343176 | 23.0775 | 19.72366 | 4.990569
2.29759793 | 0.0001061109 | -0.001343176 | 23.0875 | 19.72361 | 4.991241
2.298603 | 5.305544e-05 | -0.0006715879 | 23.0975 | 19.63645 | 4.989898
2.29964908 | 5.305544e-05 | -0.0006715879 | 23.11 | 19.6364 | 4.990569
2.300678 | 0.0001061109 | -0.001343176 | 23.12 | 19.69033 | 4.990569
2.301753 | 0.0001591663 | -0.002014764 | 23.13 | 19.72163 | 4.989898
2.30278894 | 5.305544e-05 | -0.0006715879 | 23.14 | 19.72153 | 4.991241
2.303679 | 5.305544e-05 | -0.0006715879 | 23.15 | 19.72158 | 4.990569
2.304648 | 5.305544e-05 | -0.0006715879 | 23.16 | 19.73785 | 4.989898
2.305668 | 5.305544e-05 | -0.0006715879 | 23.17 | 19.7379 | 4.989226
2.306626 | 5.305544e-05 | -0.0006715879 | 23.1775 | 19.73785 | 4.989898
2.307516 | 5.305544e-05 | -0.0006715879 | 23.1875 | 19.7378 | 4.990569
2.308455 | 5.305544e-05 | -0.0006715879 | 23.195 | 19.69636 | 4.989898
2.309493105 | 5.305544e-05 | -0.0006715879 | 23.205 | 19.6963 | 4.990569
2.310575265 | 5.305544e-05 | -0.0006715879 | 23.215 | 19.69636 | 4.989898
2.311586 | 5.305544e-05 | -0.0006715879 | 23.2275 | 19.73533 | 4.989898
2.312655 | 0.0001061109 | -0.001343176 | 23.24 | 19.73528 | 4.990569
2.313654 | 5.305544e-05 | -0.0006715879 | 23.2475 | 19.73523 | 4.991241
2.314682 | 5.305544e-05 | -0.0006715879 | 23.2575 | 19.73528 | 4.990569
2.31572701 | 5.305544e-05 | -0.0006715879 | 23.2675 | 19.73533 | 4.989898
2.316784 | 5.305544e-05 | -0.0006715879 | 23.2775 | 19.70171 | 4.989226
2.317819 | 5.305544e-05 | -0.0006715879 | 23.2875 | 19.70166 | 4.989898
2.318722 | 0 | 0 | 23.2975 | 19.70161 | 4.990569
2.319689 | 0 | 0 | 23.3075 | 19.67321 | 4.989898
2.32067072 | 5.305544e-05 | -0.0006715879 | 23.315 | 19.67316 | 4.990569
2.321555 | 0.0001591663 | -0.002014764 | 23.3275 | 19.67321 | 4.989898
2.322605 | 0.0001061109 | -0.001343176 | 23.3375 | 19.70456 | 4.989226
2.323569225 | 5.305544e-05 | -0.0006715879 | 23.3475 | 19.7045 | 4.989898
2.324603 | 5.305544e-05 | -0.0006715879 | 23.3575 | 19.70445 | 4.990569
2.325489 | 0.0001061109 | -0.001343176 | 23.365 | 19.7045 | 4.989898
2.32654198 | 0.0001061109 | -0.001343176 | 23.3775 | 19.68962 | 4.989898
2.3275854 | 5.305544e-05 | -0.0006715879 | 23.3875 | 19.6913 | 4.989898
2.328483 | 5.305544e-05 | -0.0006715879 | 23.3975 | 19.69125 | 4.990569
2.329376185 | 0.0001061109 | -0.001343176 | 23.405 | 19.74887 | 4.989226
2.330324 | 5.305544e-05 | -0.0006715879 | 23.415 | 19.74877 | 4.990569
2.331387 | 0 | 0 | 23.425 | 19.73518 | 4.989898
2.332438 | 0 | 0 | 23.435 | 19.73513 | 4.990569
2.33344911 | 5.305544e-05 | -0.0006715879 | 23.445 | 19.73507 | 4.991241
2.334489 | 5.305544e-05 | -0.0006715879 | 23.4575 | 19.73513 | 4.990569
2.33553534 | 5.305544e-05 | -0.0006715879 | 23.4675 | 19.74186 | 4.989898
2.336603365 | 5.305544e-05 | -0.0006715879 | 23.4775 | 19.7418 | 4.990569
2.337622 | 5.305544e-05 | -0.0006715879 | 23.4875 | 19.65994 | 4.989898
2.338675 | 5.305544e-05 | -0.0006715879 | 23.4975 | 19.71455 | 4.989226
2.339717 | 0 | 0 | 23.51 | 19.7145 | 4.989898
2.340768 | 0 | 0 | 23.52 | 19.71439 | 4.991241
2.341808 | 5.305544e-05 | -0.0006715879 | 23.53 | 19.70311 | 4.989898
2.342841115 | 0.0001061109 | -0.001343176 | 23.54 | 19.703 | 4.991241
2.34390029 | 0 | 0 | 23.5525 | 19.70306 | 4.990569
2.344925505 | 0 | 0 | 23.5625 | 19.70311 | 4.989898
2.345971 | 5.305544e-05 | -0.0006715879 | 23.575 | 19.66976 | 4.989898
2.347004 | 5.305544e-05 | -0.0006715879 | 23.5825 | 19.66971 | 4.990569
2.348088815 | 0 | 0 | 23.595 | 19.66976 | 4.989898
2.349049 | 0 | 0 | 23.605 | 19.71095 | 4.989898
2.349966 | 5.305544e-05 | -0.0006715879 | 23.615 | 19.7109 | 4.990569
2.350921 | 5.305544e-05 | -0.0006715879 | 23.625 | 19.70906 | 4.989898
2.351931 | 0.0001061109 | -0.001343176 | 23.635 | 19.70901 | 4.990569
2.352824 | 5.305544e-05 | -0.0006715879 | 23.6425 | 19.70896 | 4.991241
2.353873 | 0 | 0 | 23.6575 | 19.70901 | 4.990569
2.354822 | 0 | 0 | 23.6625 | 19.65361 | 4.990569
2.3557 | 5.305544e-05 | -0.0006715879 | 23.6725 | 19.65355 | 4.991241
2.35664 | 5.305544e-05 | -0.0006715879 | 23.685 | 19.65361 | 4.990569
2.357539 | 5.305544e-05 | -0.0006715879 | 23.69 | 19.70267 | 4.989898
2.35846618 | 0.0001061109 | -0.001343176 | 23.7 | 19.70257 | 4.991241
2.359467505 | 0.0001061109 | -0.001343176 | 23.71 | 19.72648 | 4.990569
2.360351 | 5.305544e-05 | -0.0006715879 | 23.7225 | 19.72654 | 4.989898
2.361316 | 5.305544e-05 | -0.0006715879 | 23.73 | 19.72648 | 4.990569
2.362214 | 5.305544e-05 | -0.0006715879 | 23.7375 | 19.69914 | 4.989898
2.363206 | 0.0001061109 | -0.001343176 | 23.75 | 19.69909 | 4.990569
2.364216 | 5.305544e-05 | -0.0006715879 | 23.7575 | 19.69904 | 4.991241
2.36524461 | 0 | 0 | 23.77 | 19.69909 | 4.990569
2.366151 | 5.305544e-05 | -0.0006715879 | 23.78 | 19.71284 | 4.989898
2.36714889 | 0.0001061109 | -0.001343176 | 23.79 | 19.71279 | 4.990569
2.368202 | 0.0001061109 | -0.001343176 | 23.7975 | 19.67978 | 4.989898
2.36913912 | 0.0001061109 | -0.001343176 | 23.81 | 19.67972 | 4.990569
2.370026 | 5.305544e-05 | -0.0006715879 | 23.8175 | 19.67978 | 4.989898
2.370924 | 5.305544e-05 | -0.0006715879 | 23.8275 | 19.7102 | 4.989226
2.371801285 | 5.305544e-05 | -0.0006715879 | 23.8375 | 19.71015 | 4.989898
2.372818 | 5.305544e-05 | -0.0006715879 | 23.85 | 19.7101 | 4.990569
2.373810585 | 5.305544e-05 | -0.0006715879 | 23.8575 | 19.71015 | 4.989898
2.374689 | 5.305544e-05 | -0.0006715879 | 23.865 | 19.74601 | 4.989226
2.375690165 | 0.0001061109 | -0.001343176 | 23.875 | 19.74596 | 4.989898
2.376727 | 0.0001061109 | -0.001343176 | 23.885 | 19.74591 | 4.990569
2.377768 | 5.305544e-05 | -0.0006715879 | 23.8975 | 19.74596 | 4.989898
2.378821465 | 0 | 0 | 23.905 | 19.71954 | 4.989898
2.379818 | 5.305544e-05 | -0.0006715879 | 23.915 | 19.71948 | 4.990569
2.380728 | 0.0001061109 | -0.001343176 | 23.9275 | 19.71954 | 4.989898
2.381651 | 5.305544e-05 | -0.0006715879 | 23.935 | 19.6628 | 4.989898
2.382538 | 5.305544e-05 | -0.0006715879 | 23.945 | 19.66275 | 4.990569
2.383427 | 5.305544e-05 | -0.0006715879 | 23.9525 | 19.6628 | 4.989898
2.384317345 | 5.305544e-05 | -0.0006715879 | 23.96 | 19.73109 | 4.989226
2.385324 | 5.305544e-05 | -0.0006715879 | 23.97 | 19.73099 | 4.990569
2.38630112 | 5.305544e-05 | -0.0006715879 | 23.98 | 19.73093 | 4.991241
2.387192 | 5.305544e-05 | -0.0006715879 | 23.99 | 19.72825 | 4.989898
2.388234 | 0.0001591663 | -0.002014764 | 24.0025 | 19.7282 | 4.990569
2.389198 | 0.0001061109 | -0.001343176 | 24.0125 | 19.72478 | 4.989898
2.39027 | 5.305544e-05 | -0.0006715879 | 24.0225 | 19.72473 | 4.990569
2.391155145 | 5.305544e-05 | -0.0006715879 | 24.03 | 19.70603 | 4.989898
2.392122 | 5.305544e-05 | -0.0006715879 | 24.04 | 19.70598 | 4.990569
2.39302564 | 5.305544e-05 | -0.0006715879 | 24.0475 | 19.72963 | 4.989898
2.393919 | 5.305544e-05 | -0.0006715879 | 24.0575 | 19.72958 | 4.990569
2.394934615 | 5.305544e-05 | -0.0006715879 | 24.07 | 19.72952 | 4.991241
2.395947 | 5.305544e-05 | -0.0006715879 | 24.08 | 19.72958 | 4.990569
2.39685176 | 0.0001061109 | -0.001343176 | 24.085 | 19.68949 | 4.989898
2.39781562 | 0.0001061109 | -0.001343176 | 24.095 | 19.68944 | 4.990569
2.398824 | 5.305544e-05 | -0.0006715879 | 24.1075 | 19.68938 | 4.991241
2.399701 | 5.305544e-05 | -0.0006715879 | 24.1175 | 19.68949 | 4.989898
2.400725 | 0.0001061109 | -0.001343176 | 24.125 | 19.68723 | 4.989226
2.40176648 | 0.0001061109 | -0.001343176 | 24.135 | 19.68713 | 4.990569
2.40274868 | 5.305544e-05 | -0.0006715879 | 24.145 | 19.68707 | 4.991241
2.403634 | 0 | 0 | 24.1575 | 19.68713 | 4.990569
2.404619 | 0.0001061109 | -0.001343176 | 24.165 | 19.69567 | 4.990569
2.40566862 | 0.0001061109 | -0.001343176 | 24.175 | 19.69573 | 4.989898
2.406639415 | 5.305544e-05 | -0.0006715879 | 24.1875 | 19.72709 | 4.989898
2.407549 | 0 | 0 | 24.195 | 19.72704 | 4.990569
2.408448 | 5.305544e-05 | -0.0006715879 | 24.2025 | 19.7307 | 4.989898
2.409342 | 0.0001061109 | -0.001343176 | 24.2125 | 19.73064 | 4.990569
2.410308 | 5.305544e-05 | -0.0006715879 | 24.2225 | 19.73059 | 4.991241
2.41131626 | 0 | 0 | 24.2325 | 19.73064 | 4.990569
2.412205 | 5.305544e-05 | -0.0006715879 | 24.24 | 19.75266 | 4.989898
2.413222 | 0.0001591663 | -0.002014764 | 24.25 | 19.6554 | 4.989898
2.414191 | 0.0001061109 | -0.001343176 | 24.26 | 19.65534 | 4.990569
2.41508 | 5.305544e-05 | -0.0006715879 | 24.2725 | 19.7376 | 4.989898
2.41600606 | 5.305544e-05 | -0.0006715879 | 24.28 | 19.73755 | 4.990569
2.416889 | 5.305544e-05 | -0.0006715879 | 24.29 | 19.7375 | 4.991241
2.417809 | 0.0001061109 | -0.001343176 | 24.3 | 19.70605 | 4.990569
2.41869 | 5.305544e-05 | -0.0006715879 | 24.3075 | 19.66938 | 4.989898
2.419663 | 0.0001061109 | -0.001343176 | 24.315 | 19.66927 | 4.991241
2.420671 | 0.0001061109 | -0.001343176 | 24.325 | 19.66933 | 4.990569
2.421553615 | 0.0001061109 | -0.001343176 | 24.34 | 19.71255 | 4.989898
2.422557 | 0.0001061109 | -0.001343176 | 24.3475 | 19.7125 | 4.990569
2.423566385 | 5.305544e-05 | -0.0006715879 | 24.36 | 19.71889 | 4.990569
2.424623 | 5.305544e-05 | -0.0006715879 | 24.3675 | 19.71894 | 4.989898
2.42552238 | 0.0001591663 | -0.002014764 | 24.38 | 19.76223 | 4.989898
2.42657152 | 0.0001591663 | -0.002014764 | 24.3875 | 19.76218 | 4.990569
2.42751593 | 5.305544e-05 | -0.0006715879 | 24.4 | 19.76223 | 4.989898
2.428489205 | 5.305544e-05 | -0.0006715879 | 24.41 | 19.70511 | 4.989226
2.429384 | 0.0001061109 | -0.001343176 | 24.4125 | 19.70506 | 4.989898
2.430387 | 0.0001061109 | -0.001343176 | 24.4225 | 19.70495 | 4.991241
2.431428 | 5.305544e-05 | -0.0006715879 | 24.4375 | 19.705 | 4.990569
2.432424 | 5.305544e-05 | -0.0006715879 | 24.4475 | 19.77135 | 4.989898
2.433504 | 5.305544e-05 | -0.0006715879 | 24.4575 | 19.7713 | 4.990569
2.43448398 | 0.0001061109 | -0.001343176 | 24.4675 | 19.77125 | 4.991241
2.43536772 | 5.305544e-05 | -0.0006715879 | 24.4725 | 19.77135 | 4.989898
2.436339 | 5.305544e-05 | -0.0006715879 | 24.485 | 19.69765 | 4.989226
2.437226 | 5.305544e-05 | -0.0006715879 | 24.4975 | 19.6976 | 4.989898
2.438206 | 5.305544e-05 | -0.0006715879 | 24.505 | 19.69754 | 4.990569
2.43920239 | 5.305544e-05 | -0.0006715879 | 24.5175 | 19.73879 | 4.989898
2.440248 | 0 | 0 | 24.525 | 19.73873 | 4.990569
2.441138955 | 5.305544e-05 | -0.0006715879 | 24.535 | 19.7195 | 4.989898
2.442124 | 0.0001061109 | -0.001343176 | 24.545 | 19.71944 | 4.990569
2.443041 | 0.0001061109 | -0.001343176 | 24.5525 | 19.7195 | 4.989898
2.443938 | 5.305544e-05 | -0.0006715879 | 24.565 | 19.70836 | 4.989898
2.444903 | 5.305544e-05 | -0.0006715879 | 24.5725 | 19.7083 | 4.990569
2.44594751 | 5.305544e-05 | -0.0006715879 | 24.585 | 19.70825 | 4.991241
2.447005 | 5.305544e-05 | -0.0006715879 | 24.5925 | 19.7083 | 4.990569
2.448089 | 0 | 0 | 24.6025 | 19.72782 | 4.989898
2.449058835 | 0 | 0 | 24.6125 | 19.72776 | 4.990569
2.45013911 | 0.0001061109 | -0.001343176 | 24.6275 | 19.72782 | 4.989898
2.4511359 | 0.0001061109 | -0.001343176 | 24.64 | 19.75973 | 4.989898
2.452037605 | 5.305544e-05 | -0.0006715879 | 24.6425 | 19.75968 | 4.990569
2.453067 | 5.305544e-05 | -0.0006715879 | 24.655 | 19.75963 | 4.991241
2.45401 | 5.305544e-05 | -0.0006715879 | 24.6625 | 19.75968 | 4.990569
2.455073 | 5.305544e-05 | -0.0006715879 | 24.6775 | 19.73625 | 4.989898
2.455977 | 5.305544e-05 | -0.0006715879 | 24.6825 | 19.73614 | 4.991241
2.456973 | 0 | 0 | 24.6925 | 19.7362 | 4.990569
2.457921 | 5.305544e-05 | -0.0006715879 | 24.705 | 19.73625 | 4.989898
2.458988 | 0.0001061109 | -0.001343176 | 24.7125 | 19.66988 | 4.989898
2.45989346 | 0.0001061109 | -0.001343176 | 24.725 | 19.66982 | 4.990569
2.460891 | 5.305544e-05 | -0.0006715879 | 24.735 | 19.66977 | 4.991241
2.461934 | 5.305544e-05 | -0.0006715879 | 24.7425 | 19.66982 | 4.990569
2.462909 | 5.305544e-05 | -0.0006715879 | 24.7525 | 19.70736 | 4.989898
2.463966 | 5.305544e-05 | -0.0006715879 | 24.76 | 19.70731 | 4.990569
2.464854 | 5.305544e-05 | -0.0006715879 | 24.7725 | 19.70736 | 4.989898
2.465736 | 5.305544e-05 | -0.0006715879 | 24.78 | 19.75044 | 4.989226
2.466826645 | 0.0001061109 | -0.001343176 | 24.7925 | 19.75039 | 4.989898
2.467832 | 0.0001061109 | -0.001343176 | 24.805 | 19.75033 | 4.990569
2.468883525 | 5.305544e-05 | -0.0006715879 | 24.8125 | 19.6805 | 4.989898
2.46978945 | 5.305544e-05 | -0.0006715879 | 24.8225 | 19.68045 | 4.990569
2.470694 | 5.305544e-05 | -0.0006715879 | 24.83 | 19.6804 | 4.991241
2.471567 | 5.305544e-05 | -0.0006715879 | 24.84 | 19.6805 | 4.989898
2.472602 | 5.305544e-05 | -0.0006715879 | 24.85 | 19.7346 | 4.989226
2.473566 | 5.305544e-05 | -0.0006715879 | 24.8575 | 19.73455 | 4.989898
2.474622 | 5.305544e-05 | -0.0006715879 | 24.8675 | 19.7345 | 4.990569
2.47551198 | 0.0001061109 | -0.001343176 | 24.88 | 19.73455 | 4.989898
2.476554 | 0.0001061109 | -0.001343176 | 24.89 | 19.6914 | 4.989898
2.47755588 | 0 | 0 | 24.8975 | 19.69134 | 4.990569
2.47848511 | 5.305544e-05 | -0.0006715879 | 24.9075 | 19.6914 | 4.989898
2.479368 | 0.0001061109 | -0.001343176 | 24.915 | 19.70761 | 4.989898
2.48033879 | 0.0001061109 | -0.001343176 | 24.9225 | 19.70756 | 4.990569
2.481405 | 5.305544e-05 | -0.0006715879 | 24.9325 | 19.66199 | 4.991241
2.482399895 | 5.305544e-05 | -0.0006715879 | 24.9425 | 19.66204 | 4.990569
2.48347 | 0.0001061109 | -0.001343176 | 24.955 | 19.71482 | 4.989898
2.48452 | 0.0001061109 | -0.001343176 | 24.965 | 19.71477 | 4.990569
2.485524 | 0 | 0 | 24.975 | 19.71482 | 4.989898
2.48658256 | 5.305544e-05 | -0.0006715879 | 24.985 | 19.72949 | 4.989898
2.487658 | 5.305544e-05 | -0.0006715879 | 24.9975 | 19.72944 | 4.990569
2.488674285 | 5.305544e-05 | -0.0006715879 | 25.0075 | 19.72949 | 4.989898
2.489755 | 0 | 0 | 25.0175 | 19.7219 | 4.989898
2.49077001 | 0 | 0 | 25.0275 | 19.72195 | 4.989226
2.491786975 | 5.305544e-05 | -0.0006715879 | 25.0375 | 19.72375 | 4.989226
2.492843 | 0.0001061109 | -0.001343176 | 25.0475 | 19.72364 | 4.990569
2.493916 | 0.0001061109 | -0.001343176 | 25.06 | 19.72375 | 4.989226
2.49492 | 0.0001061109 | -0.001343176 | 25.07 | 19.68784 | 4.988555
2.495987 | 0.0001061109 | -0.001343176 | 25.08 | 19.68773 | 4.989898
2.496999255 | 0.0001061109 | -0.001343176 | 25.09 | 19.74613 | 4.989898
2.498037 | 5.305544e-05 | -0.0006715879 | 25.1 | 19.74602 | 4.991241
2.499059 | 0 | 0 | 25.11 | 19.74613 | 4.989898
2.499953 | 5.305544e-05 | -0.0006715879 | 25.12 | 19.74249 | 4.989898
2.500924 | 0.0001061109 | -0.001343176 | 25.1325 | 19.74243 | 4.990569
2.50199134 | 5.305544e-05 | -0.0006715879 | 25.14 | 19.74249 | 4.989898
2.5030521 | 0 | 0 | 25.15 | 19.73531 | 4.989898
2.504085985 | 5.305544e-05 | -0.0006715879 | 25.1625 | 19.73526 | 4.990569
2.5050553 | 0.0001061109 | -0.001343176 | 25.17 | 19.73521 | 4.991241
2.505946 | 5.305544e-05 | -0.0006715879 | 25.18 | 19.73526 | 4.990569
2.506989 | 0 | 0 | 25.19 | 19.74916 | 4.989898
2.507957 | 5.305544e-05 | -0.0006715879 | 25.2 | 19.74911 | 4.990569
2.509013 | 0.0001061109 | -0.001343176 | 25.2125 | 19.74916 | 4.989898
2.50992 | 0.0001061109 | -0.001343176 | 25.22 | 19.66688 | 4.989898
2.510865955 | 5.305544e-05 | -0.0006715879 | 25.23 | 19.66683 | 4.990569
2.511765 | 5.305544e-05 | -0.0006715879 | 25.24 | 19.66688 | 4.989898
2.512665 | 5.305544e-05 | -0.0006715879 | 25.2475 | 19.69689 | 4.989898
2.513674 | 5.305544e-05 | -0.0006715879 | 25.2575 | 19.69678 | 4.991241
2.51470763 | 5.305544e-05 | -0.0006715879 | 25.2675 | 19.69684 | 4.990569
2.515583 | 0 | 0 | 25.2775 | 19.73168 | 4.989226
2.516537 | 0 | 0 | 25.29 | 19.73163 | 4.989898
2.517575 | 5.305544e-05 | -0.0006715879 | 25.3 | 19.73153 | 4.991241
2.518468135 | 5.305544e-05 | -0.0006715879 | 25.3075 | 19.74827 | 4.990569
2.519431 | 5.305544e-05 | -0.0006715879 | 25.315 | 19.74822 | 4.991241
2.52044566 | 5.305544e-05 | -0.0006715879 | 25.3275 | 19.74827 | 4.990569
2.521490535 | 0.0001061109 | -0.001343176 | 25.34 | 19.74876 | 4.989898
2.522402 | 0.0001061109 | -0.001343176 | 25.345 | 19.74882 | 4.989226
2.52340731 | 5.305544e-05 | -0.0006715879 | 25.3575 | 19.74876 | 4.989898
2.524435685 | 5.305544e-05 | -0.0006715879 | 25.3675 | 19.74871 | 4.990569
2.525401 | 5.305544e-05 | -0.0006715879 | 25.3775 | 19.70145 | 4.989898
2.526348 | 5.305544e-05 | -0.0006715879 | 25.3875 | 19.70134 | 4.991241
2.527239 | 5.305544e-05 | -0.0006715879 | 25.3975 | 19.73868 | 4.990569
2.528255 | 5.305544e-05 | -0.0006715879 | 25.4075 | 19.73862 | 4.991241
2.52932612 | 0.0001061109 | -0.001343176 | 25.4175 | 19.75501 | 4.990569
2.530303 | 5.305544e-05 | -0.0006715879 | 25.4275 | 19.75495 | 4.991241
2.53137 | 5.305544e-05 | -0.0006715879 | 25.4375 | 19.75501 | 4.990569
2.532405 | 5.305544e-05 | -0.0006715879 | 25.45 | 19.74651 | 4.989898
2.533473 | 5.305544e-05 | -0.0006715879 | 25.4625 | 19.74646 | 4.990569
2.534527 | 5.305544e-05 | -0.0006715879 | 25.47 | 19.74635 | 4.991913
2.535532 | 5.305544e-05 | -0.0006715879 | 25.48 | 19.74646 | 4.990569
2.536612 | 5.305544e-05 | -0.0006715879 | 25.4875 | 19.71582 | 4.989898
2.537595 | 0.0001061109 | -0.001343176 | 25.5 | 19.71571 | 4.991241
2.538633 | 0.0001061109 | -0.001343176 | 25.5125 | 19.71576 | 4.990569
2.539526945 | 5.305544e-05 | -0.0006715879 | 25.5175 | 19.70034 | 4.989226
2.540560735 | -5.305544e-05 | 0.0006715879 | 25.53 | 19.70029 | 4.989898
2.54155526 | 0 | 0 | 25.54 | 19.70023 | 4.990569
2.542582 | 0.0001061109 | -0.001343176 | 25.55 | 19.70029 | 4.989898
2.543477 | 0.0001061109 | -0.001343176 | 25.56 | 19.70618 | 4.989226
2.544484 | 5.305544e-05 | -0.0006715879 | 25.57 | 19.70612 | 4.989898
2.545454855 | 5.305544e-05 | -0.0006715879 | 25.5775 | 19.70607 | 4.990569
2.54653746 | 0.0001061109 | -0.001343176 | 25.59 | 19.70612 | 4.989898
2.547586 | 5.305544e-05 | -0.0006715879 | 25.6 | 19.75626 | 4.989226
2.548606 | 0 | 0 | 25.6125 | 19.7562 | 4.989898
2.549637 | 5.305544e-05 | -0.0006715879 | 25.6225 | 19.75615 | 4.990569
2.550532375 | 0.0001061109 | -0.001343176 | 25.63 | 19.7562 | 4.989898
2.551569 | 0.0001591663 | -0.002014764 | 25.64 | 19.68681 | 4.989226
2.552585 | 0.0001061109 | -0.001343176 | 25.6525 | 19.68671 | 4.990569
2.553507 | 5.305544e-05 | -0.0006715879 | 25.66 | 19.68676 | 4.989898
2.554387855 | 5.305544e-05 | -0.0006715879 | 25.67 | 19.75006 | 4.989898
2.555357 | 5.305544e-05 | -0.0006715879 | 25.68 | 19.75001 | 4.990569
2.556424 | 5.305544e-05 | -0.0006715879 | 25.6875 | 19.75607 | 4.989898
2.557422 | 5.305544e-05 | -0.0006715879 | 25.7 | 19.75602 | 4.990569
2.55843973 | 5.305544e-05 | -0.0006715879 | 25.71 | 19.7237 | 4.989898
2.559506 | 5.305544e-05 | -0.0006715879 | 25.72 | 19.72359 | 4.991241
2.560555 | 0 | 0 | 25.7325 | 19.7385 | 4.989226
2.561606 | 0 | 0 | 25.7425 | 19.73844 | 4.989898
2.562637 | 5.305544e-05 | -0.0006715879 | 25.75 | 19.73839 | 4.990569
2.56366968 | 5.305544e-05 | -0.0006715879 | 25.76 | 19.73777 | 4.989898
2.56472799 | 5.305544e-05 | -0.0006715879 | 25.7725 | 19.73767 | 4.991241
2.56576195 | 5.305544e-05 | -0.0006715879 | 25.7825 | 19.73772 | 4.990569
2.566826 | 0.0001061109 | -0.001343176 | 25.795 | 19.72675 | 4.990569
2.56785289 | 0.0001061109 | -0.001343176 | 25.8025 | 19.7267 | 4.991241
2.568906 | 0 | 0 | 25.815 | 19.77084 | 4.990569
2.569923 | 0 | 0 | 25.8225 | 19.77079 | 4.991241
2.5709514 | 5.305544e-05 | -0.0006715879 | 25.835 | 19.68217 | 4.990569
2.571841225 | 0.0001061109 | -0.001343176 | 25.8425 | 19.73033 | 4.989898
2.572783 | 5.305544e-05 | -0.0006715879 | 25.855 | 19.73028 | 4.990569
2.573839 | 0 | 0 | 25.865 | 19.71271 | 4.989898
2.574719 | 5.305544e-05 | -0.0006715879 | 25.8725 | 19.7126 | 4.991241
2.57572 | 0.0001061109 | -0.001343176 | 25.8825 | 19.75816 | 4.989226
2.576768 | 0.0001061109 | -0.001343176 | 25.895 | 19.75806 | 4.990569
2.577739 | 5.305544e-05 | -0.0006715879 | 25.905 | 19.69615 | 4.990569
2.578622 | 5.305544e-05 | -0.0006715879 | 25.9125 | 19.6961 | 4.991241
2.579622835 | 5.305544e-05 | -0.0006715879 | 25.9225 | 19.69615 | 4.990569
2.580638 | 0.0001061109 | -0.001343176 | 25.935 | 19.72688 | 4.989898
2.5816363 | 5.305544e-05 | -0.0006715879 | 25.9425 | 19.72683 | 4.990569
2.58252 | 5.305544e-05 | -0.0006715879 | 25.9525 | 19.72678 | 4.991241
2.58345604 | 0.0001061109 | -0.001343176 | 25.965 | 19.72672 | 4.991913
2.58449578 | 0.0001591663 | -0.002014764 | 25.9725 | 19.75291 | 4.991241
2.585372 | 0.0001061109 | -0.001343176 | 25.9825 | 19.75296 | 4.990569
2.58634021 | 5.305544e-05 | -0.0006715879 | 25.99 | 19.75291 | 4.991241
2.587234 | 5.305544e-05 | -0.0006715879 | 26 | 19.75296 | 4.990569
2.588206 | 0.0001061109 | -0.001343176 | 26.0125 | 19.74253 | 4.990569
2.589206 | 0.0001061109 | -0.001343176 | 26.02 | 19.74248 | 4.991241
2.590264 | 0 | 0 | 26.03 | 19.74242 | 4.991913
2.591172 | 0 | 0 | 26.0425 | 19.73149 | 4.991241
2.592139 | 5.305544e-05 | -0.0006715879 | 26.05 | 19.71386 | 4.990569
2.593226 | 0.0001061109 | -0.001343176 | 26.06 | 19.71391 | 4.989898
2.594106 | 5.305544e-05 | -0.0006715879 | 26.0725 | 19.74952 | 4.989226
2.59503262 | 5.305544e-05 | -0.0006715879 | 26.0775 | 19.74942 | 4.990569
2.59596 | 5.305544e-05 | -0.0006715879 | 26.0875 | 19.74936 | 4.991241
2.596855 | 0.0001061109 | -0.001343176 | 26.0975 | 19.74942 | 4.990569
2.597809 | 0.0001061109 | -0.001343176 | 26.1075 | 19.7199 | 4.989898
2.59884068 | 5.305544e-05 | -0.0006715879 | 26.1175 | 19.71985 | 4.990569
2.599717 | 5.305544e-05 | -0.0006715879 | 26.125 | 19.71979 | 4.991241
2.600722 | 0.0001061109 | -0.001343176 | 26.135 | 19.72412 | 4.990569
2.601731 | 5.305544e-05 | -0.0006715879 | 26.145 | 19.72417 | 4.989898
2.602740665 | 0 | 0 | 26.1575 | 19.72412 | 4.990569
2.603617 | 0 | 0 | 26.17 | 19.72407 | 4.991241
2.604640005 | 0.0001061109 | -0.001343176 | 26.1775 | 19.73518 | 4.989898
2.605674 | 0.0001061109 | -0.001343176 | 26.185 | 19.73507 | 4.991241
2.606653 | 5.305544e-05 | -0.0006715879 | 26.195 | 19.71592 | 4.990569
2.607536 | 5.305544e-05 | -0.0006715879 | 26.205 | 19.71586 | 4.991241
2.608485155 | 5.305544e-05 | -0.0006715879 | 26.215 | 19.68006 | 4.989898
2.609521 | 5.305544e-05 | -0.0006715879 | 26.225 | 19.67996 | 4.991241
2.610523 | 5.305544e-05 | -0.0006715879 | 26.2375 | 19.68006 | 4.989898
2.611549 | 5.305544e-05 | -0.0006715879 | 26.2475 | 19.7648 | 4.989226
2.612487 | 5.305544e-05 | -0.0006715879 | 26.255 | 19.76475 | 4.989898
2.613422 | 5.305544e-05 | -0.0006715879 | 26.265 | 19.76464 | 4.991241
2.614439 | 5.305544e-05 | -0.0006715879 | 26.275 | 19.7647 | 4.990569
2.615322045 | 5.305544e-05 | -0.0006715879 | 26.285 | 19.72249 | 4.989898
2.616322 | 5.305544e-05 | -0.0006715879 | 26.2975 | 19.72239 | 4.991241
2.617292 | 0.0001061109 | -0.001343176 | 26.305 | 19.72244 | 4.990569
2.61824 | 5.305544e-05 | -0.0006715879 | 26.3175 | 19.70651 | 4.989898
2.61913958 | 5.305544e-05 | -0.0006715879 | 26.3225 | 19.70645 | 4.990569
2.620039 | 5.305544e-05 | -0.0006715879 | 26.335 | 19.69733 | 4.990569
2.620932 | 0 | 0 | 26.34 | 19.69728 | 4.991241
2.62198418 | 5.305544e-05 | -0.0006715879 | 26.355 | 19.7503 | 4.991241
2.62307 | 0 | 0 | 26.3625 | 19.74815 | 4.989898
2.62408817 | 0 | 0 | 26.3725 | 19.7481 | 4.990569
2.624971 | 5.305544e-05 | -0.0006715879 | 26.385 | 19.74815 | 4.989898
2.625954 | 0.0001061109 | -0.001343176 | 26.395 | 19.75498 | 4.989226
2.626968 | 5.305544e-05 | -0.0006715879 | 26.4075 | 19.75493 | 4.989898
2.627855 | 5.305544e-05 | -0.0006715879 | 26.41 | 19.75487 | 4.990569
2.628838 | 5.305544e-05 | -0.0006715879 | 26.42 | 19.75493 | 4.989898
2.62982293 | 5.305544e-05 | -0.0006715879 | 26.43 | 19.69818 | 4.989226
2.630891965 | 5.305544e-05 | -0.0006715879 | 26.44 | 19.69808 | 4.990569
2.631772 | 0 | 0 | 26.45 | 19.69802 | 4.991241
2.632749 | 5.305544e-05 | -0.0006715879 | 26.46 | 19.74078 | 4.991241
2.63364 | 0.0001061109 | -0.001343176 | 26.47 | 19.8014 | 4.989898
2.63472069 | 5.305544e-05 | -0.0006715879 | 26.48 | 19.80135 | 4.990569
2.635604 | 5.305544e-05 | -0.0006715879 | 26.4875 | 19.76134 | 4.990569
2.63655032 | 5.305544e-05 | -0.0006715879 | 26.495 | 19.75575 | 4.989898
2.637597 | 0.0001061109 | -0.001343176 | 26.5075 | 19.75569 | 4.990569
2.638654 | 5.305544e-05 | -0.0006715879 | 26.52 | 19.69968 | 4.989898
2.639699 | 0 | 0 | 26.53 | 19.69973 | 4.989226
2.640731 | 0 | 0 | 26.5375 | 19.69962 | 4.990569
2.64181 | 5.305544e-05 | -0.0006715879 | 26.55 | 19.69957 | 4.991241
2.642829 | 0.0001061109 | -0.001343176 | 26.5575 | 19.74688 | 4.990569
2.643871 | 5.305544e-05 | -0.0006715879 | 26.5725 | 19.74693 | 4.989898
2.64490509 | 5.305544e-05 | -0.0006715879 | 26.5825 | 19.74688 | 4.990569
2.645938 | 5.305544e-05 | -0.0006715879 | 26.59 | 19.74693 | 4.989898
2.647005 | 0.0001061109 | -0.001343176 | 26.6 | 19.73301 | 4.989898
2.648024 | 5.305544e-05 | -0.0006715879 | 26.61 | 19.73295 | 4.990569
2.649051 | 5.305544e-05 | -0.0006715879 | 26.6225 | 19.69348 | 4.989898
2.65015423 | 5.305544e-05 | -0.0006715879 | 26.6325 | 19.69342 | 4.990569
2.651149 | 0.0001061109 | -0.001343176 | 26.6425 | 19.69337 | 4.991241
2.652036 | 5.305544e-05 | -0.0006715879 | 26.65 | 19.71828 | 4.989898
2.653057 | 5.305544e-05 | -0.0006715879 | 26.66 | 19.71822 | 4.990569
2.654045175 | 5.305544e-05 | -0.0006715879 | 26.67 | 19.73984 | 4.989898
2.655051 | 5.305544e-05 | -0.0006715879 | 26.68 | 19.73978 | 4.990569
2.65594 | 5.305544e-05 | -0.0006715879 | 26.6875 | 19.73973 | 4.991241
2.65695 | 0 | 0 | 26.7 | 19.73978 | 4.990569
2.657921185 | 5.305544e-05 | -0.0006715879 | 26.7075 | 19.73984 | 4.989898
2.65883593 | 5.305544e-05 | -0.0006715879 | 26.72 | 19.7297 | 4.989226
2.659720735 | 0.0001061109 | -0.001343176 | 26.725 | 19.72959 | 4.990569
2.660599 | 5.305544e-05 | -0.0006715879 | 26.7375 | 19.72954 | 4.991241
2.66156702 | 0 | 0 | 26.7475 | 19.81573 | 4.989898
2.662454 | 5.305544e-05 | -0.0006715879 | 26.755 | 19.77223 | 4.989226
2.663391 | 5.305544e-05 | -0.0006715879 | 26.7625 | 19.77217 | 4.989898
2.66443992 | 5.305544e-05 | -0.0006715879 | 26.775 | 19.77212 | 4.990569
2.66532 | 0 | 0 | 26.785 | 19.71845 | 4.989898
2.666342555 | 5.305544e-05 | -0.0006715879 | 26.7925 | 19.7185 | 4.989226
2.667338 | 0.0001061109 | -0.001343176 | 26.8025 | 19.71845 | 4.989898
2.668404275 | 0.0001061109 | -0.001343176 | 26.815 | 19.7184 | 4.990569
2.669284 | 5.305544e-05 | -0.0006715879 | 26.825 | 19.74022 | 4.990569
2.670287125 | 0 | 0 | 26.835 | 19.74027 | 4.989898
2.67127602 | 5.305544e-05 | -0.0006715879 | 26.845 | 19.74022 | 4.990569
2.672268865 | 0.0001061109 | -0.001343176 | 26.855 | 19.70479 | 4.989898
2.673168805 | 5.305544e-05 | -0.0006715879 | 26.8625 | 19.70474 | 4.990569
2.67410335 | 5.305544e-05 | -0.0006715879 | 26.8725 | 19.70479 | 4.989898
2.67513776 | 5.305544e-05 | -0.0006715879 | 26.8825 | 19.76029 | 4.989898
2.6761535 | 5.305544e-05 | -0.0006715879 | 26.8925 | 19.76018 | 4.991241
2.67704767 | 5.305544e-05 | -0.0006715879 | 26.9025 | 19.76023 | 4.990569
2.678103 | 0 | 0 | 26.9125 | 19.79415 | 4.989898
2.67905927 | 0 | 0 | 26.92 | 19.79404 | 4.991241
2.680054 | 5.305544e-05 | -0.0006715879 | 26.9325 | 19.76092 | 4.990569
2.680944 | 5.305544e-05 | -0.0006715879 | 26.945 | 19.76097 | 4.989898
2.681956 | 0 | 0 | 26.9525 | 19.76092 | 4.990569
2.682939885 | 5.305544e-05 | -0.0006715879 | 26.965 | 19.76097 | 4.989898
2.68400475 | 5.305544e-05 | -0.0006715879 | 26.9725 | 19.73818 | 4.989898
2.68493467 | 5.305544e-05 | -0.0006715879 | 26.9825 | 19.72032 | 4.989898
2.685873 | 5.305544e-05 | -0.0006715879 | 26.9925 | 19.72027 | 4.990569
2.686923 | 5.305544e-05 | -0.0006715879 | 27.005 | 19.74483 | 4.989898
2.68786695 | 5.305544e-05 | -0.0006715879 | 27.0125 | 19.74478 | 4.990569
2.68875 | 5.305544e-05 | -0.0006715879 | 27.02 | 19.77595 | 4.990569
2.689737 | 5.305544e-05 | -0.0006715879 | 27.03 | 19.7759 | 4.991241
2.690787 | 5.305544e-05 | -0.0006715879 | 27.0425 | 19.79192 | 4.990569
2.691772 | 5.305544e-05 | -0.0006715879 | 27.0525 | 19.79187 | 4.991241
2.692827 | 0.0001061109 | -0.001343176 | 27.0625 | 19.74263 | 4.991241
2.69390652 | 5.305544e-05 | -0.0006715879 | 27.075 | 19.74268 | 4.990569
2.694916 | 5.305544e-05 | -0.0006715879 | 27.085 | 19.74273 | 4.989898
2.695986 | 5.305544e-05 | -0.0006715879 | 27.095 | 19.72679 | 4.989898
2.697007445 | 0.0001061109 | -0.001343176 | 27.105 | 19.72673 | 4.990569
2.698038365 | 5.305544e-05 | -0.0006715879 | 27.115 | 19.7424 | 4.990569
2.699066 | 0 | 0 | 27.1275 | 19.74245 | 4.989898
2.700155305 | 5.305544e-05 | -0.0006715879 | 27.1375 | 19.74234 | 4.991241
2.701144 | 5.305544e-05 | -0.0006715879 | 27.1475 | 19.7546 | 4.989898
2.702193 | 5.305544e-05 | -0.0006715879 | 27.1575 | 19.75465 | 4.989226
2.703271 | 5.305544e-05 | -0.0006715879 | 27.1675 | 19.7546 | 4.989898
2.704321 | 0.0001061109 | -0.001343176 | 27.18 | 19.75455 | 4.990569
2.705322 | 5.305544e-05 | -0.0006715879 | 27.19 | 19.73896 | 4.989898
2.70620954 | 0 | 0 | 27.195 | 19.73885 | 4.991241
2.707174 | 0 | 0 | 27.2075 | 19.7389 | 4.990569
2.708183 | 5.305544e-05 | -0.0006715879 | 27.215 | 19.76886 | 4.990569
2.709087525 | 0.0001061109 | -0.001343176 | 27.2275 | 19.73359 | 4.991241
2.7101574 | 5.305544e-05 | -0.0006715879 | 27.235 | 19.73364 | 4.990569
2.711069 | 5.305544e-05 | -0.0006715879 | 27.2475 | 19.7422 | 4.989898
2.711956 | 0 | 0 | 27.255 | 19.74215 | 4.990569
2.712873 | 0 | 0 | 27.265 | 19.74209 | 4.991241
2.713753895 | 5.305544e-05 | -0.0006715879 | 27.275 | 19.75588 | 4.990569
2.7147185 | 0.0001061109 | -0.001343176 | 27.2825 | 19.75583 | 4.991241
2.715805 | 5.305544e-05 | -0.0006715879 | 27.295 | 19.75588 | 4.990569
2.716804 | 5.305544e-05 | -0.0006715879 | 27.3025 | 19.76002 | 4.989898
2.717839 | 5.305544e-05 | -0.0006715879 | 27.3125 | 19.75991 | 4.991241
2.71892493 | 5.305544e-05 | -0.0006715879 | 27.325 | 19.74421 | 4.990569
2.71990635 | 5.305544e-05 | -0.0006715879 | 27.335 | 19.74426 | 4.989898
2.720993 | 5.305544e-05 | -0.0006715879 | 27.345 | 19.74421 | 4.990569
2.722009415 | 5.305544e-05 | -0.0006715879 | 27.355 | 19.74426 | 4.989898
2.723071 | 5.305544e-05 | -0.0006715879 | 27.365 | 19.75577 | 4.989898
2.72408648 | 5.305544e-05 | -0.0006715879 | 27.375 | 19.75571 | 4.990569
2.724972 | 5.305544e-05 | -0.0006715879 | 27.385 | 19.75566 | 4.991241
2.725932 | 0.0001061109 | -0.001343176 | 27.3975 | 19.7601 | 4.991241
2.726989905 | 0.0001061109 | -0.001343176 | 27.405 | 19.76016 | 4.990569
2.72787 | 0 | 0 | 27.415 | 19.7601 | 4.991241
2.72885646 | 0 | 0 | 27.4225 | 19.7195 | 4.990569
2.729832 | 5.305544e-05 | -0.0006715879 | 27.4325 | 19.71956 | 4.989898
2.730845 | 5.305544e-05 | -0.0006715879 | 27.4425 | 19.71945 | 4.991241
2.73174 | 5.305544e-05 | -0.0006715879 | 27.4525 | 19.71956 | 4.989898
2.732737 | 5.305544e-05 | -0.0006715879 | 27.4625 | 19.74457 | 4.989898
2.733792 | 0.0001061109 | -0.001343176 | 27.4725 | 19.74451 | 4.990569
2.734706 | 0.0001061109 | -0.001343176 | 27.485 | 19.74038 | 4.989226
2.735587 | 5.305544e-05 | -0.0006715879 | 27.49 | 19.74028 | 4.990569
2.736557 | 5.305544e-05 | -0.0006715879 | 27.5 | 19.74033 | 4.989898
2.737632625 | 0.0001061109 | -0.001343176 | 27.5125 | 19.76437 | 4.989898
2.73867759 | 0.0001061109 | -0.001343176 | 27.5225 | 19.76432 | 4.990569
2.739716 | 5.305544e-05 | -0.0006715879 | 27.5325 | 19.76421 | 4.991913
2.740754 | 5.305544e-05 | -0.0006715879 | 27.54 | 19.73315 | 4.991241
2.741773 | 0.0001061109 | -0.001343176 | 27.5525 | 19.73325 | 4.989898
2.74279695 | 0.0001061109 | -0.001343176 | 27.5625 | 19.72547 | 4.990569
2.743683 | 5.305544e-05 | -0.0006715879 | 27.5725 | 19.72542 | 4.991241
2.744694 | 5.305544e-05 | -0.0006715879 | 27.5825 | 19.72547 | 4.990569
2.745674 | 5.305544e-05 | -0.0006715879 | 27.5925 | 19.79358 | 4.989898
2.746555 | 0.0001061109 | -0.001343176 | 27.6 | 19.79352 | 4.990569
2.747604 | 0.0001061109 | -0.001343176 | 27.615 | 19.79358 | 4.989898
2.74859078 | 5.305544e-05 | -0.0006715879 | 27.625 | 19.74579 | 4.989898
2.749616 | 5.305544e-05 | -0.0006715879 | 27.6325 | 19.74568 | 4.991241
2.7505 | 0.0001061109 | -0.001343176 | 27.64 | 19.74573 | 4.990569
2.751526 | 0.0001061109 | -0.001343176 | 27.6525 | 19.72478 | 4.989898
2.75253609 | 5.305544e-05 | -0.0006715879 | 27.6625 | 19.72484 | 4.989226
2.753500945 | 5.305544e-05 | -0.0006715879 | 27.6725 | 19.72473 | 4.990569
2.754388 | 5.305544e-05 | -0.0006715879 | 27.68 | 19.72468 | 4.991241
2.755333 | 0.0001061109 | -0.001343176 | 27.69 | 19.78358 | 4.990569
2.756356 | 5.305544e-05 | -0.0006715879 | 27.7 | 19.78364 | 4.989898
2.757407 | 5.305544e-05 | -0.0006715879 | 27.71 | 19.78353 | 4.991241
2.758431 | 0.0001061109 | -0.001343176 | 27.72 | 19.70667 | 4.991241
2.759337 | 0.0001061109 | -0.001343176 | 27.73 | 19.70677 | 4.989898
2.760306 | 0.0001061109 | -0.001343176 | 27.74 | 19.70672 | 4.990569
2.76130168 | 5.305544e-05 | -0.0006715879 | 27.75 | 19.70667 | 4.991241
2.76218404 | 5.305544e-05 | -0.0006715879 | 27.7575 | 19.73448 | 4.990569
2.763212 | 0.0001061109 | -0.001343176 | 27.77 | 19.73453 | 4.989898
2.764203 | 5.305544e-05 | -0.0006715879 | 27.78 | 19.73448 | 4.990569
2.765236 | 5.305544e-05 | -0.0006715879 | 27.79 | 19.79583 | 4.990569
2.76612 | 5.305544e-05 | -0.0006715879 | 27.7975 | 19.79589 | 4.989898
2.767141 | 0.0001061109 | -0.001343176 | 27.8075 | 19.79583 | 4.990569
2.768222 | 0.0001061109 | -0.001343176 | 27.82 | 19.72147 | 4.990569
2.769156 | 5.305544e-05 | -0.0006715879 | 27.8275 | 19.72152 | 4.989898
2.770045 | 5.305544e-05 | -0.0006715879 | 27.8375 | 19.72147 | 4.990569
2.770993 | 0.0001061109 | -0.001343176 | 27.85 | 19.76842 | 4.990569
2.772003 | 0.0001061109 | -0.001343176 | 27.8575 | 19.76847 | 4.989898
2.772916 | 0.0001061109 | -0.001343176 | 27.8675 | 19.76842 | 4.990569
2.773805 | 5.305544e-05 | -0.0006715879 | 27.875 | 19.79083 | 4.990569
2.77469 | 5.305544e-05 | -0.0006715879 | 27.8875 | 19.79089 | 4.989898
2.775713 | 0.0001061109 | -0.001343176 | 27.895 | 19.79078 | 4.991241
2.776755 | 5.305544e-05 | -0.0006715879 | 27.905 | 19.79083 | 4.990569
2.777753 | 5.305544e-05 | -0.0006715879 | 27.915 | 19.75773 | 4.990569
2.778822 | 0.0001061109 | -0.001343176 | 27.925 | 19.75779 | 4.989898
2.77984 | 0.0001061109 | -0.001343176 | 27.935 | 19.75773 | 4.990569
2.78086582 | 5.305544e-05 | -0.0006715879 | 27.95 | 19.81766 | 4.990569
2.781760355 | 5.305544e-05 | -0.0006715879 | 27.955 | 19.81761 | 4.991241
2.78274526 | 5.305544e-05 | -0.0006715879 | 27.965 | 19.81766 | 4.990569
2.783773 | 5.305544e-05 | -0.0006715879 | 27.975 | 19.74257 | 4.990569
2.784716 | 5.305544e-05 | -0.0006715879 | 27.985 | 19.74251 | 4.991241
2.78560383 | 5.305544e-05 | -0.0006715879 | 27.995 | 19.773 | 4.990569
2.786586 | 5.305544e-05 | -0.0006715879 | 28.005 | 19.73102 | 4.989898
2.787636 | 5.305544e-05 | -0.0006715879 | 28.02 | 19.73097 | 4.990569
2.788668 | 0.0001061109 | -0.001343176 | 28.0275 | 19.76584 | 4.990569
2.789722335 | 5.305544e-05 | -0.0006715879 | 28.035 | 19.76579 | 4.991241
2.790786965 | 5.305544e-05 | -0.0006715879 | 28.0475 | 19.7493 | 4.990569
2.791784 | 0.0001061109 | -0.001343176 | 28.0575 | 19.74935 | 4.989898
2.792841 | 0.0001061109 | -0.001343176 | 28.0675 | 19.7493 | 4.990569
2.793887715 | 5.305544e-05 | -0.0006715879 | 28.0775 | 19.74925 | 4.991241
2.79489669 | 5.305544e-05 | -0.0006715879 | 28.0875 | 19.78115 | 4.991241
2.795788655 | 5.305544e-05 | -0.0006715879 | 28.0975 | 19.7812 | 4.990569
2.79679808 | 5.305544e-05 | -0.0006715879 | 28.11 | 19.78115 | 4.991241
2.79782432 | 5.305544e-05 | -0.0006715879 | 28.12 | 19.76882 | 4.990569
2.79889 | 0 | 0 | 28.1275 | 19.76877 | 4.991241
2.79994 | 0 | 0 | 28.135 | 19.76003 | 4.991241
2.800834085 | 5.305544e-05 | -0.0006715879 | 28.15 | 19.76008 | 4.990569
2.80184 | 0.0001061109 | -0.001343176 | 28.1575 | 19.76013 | 4.989898
2.802771 | 0.0001061109 | -0.001343176 | 28.165 | 19.76008 | 4.990569
2.803804835 | 0.0001061109 | -0.001343176 | 28.1775 | 19.74304 | 4.990569
2.804853985 | 0.0001061109 | -0.001343176 | 28.185 | 19.7431 | 4.989898
2.805866 | 0.0001061109 | -0.001343176 | 28.1975 | 19.74304 | 4.990569
2.806754 | 5.305544e-05 | -0.0006715879 | 28.2075 | 19.74299 | 4.991241
2.807736425 | 0 | 0 | 28.2175 | 19.78616 | 4.991241
2.808625 | 0 | 0 | 28.2225 | 19.78622 | 4.990569
2.809527 | 5.305544e-05 | -0.0006715879 | 28.235 | 19.78627 | 4.989898
2.810521 | 5.305544e-05 | -0.0006715879 | 28.2425 | 19.78622 | 4.990569
2.811551 | 5.305544e-05 | -0.0006715879 | 28.2525 | 19.78616 | 4.991241
2.812438 | 5.305544e-05 | -0.0006715879 | 28.2625 | 19.76071 | 4.989898
2.813432 | 0.0001061109 | -0.001343176 | 28.2725 | 19.76076 | 4.989226
2.814439 | 0.0001591663 | -0.002014764 | 28.28 | 19.76071 | 4.989898
2.815323 | 5.305544e-05 | -0.0006715879 | 28.29 | 19.7606 | 4.991241
2.816322 | 0 | 0 | 28.3 | 19.78279 | 4.991241
2.817319 | 5.305544e-05 | -0.0006715879 | 28.31 | 19.78284 | 4.990569
2.81824 | 0.0001591663 | -0.002014764 | 28.32 | 19.76224 | 4.990569
2.819123 | 0.0001061109 | -0.001343176 | 28.3275 | 19.76229 | 4.989898
2.82001647 | 0.0001061109 | -0.001343176 | 28.3375 | 19.76224 | 4.990569
2.820938 | 0.0001061109 | -0.001343176 | 28.3475 | 19.78276 | 4.990569
2.82183 | 0.0001061109 | -0.001343176 | 28.355 | 19.78271 | 4.991241
2.8227569 | 5.305544e-05 | -0.0006715879 | 28.365 | 19.78276 | 4.990569
2.823802 | 5.305544e-05 | -0.0006715879 | 28.3725 | 19.78271 | 4.991241
2.824687 | 5.305544e-05 | -0.0006715879 | 28.385 | 19.70828 | 4.990569
2.825717 | 5.305544e-05 | -0.0006715879 | 28.395 | 19.70834 | 4.989898
2.826761 | 5.305544e-05 | -0.0006715879 | 28.405 | 19.70828 | 4.990569
2.827781025 | 5.305544e-05 | -0.0006715879 | 28.415 | 19.70823 | 4.991241
2.828802 | 5.305544e-05 | -0.0006715879 | 28.425 | 19.77899 | 4.990569
2.829823 | 5.305544e-05 | -0.0006715879 | 28.435 | 19.77904 | 4.989898
2.83084 | 5.305544e-05 | -0.0006715879 | 28.445 | 19.77893 | 4.991241
2.831724 | 0 | 0 | 28.455 | 19.77899 | 4.990569
2.83275044 | 0 | 0 | 28.465 | 19.77282 | 4.990569
2.83378716 | 5.305544e-05 | -0.0006715879 | 28.475 | 19.75032 | 4.991241
2.83473659 | 5.305544e-05 | -0.0006715879 | 28.485 | 19.75026 | 4.991913
2.83562409 | 5.305544e-05 | -0.0006715879 | 28.4975 | 19.72044 | 4.991241
2.83661 | 5.305544e-05 | -0.0006715879 | 28.5075 | 19.72055 | 4.989898
2.837651 | 5.305544e-05 | -0.0006715879 | 28.515 | 19.72049 | 4.990569
2.838671 | 0.0001061109 | -0.001343176 | 28.525 | 19.78109 | 4.990569
2.839705 | 5.305544e-05 | -0.0006715879 | 28.5375 | 19.78114 | 4.989898
2.840583 | 0 | 0 | 28.5475 | 19.78109 | 4.990569
2.841576 | 5.305544e-05 | -0.0006715879 | 28.5575 | 19.78103 | 4.991241
2.842587 | 5.305544e-05 | -0.0006715879 | 28.565 | 19.73507 | 4.990569
2.84347643 | 5.305544e-05 | -0.0006715879 | 28.575 | 19.73512 | 4.989898
2.8444692 | 0 | 0 | 28.585 | 19.73507 | 4.990569
2.845435 | 0 | 0 | 28.595 | 19.73502 | 4.991241
2.84650817 | 5.305544e-05 | -0.0006715879 | 28.605 | 19.73498 | 4.991241
2.84739021 | 5.305544e-05 | -0.0006715879 | 28.615 | 19.73503 | 4.990569
2.848389685 | 0 | 0 | 28.6225 | 19.73498 | 4.991241
2.849416 | 5.305544e-05 | -0.0006715879 | 28.6325 | 19.8375 | 4.990569
2.850371 | 5.305544e-05 | -0.0006715879 | 28.645 | 19.83755 | 4.989898
2.851344 | 0.0001061109 | -0.001343176 | 28.655 | 19.83745 | 4.991241
2.852236 | 0.0001061109 | -0.001343176 | 28.665 | 19.78389 | 4.991241
2.85327 | 5.305544e-05 | -0.0006715879 | 28.6775 | 19.78395 | 4.990569
2.854297 | 0.0001061109 | -0.001343176 | 28.6875 | 19.75695 | 4.989898
2.855293 | 0.0001061109 | -0.001343176 | 28.695 | 19.75684 | 4.991241
2.856367 | 0.0001061109 | -0.001343176 | 28.705 | 19.78465 | 4.990569
2.857396 | 0.0001061109 | -0.001343176 | 28.7175 | 19.78471 | 4.989898
2.858439135 | 5.305544e-05 | -0.0006715879 | 28.725 | 19.78465 | 4.990569
2.859527 | 0.0001061109 | -0.001343176 | 28.74 | 19.7846 | 4.991241
2.860559 | 0.0001061109 | -0.001343176 | 28.75 | 19.71643 | 4.990569
2.861555 | 5.305544e-05 | -0.0006715879 | 28.7575 | 19.71648 | 4.989898
2.862443505 | 5.305544e-05 | -0.0006715879 | 28.77 | 19.78555 | 4.990569
2.863455 | 0.0001061109 | -0.001343176 | 28.78 | 19.7856 | 4.989898
2.864454 | 5.305544e-05 | -0.0006715879 | 28.79 | 19.78566 | 4.989226
2.86533345 | 5.305544e-05 | -0.0006715879 | 28.795 | 19.7856 | 4.989898
2.8663158 | 5.305544e-05 | -0.0006715879 | 28.8075 | 19.77738 | 4.989898
2.867349 | 0.0001061109 | -0.001343176 | 28.8175 | 19.77733 | 4.990569
2.86842 | 0.0001061109 | -0.001343176 | 28.8275 | 19.77506 | 4.990569
2.869453 | 5.305544e-05 | -0.0006715879 | 28.84 | 19.7873 | 4.989898
2.87044118 | 5.305544e-05 | -0.0006715879 | 28.8525 | 19.78725 | 4.990569
2.871507 | 0.0001061109 | -0.001343176 | 28.8575 | 19.78719 | 4.991241
2.872388 | 0.0001061109 | -0.001343176 | 28.8675 | 19.72293 | 4.989898
2.87338309 | 5.305544e-05 | -0.0006715879 | 28.88 | 19.72288 | 4.990569
2.874426595 | 5.305544e-05 | -0.0006715879 | 28.89 | 19.75985 | 4.989898
2.875403 | 5.305544e-05 | -0.0006715879 | 28.9 | 19.7599 | 4.989226
2.876358 | 5.305544e-05 | -0.0006715879 | 28.9075 | 19.75985 | 4.989898
2.87726 | 5.305544e-05 | -0.0006715879 | 28.915 | 19.75974 | 4.991241
2.878262 | 5.305544e-05 | -0.0006715879 | 28.9275 | 19.77211 | 4.991913
2.87929521 | 0.0001061109 | -0.001343176 | 28.9375 | 19.77216 | 4.991241
2.88032261 | 0.0001061109 | -0.001343176 | 28.9475 | 19.77221 | 4.990569
2.881212 | 0.0001061109 | -0.001343176 | 28.955 | 19.77216 | 4.991241
2.882167 | 0.0001061109 | -0.001343176 | 28.9675 | 19.85202 | 4.990569
2.883191 | 0.0001061109 | -0.001343176 | 28.9775 | 19.85207 | 4.989898
2.88410267 | 0.0001591663 | -0.002014764 | 28.985 | 19.85202 | 4.990569
2.885074085 | 0.0001591663 | -0.002014764 | 28.995 | 19.771 | 4.991241
2.886083 | 5.305544e-05 | -0.0006715879 | 29.0075 | 19.77105 | 4.990569
2.886968 | 5.305544e-05 | -0.0006715879 | 29.0125 | 19.771 | 4.991241
2.887871 | 0.0001061109 | -0.001343176 | 29.025 | 19.80961 | 4.990569
2.888761 | 0.0001061109 | -0.001343176 | 29.0325 | 19.80955 | 4.991241
2.889738 | 5.305544e-05 | -0.0006715879 | 29.0425 | 19.73347 | 4.991241
2.890768 | 0 | 0 | 29.0525 | 19.73352 | 4.990569
2.891807 | 5.305544e-05 | -0.0006715879 | 29.0625 | 19.73358 | 4.989898
2.892848 | 0.0001061109 | -0.001343176 | 29.075 | 19.73352 | 4.990569
2.893741 | 5.305544e-05 | -0.0006715879 | 29.0825 | 19.82411 | 4.991241
2.894672 | 0.0001061109 | -0.001343176 | 29.09 | 19.82416 | 4.990569
2.895689 | 0.0001061109 | -0.001343176 | 29.1 | 19.82411 | 4.991241
2.896576 | 0.0001061109 | -0.001343176 | 29.1125 | 19.77855 | 4.991241
2.897571325 | 5.305544e-05 | -0.0006715879 | 29.1225 | 19.77866 | 4.989898
2.89857 | 5.305544e-05 | -0.0006715879 | 29.1325 | 19.77861 | 4.990569
2.899457 | 5.305544e-05 | -0.0006715879 | 29.1375 | 19.77855 | 4.991241
2.900389 | 5.305544e-05 | -0.0006715879 | 29.1475 | 19.77691 | 4.991241
2.901355265 | 5.305544e-05 | -0.0006715879 | 29.16 | 19.77696 | 4.990569
2.902236155 | 5.305544e-05 | -0.0006715879 | 29.1675 | 19.77691 | 4.991241
2.903259 | 5.305544e-05 | -0.0006715879 | 29.1775 | 19.77561 | 4.991241
2.904306 | 5.305544e-05 | -0.0006715879 | 29.19 | 19.77572 | 4.989898
2.905336985 | 0.0001061109 | -0.001343176 | 29.2 | 19.77567 | 4.990569
2.90622165 | 0.0001061109 | -0.001343176 | 29.2075 | 19.77561 | 4.991241
2.90717 | 5.305544e-05 | -0.0006715879 | 29.2175 | 19.75321 | 4.990569
2.908056 | 5.305544e-05 | -0.0006715879 | 29.225 | 19.75316 | 4.991241
2.909012 | 5.305544e-05 | -0.0006715879 | 29.2375 | 19.80269 | 4.991913
2.909915 | 0.0001061109 | -0.001343176 | 29.245 | 19.80274 | 4.991241
2.910872 | 0.0001061109 | -0.001343176 | 29.255 | 19.81285 | 4.991241
2.911916 | 0 | 0 | 29.265 | 19.81291 | 4.990569
2.912882 | 5.305544e-05 | -0.0006715879 | 29.275 | 19.81296 | 4.989898
2.913783 | 0.0001061109 | -0.001343176 | 29.285 | 19.81291 | 4.990569
2.91469269 | 5.305544e-05 | -0.0006715879 | 29.295 | 19.80345 | 4.991241
2.91558853 | 0 | 0 | 29.3 | 19.8035 | 4.990569
2.916558 | 5.305544e-05 | -0.0006715879 | 29.3125 | 19.80356 | 4.989898
2.917573 | 0.0001061109 | -0.001343176 | 29.3225 | 19.80345 | 4.991241
2.9184564 | 0.0001061109 | -0.001343176 | 29.335 | 19.8035 | 4.990569
2.91949 | 5.305544e-05 | -0.0006715879 | 29.3425 | 19.8127 | 4.990569
2.920367 | 0 | 0 | 29.3525 | 19.81275 | 4.989898
2.921321 | 5.305544e-05 | -0.0006715879 | 29.36 | 19.8127 | 4.990569
2.92227072 | 5.305544e-05 | -0.0006715879 | 29.37 | 19.80467 | 4.990569
2.923179 | 0 | 0 | 29.3825 | 19.80472 | 4.989898
2.924071975 | 0 | 0 | 29.39 | 19.80467 | 4.990569
2.925153 | 0.0001061109 | -0.001343176 | 29.4025 | 19.80461 | 4.991241
2.92614951 | 0.0001061109 | -0.001343176 | 29.41 | 19.78302 | 4.991241
2.927168 | 5.305544e-05 | -0.0006715879 | 29.42 | 19.78307 | 4.990569
2.928087 | 0 | 0 | 29.4275 | 19.78296 | 4.991913
2.92905834 | 5.305544e-05 | -0.0006715879 | 29.4375 | 19.76659 | 4.991913
2.930054 | 5.305544e-05 | -0.0006715879 | 29.4475 | 19.76665 | 4.991241
2.930939 | 5.305544e-05 | -0.0006715879 | 29.4575 | 19.7667 | 4.990569
2.9319778 | 5.305544e-05 | -0.0006715879 | 29.465 | 19.76665 | 4.991241
2.932948215 | 5.305544e-05 | -0.0006715879 | 29.475 | 19.7667 | 4.990569
2.934002 | 5.305544e-05 | -0.0006715879 | 29.4875 | 19.80072 | 4.990569
2.934924 | 0.0001061109 | -0.001343176 | 29.495 | 19.80066 | 4.991241
2.935896 | 5.305544e-05 | -0.0006715879 | 29.5075 | 19.77504 | 4.991241
2.9369 | 5.305544e-05 | -0.0006715879 | 29.5175 | 19.7751 | 4.990569
2.937856 | 0.0001061109 | -0.001343176 | 29.53 | 19.77504 | 4.991241
2.938738965 | 0.0001061109 | -0.001343176 | 29.535 | 19.7751 | 4.990569
2.939722 | 5.305544e-05 | -0.0006715879 | 29.545 | 19.80146 | 4.990569
2.940759 | 0 | 0 | 29.555 | 19.80151 | 4.989898
2.941769 | 5.305544e-05 | -0.0006715879 | 29.5675 | 19.80146 | 4.990569
2.942842975 | 5.305544e-05 | -0.0006715879 | 29.58 | 19.76243 | 4.990569
2.943891 | 5.305544e-05 | -0.0006715879 | 29.5875 | 19.76237 | 4.991241
2.944925 | 5.305544e-05 | -0.0006715879 | 29.5975 | 19.77384 | 4.991241
2.945952 | 5.305544e-05 | -0.0006715879 | 29.6075 | 19.7896 | 4.991241
2.946834 | 0.0001061109 | -0.001343176 | 29.62 | 19.78965 | 4.990569
2.947786 | 0.0001061109 | -0.001343176 | 29.63 | 19.81081 | 4.990569
2.94879 | 5.305544e-05 | -0.0006715879 | 29.6425 | 19.81076 | 4.991241
2.949667 | 5.305544e-05 | -0.0006715879 | 29.645 | 19.76621 | 4.991241
2.95072144 | 0.0001061109 | -0.001343176 | 29.66 | 19.76626 | 4.990569
2.951774 | 0.0001061109 | -0.001343176 | 29.6725 | 19.76621 | 4.991241
2.95275408 | 5.305544e-05 | -0.0006715879 | 29.6825 | 19.7903 | 4.991241
2.953637 | 0 | 0 | 29.685 | 19.79036 | 4.990569
2.954598 | 5.305544e-05 | -0.0006715879 | 29.695 | 19.78202 | 4.990569
2.955483 | 0.0001061109 | -0.001343176 | 29.7075 | 19.78197 | 4.991241
2.956387 | 0.0001061109 | -0.001343176 | 29.7125 | 19.78191 | 4.991913
2.957422 | 5.305544e-05 | -0.0006715879 | 29.7225 | 19.79034 | 4.991241
2.95847622 | 0.0001061109 | -0.001343176 | 29.7375 | 19.7904 | 4.990569
2.959533055 | 0.0001061109 | -0.001343176 | 29.7475 | 19.7836 | 4.990569
2.96053692 | 5.305544e-05 | -0.0006715879 | 29.7575 | 19.78355 | 4.991241
2.961587765 | 5.305544e-05 | -0.0006715879 | 29.765 | 19.7836 | 4.990569
2.96262 | 5.305544e-05 | -0.0006715879 | 29.775 | 19.78366 | 4.989898
2.963651575 | 5.305544e-05 | -0.0006715879 | 29.7875 | 19.7836 | 4.990569
2.96468937 | 5.305544e-05 | -0.0006715879 | 29.8 | 19.73423 | 4.991241
2.965728695 | 5.305544e-05 | -0.0006715879 | 29.8075 | 19.73429 | 4.990569
2.96663235 | 5.305544e-05 | -0.0006715879 | 29.8175 | 19.73423 | 4.991241
2.96758817 | 0.0001061109 | -0.001343176 | 29.825 | 19.76548 | 4.991241
2.96848 | 0.0001061109 | -0.001343176 | 29.835 | 19.76559 | 4.989898
2.969507 | 5.305544e-05 | -0.0006715879 | 29.845 | 19.76554 | 4.990569
2.970456 | 5.305544e-05 | -0.0006715879 | 29.8525 | 19.76548 | 4.991241
2.971332775 | 5.305544e-05 | -0.0006715879 | 29.8625 | 19.76149 | 4.990569
2.972249 | 5.305544e-05 | -0.0006715879 | 29.87 | 19.76155 | 4.989898
2.973148 | 5.305544e-05 | -0.0006715879 | 29.8825 | 19.76149 | 4.990569
2.974099 | 5.305544e-05 | -0.0006715879 | 29.89 | 19.76144 | 4.991241
2.975137 | 0.0001061109 | -0.001343176 | 29.9025 | 19.76155 | 4.989898
2.97617 | 0.0001061109 | -0.001343176 | 29.91 | 19.79154 | 4.990569
2.977205725 | 5.305544e-05 | -0.0006715879 | 29.92 | 19.79149 | 4.991241
2.97831 | 5.305544e-05 | -0.0006715879 | 29.93 | 19.78182 | 4.991913
2.979332 | 0.0001591663 | -0.002014764 | 29.94 | 19.78187 | 4.991241
2.980341195 | 0.0001061109 | -0.001343176 | 29.9525 | 19.78193 | 4.990569
2.981393 | 5.305544e-05 | -0.0006715879 | 29.9625 | 19.83687 | 4.991241
2.982441005 | 5.305544e-05 | -0.0006715879 | 29.97 | 19.83693 | 4.990569
2.98349 | 0.0001061109 | -0.001343176 | 29.98 | 19.83086 | 4.989898
2.984536 | 0.0001061109 | -0.001343176 | 29.9925 | 19.8308 | 4.990569
2.985571285 | 5.305544e-05 | -0.0006715879 | 30.0025 | 19.72385 | 4.990569
2.986592 | 5.305544e-05 | -0.0006715879 | 30.0125 | 19.72391 | 4.989898
2.987653 | 5.305544e-05 | -0.0006715879 | 30.0225 | 19.72385 | 4.990569
2.988663 | 0.0001061109 | -0.001343176 | 30.0325 | 19.75833 | 4.990569
2.989691 | 5.305544e-05 | -0.0006715879 | 30.0425 | 19.75827 | 4.991241
2.990727 | 5.305544e-05 | -0.0006715879 | 30.055 | 19.75833 | 4.990569
2.991788 | 0.0001061109 | -0.001343176 | 30.0675 | 19.85589 | 4.990569
2.992825 | 0.0001591663 | -0.002014764 | 30.075 | 19.85594 | 4.989898
2.993882 | 5.305544e-05 | -0.0006715879 | 30.085 | 19.85589 | 4.990569
2.9948 | 5.305544e-05 | -0.0006715879 | 30.095 | 19.85584 | 4.991241
2.995701 | 5.305544e-05 | -0.0006715879 | 30.1025 | 19.76071 | 4.991241
2.996582 | 0.0001591663 | -0.002014764 | 30.1125 | 19.76082 | 4.989898
2.997615 | 0.0001061109 | -0.001343176 | 30.1225 | 19.76077 | 4.990569
2.998589 | 5.305544e-05 | -0.0006715879 | 30.1325 | 19.75751 | 4.991241
2.999638 | 0.0001061109 | -0.001343176 | 30.1425 | 19.75756 | 4.990569
3.000522 | 0.0001591663 | -0.002014764 | 30.155 | 19.75762 | 4.989898
3.001587 | 0.0001591663 | -0.002014764 | 30.1625 | 19.75756 | 4.990569
3.00255538 | 5.305544e-05 | -0.0006715879 | 30.1725 | 19.7257 | 4.990569
3.003482 | 0.0001061109 | -0.001343176 | 30.185 | 19.72576 | 4.989898
3.004377 | 5.305544e-05 | -0.0006715879 | 30.19 | 19.7257 | 4.990569
3.005362 | 5.305544e-05 | -0.0006715879 | 30.2 | 19.76182 | 4.991241
3.00641673 | 5.305544e-05 | -0.0006715879 | 30.2125 | 19.76187 | 4.990569
3.007422 | 5.305544e-05 | -0.0006715879 | 30.2225 | 19.76193 | 4.989898
3.00846649 | 0.0001061109 | -0.001343176 | 30.2325 | 19.76182 | 4.991241
3.00952 | 0.0001061109 | -0.001343176 | 30.2425 | 19.78632 | 4.991241
3.010536 | 0.0001061109 | -0.001343176 | 30.2525 | 19.78637 | 4.990569
3.011587 | 0.0001061109 | -0.001343176 | 30.2625 | 19.78642 | 4.989898
3.01265363 | 0.0001061109 | -0.001343176 | 30.275 | 19.78637 | 4.990569
3.01367215 | 0.0001061109 | -0.001343176 | 30.285 | 19.76384 | 4.990569
3.014692365 | 0.0001061109 | -0.001343176 | 30.2975 | 19.76379 | 4.991241
3.01572733 | 0.0001061109 | -0.001343176 | 30.305 | 19.80102 | 4.990569
3.0168 | 0.0001061109 | -0.001343176 | 30.3175 | 19.80097 | 4.991241
3.017827 | 0.0001061109 | -0.001343176 | 30.325 | 19.77536 | 4.990569
3.018901635 | 5.305544e-05 | -0.0006715879 | 30.34 | 19.77542 | 4.989898
3.019924 | 0.0001061109 | -0.001343176 | 30.35 | 19.77536 | 4.990569
3.020938 | 0.0001061109 | -0.001343176 | 30.36 | 19.77531 | 4.991241
3.021821 | 0.0001591663 | -0.002014764 | 30.3675 | 19.74072 | 4.991241
3.022804 | 0.0001061109 | -0.001343176 | 30.3775 | 19.74083 | 4.989898
3.023838 | 5.305544e-05 | -0.0006715879 | 30.3875 | 19.74077 | 4.990569
3.024718 | 5.305544e-05 | -0.0006715879 | 30.3975 | 19.74072 | 4.991241
3.025741 | 0.0001061109 | -0.001343176 | 30.4075 | 19.8185 | 4.991241
3.026789 | 5.305544e-05 | -0.0006715879 | 30.4175 | 19.81861 | 4.989898
3.02773361 | 5.305544e-05 | -0.0006715879 | 30.4275 | 19.8185 | 4.991241
3.028624 | 5.305544e-05 | -0.0006715879 | 30.4375 | 19.75759 | 4.991241
3.029625 | 5.305544e-05 | -0.0006715879 | 30.445 | 19.75769 | 4.989898
3.030669 | 0.0001061109 | -0.001343176 | 30.4575 | 19.75764 | 4.990569
3.03162063 | 0.0001061109 | -0.001343176 | 30.4675 | 19.8169 | 4.991241
3.032509 | 5.305544e-05 | -0.0006715879 | 30.475 | 19.81695 | 4.990569
3.03347525 | 5.305544e-05 | -0.0006715879 | 30.485 | 19.8169 | 4.991241
3.034509 | 5.305544e-05 | -0.0006715879 | 30.495 | 19.78756 | 4.991241
3.035556 | 5.305544e-05 | -0.0006715879 | 30.5075 | 19.78761 | 4.990569
3.036569285 | 5.305544e-05 | -0.0006715879 | 30.52 | 19.78756 | 4.991241
3.037457 | 0.0001061109 | -0.001343176 | 30.525 | 19.80402 | 4.991241
3.038405325 | 0.0001591663 | -0.002014764 | 30.5325 | 19.80407 | 4.990569
3.039438 | 0.0001061109 | -0.001343176 | 30.545 | 19.80413 | 4.989898
3.040327315 | 5.305544e-05 | -0.0006715879 | 30.555 | 19.80402 | 4.991241
3.04133312 | 5.305544e-05 | -0.0006715879 | 30.565 | 19.7498 | 4.991241
3.042337775 | 0.0001061109 | -0.001343176 | 30.575 | 19.74986 | 4.990569
3.04323 | 0.0001591663 | -0.002014764 | 30.5825 | 19.74991 | 4.989898
3.044148 | 0.0001061109 | -0.001343176 | 30.5925 | 19.74986 | 4.990569
3.04504 | 0.0001061109 | -0.001343176 | 30.6025 | 19.79297 | 4.990569
3.045971 | 0.0001061109 | -0.001343176 | 30.6125 | 19.79302 | 4.989898
3.047037 | 0.0001591663 | -0.002014764 | 30.6225 | 19.79297 | 4.990569
3.048086 | 0.0001061109 | -0.001343176 | 30.6325 | 19.74924 | 4.990569
3.049086 | 5.305544e-05 | -0.0006715879 | 30.6425 | 19.74919 | 4.991241
3.050151905 | 0.0001061109 | -0.001343176 | 30.65 | 19.74924 | 4.990569
3.051184 | 0.0001061109 | -0.001343176 | 30.6625 | 19.78561 | 4.990569
3.052202 | 5.305544e-05 | -0.0006715879 | 30.6725 | 19.78566 | 4.989898
3.053252 | 5.305544e-05 | -0.0006715879 | 30.685 | 19.78561 | 4.990569
3.054307 | 0.0001061109 | -0.001343176 | 30.695 | 19.78555 | 4.991241
3.05531841 | 0.0001061109 | -0.001343176 | 30.7025 | 19.812 | 4.991241
3.056387 | 0.0001061109 | -0.001343176 | 30.715 | 19.8121 | 4.989898
3.057421 | 5.305544e-05 | -0.0006715879 | 30.7275 | 19.81205 | 4.990569
3.058422 | 0.0001061109 | -0.001343176 | 30.7375 | 19.812 | 4.991241
3.059487 | 0.0001591663 | -0.002014764 | 30.7475 | 19.77727 | 4.991241
3.060368065 | 5.305544e-05 | -0.0006715879 | 30.755 | 19.77733 | 4.990569
3.061323 | 5.305544e-05 | -0.0006715879 | 30.7625 | 19.77738 | 4.989898
3.062205565 | 0.0001061109 | -0.001343176 | 30.775 | 19.80041 | 4.990569
3.063204 | 0.0001061109 | -0.001343176 | 30.785 | 19.80046 | 4.989898
3.064219 | 0.0001061109 | -0.001343176 | 30.795 | 19.80041 | 4.990569
3.065202 | 5.305544e-05 | -0.0006715879 | 30.805 | 19.76476 | 4.991241
3.066089 | 5.305544e-05 | -0.0006715879 | 30.81 | 19.76481 | 4.990569
3.06713926 | 0.0001591663 | -0.002014764 | 30.8225 | 19.76487 | 4.989898
3.06805977 | 0.0001061109 | -0.001343176 | 30.8325 | 19.76481 | 4.990569
3.06894189 | 0.0001061109 | -0.001343176 | 30.8425 | 19.79984 | 4.990569
3.069882 | 0.0001061109 | -0.001343176 | 30.8525 | 19.79989 | 4.989898
3.07077 | 0.0001061109 | -0.001343176 | 30.86 | 19.79984 | 4.990569
3.071820035 | 0.0001591663 | -0.002014764 | 30.87 | 19.79979 | 4.991241
3.07282266 | 0.0001061109 | -0.001343176 | 30.88 | 19.81223 | 4.991241
3.07382214 | 0.0001061109 | -0.001343176 | 30.89 | 19.81228 | 4.990569
3.074715 | 5.305544e-05 | -0.0006715879 | 30.8975 | 19.78608 | 4.989898
3.07568431 | 0.0001061109 | -0.001343176 | 30.91 | 19.78603 | 4.990569
3.076654 | 0.0001061109 | -0.001343176 | 30.92 | 19.7807 | 4.990569
3.077546 | 5.305544e-05 | -0.0006715879 | 30.9275 | 19.78076 | 4.989898
3.078529 | 5.305544e-05 | -0.0006715879 | 30.9375 | 19.7807 | 4.990569
3.07942113 | 5.305544e-05 | -0.0006715879 | 30.9475 | 19.71222 | 4.991241
3.08032 | 5.305544e-05 | -0.0006715879 | 30.96 | 19.71232 | 4.989898
3.081392 | 5.305544e-05 | -0.0006715879 | 30.9675 | 19.71222 | 4.991241
3.082286 | 5.305544e-05 | -0.0006715879 | 30.9775 | 19.77386 | 4.991241
3.08318024 | 5.305544e-05 | -0.0006715879 | 30.985 | 19.77391 | 4.990569
3.084073 | 0.0001061109 | -0.001343176 | 30.995 | 19.77397 | 4.989898
3.08511 | 0.0001591663 | -0.002014764 | 31.005 | 19.77391 | 4.990569
3.086083 | 0.0001061109 | -0.001343176 | 31.015 | 19.78622 | 4.990569
3.087157 | 5.305544e-05 | -0.0006715879 | 31.025 | 19.78627 | 4.989898
3.088039 | 0.0001061109 | -0.001343176 | 31.0375 | 19.78622 | 4.990569
3.088973215 | 5.305544e-05 | -0.0006715879 | 31.045 | 19.75477 | 4.989898
3.090037705 | 5.305544e-05 | -0.0006715879 | 31.0575 | 19.75483 | 4.989226
3.091024465 | 5.305544e-05 | -0.0006715879 | 31.0675 | 19.75472 | 4.990569
3.09191945 | 5.305544e-05 | -0.0006715879 | 31.075 | 19.78425 | 4.989898
3.092839435 | 0.0001061109 | -0.001343176 | 31.0825 | 19.7842 | 4.990569
3.093889 | 5.305544e-05 | -0.0006715879 | 31.0925 | 19.73892 | 4.990569
3.094781 | 5.305544e-05 | -0.0006715879 | 31.105 | 19.73898 | 4.989898
3.095685 | 0.0001061109 | -0.001343176 | 31.11 | 19.73892 | 4.990569
3.096586 | 0.0001591663 | -0.002014764 | 31.1225 | 19.75867 | 4.991241
3.09758583 | 0.0001061109 | -0.001343176 | 31.13 | 19.75873 | 4.990569
3.098606735 | 5.305544e-05 | -0.0006715879 | 31.14 | 19.75878 | 4.989898
3.099668 | 0.0001061109 | -0.001343176 | 31.1525 | 19.75873 | 4.990569
3.100555 | 0.0001061109 | -0.001343176 | 31.1625 | 19.761 | 4.990569
3.10165221 | 0.0001061109 | -0.001343176 | 31.1725 | 19.76105 | 4.989898
3.10253926 | 5.305544e-05 | -0.0006715879 | 31.1825 | 19.761 | 4.990569
3.103504 | 5.305544e-05 | -0.0006715879 | 31.1925 | 19.77626 | 4.990569
3.104401 | 0.0001061109 | -0.001343176 | 31.2 | 19.77631 | 4.989898
3.105375 | 0.0001591663 | -0.002014764 | 31.21 | 19.77621 | 4.991241
3.10640731 | 0.0001591663 | -0.002014764 | 31.22 | 19.78534 | 4.991241
3.107406 | 0.0001061109 | -0.001343176 | 31.2325 | 19.78545 | 4.989898
3.108473 | 0.0001591663 | -0.002014764 | 31.2425 | 19.7854 | 4.990569
3.109491 | 0.0001591663 | -0.002014764 | 31.2525 | 19.78529 | 4.991913
3.110372 | 0.0001591663 | -0.002014764 | 31.26 | 19.71491 | 4.991913
3.111356 | 0.0001061109 | -0.001343176 | 31.27 | 19.71502 | 4.990569
3.112237 | 5.305544e-05 | -0.0006715879 | 31.28 | 19.71507 | 4.989898
3.113214835 | 0.0001061109 | -0.001343176 | 31.29 | 19.71502 | 4.990569
3.114217 | 0.0001591663 | -0.002014764 | 31.3025 | 19.76146 | 4.991241
3.115272 | 0.0001061109 | -0.001343176 | 31.31 | 19.76151 | 4.990569
3.116156 | 5.305544e-05 | -0.0006715879 | 31.3225 | 19.76156 | 4.989898
3.117139 | 0.0001061109 | -0.001343176 | 31.3325 | 19.76151 | 4.990569
3.118190005 | 0.0001591663 | -0.002014764 | 31.3425 | 19.77139 | 4.989898
3.119109 | 0.0001061109 | -0.001343176 | 31.3525 | 19.77134 | 4.990569
3.120002 | 5.305544e-05 | -0.0006715879 | 31.3575 | 19.77746 | 4.990569
3.120928 | 5.305544e-05 | -0.0006715879 | 31.37 | 19.77751 | 4.989898
3.121988355 | 0.0001061109 | -0.001343176 | 31.3775 | 19.77746 | 4.990569
3.12307 | 0.0001061109 | -0.001343176 | 31.39 | 19.82752 | 4.990569
3.124107 | 5.305544e-05 | -0.0006715879 | 31.4025 | 19.82757 | 4.989898
3.125153805 | 0.0001061109 | -0.001343176 | 31.41 | 19.82752 | 4.990569
3.126224 | 0.0001591663 | -0.002014764 | 31.42 | 19.80442 | 4.991241
3.12718307 | 0.0001061109 | -0.001343176 | 31.43 | 19.80453 | 4.989898
3.128089 | 5.305544e-05 | -0.0006715879 | 31.4425 | 19.80448 | 4.990569
3.129016005 | 5.305544e-05 | -0.0006715879 | 31.45 | 19.80437 | 4.991913
3.130071 | 0.0001061109 | -0.001343176 | 31.4625 | 19.80127 | 4.990569
3.130959 | 0.0001061109 | -0.001343176 | 31.465 | 19.80132 | 4.989898
3.131959 | 5.305544e-05 | -0.0006715879 | 31.475 | 19.80127 | 4.990569
3.132941 | 5.305544e-05 | -0.0006715879 | 31.4875 | 19.79572 | 4.990569
3.133967 | 0.0001591663 | -0.002014764 | 31.4975 | 19.79577 | 4.989898
3.134955 | 0.0001591663 | -0.002014764 | 31.5075 | 19.79572 | 4.990569
3.135873 | 0.0001061109 | -0.001343176 | 31.5175 | 19.76966 | 4.990569
3.136924 | 5.305544e-05 | -0.0006715879 | 31.525 | 19.76971 | 4.989898
3.13787004 | 5.305544e-05 | -0.0006715879 | 31.535 | 19.7696 | 4.991241
3.138754 | 0.0001061109 | -0.001343176 | 31.545 | 19.7201 | 4.991241
3.139683 | 0.0001061109 | -0.001343176 | 31.5525 | 19.72015 | 4.990569
3.140723 | 5.305544e-05 | -0.0006715879 | 31.5675 | 19.7202 | 4.989898
3.141804 | 0.0001061109 | -0.001343176 | 31.5775 | 19.79219 | 4.991241
3.142825005 | 0.0001061109 | -0.001343176 | 31.585 | 19.79225 | 4.990569
3.143901 | 5.305544e-05 | -0.0006715879 | 31.595 | 19.7923 | 4.989898
3.144901 | 5.305544e-05 | -0.0006715879 | 31.605 | 19.79225 | 4.990569
3.145922845 | 5.305544e-05 | -0.0006715879 | 31.615 | 19.83685 | 4.991241
3.146982 | 0.0001061109 | -0.001343176 | 31.6275 | 19.83696 | 4.989898
3.148051 | 0.0001061109 | -0.001343176 | 31.6375 | 19.83691 | 4.990569
3.14907148 | 0.0001061109 | -0.001343176 | 31.645 | 19.75135 | 4.991241
3.150134 | 0.0001061109 | -0.001343176 | 31.6575 | 19.7514 | 4.990569
3.151038 | 0.0001591663 | -0.002014764 | 31.6675 | 19.75135 | 4.991241
3.151921 | 0.0001591663 | -0.002014764 | 31.675 | 19.79992 | 4.991241
3.152811 | 5.305544e-05 | -0.0006715879 | 31.6825 | 19.80003 | 4.989898
3.153865 | 0 | 0 | 31.6925 | 19.81306 | 4.990569
3.15482073 | 5.305544e-05 | -0.0006715879 | 31.705 | 19.75876 | 4.990569
3.155889 | 0.0001061109 | -0.001343176 | 31.715 | 19.75882 | 4.989898
3.156771 | 5.305544e-05 | -0.0006715879 | 31.7225 | 19.75876 | 4.990569
3.157772365 | 0 | 0 | 31.7325 | 19.84263 | 4.990569
3.158832065 | 5.305544e-05 | -0.0006715879 | 31.745 | 19.84268 | 4.989898
3.15971827 | 0.0001061109 | -0.001343176 | 31.755 | 19.84274 | 4.989226
3.160616 | 0.0001061109 | -0.001343176 | 31.7625 | 19.84263 | 4.990569
3.161565545 | 0.0001061109 | -0.001343176 | 31.7725 | 19.74971 | 4.991241
3.162637 | 0.0001061109 | -0.001343176 | 31.7825 | 19.74976 | 4.990569
3.163653 | 0.0001061109 | -0.001343176 | 31.795 | 19.74981 | 4.989898
3.164549 | 0.0001061109 | -0.001343176 | 31.8025 | 19.74976 | 4.990569
3.165555515 | 5.305544e-05 | -0.0006715879 | 31.81 | 19.78655 | 4.991241
3.166569415 | 0.0001061109 | -0.001343176 | 31.8225 | 19.7866 | 4.990569
3.16755687 | 0.0001591663 | -0.002014764 | 31.8325 | 19.78665 | 4.989898
3.168457 | 0.0001591663 | -0.002014764 | 31.8425 | 19.7866 | 4.990569
3.16947494 | 5.305544e-05 | -0.0006715879 | 31.85 | 19.81333 | 4.991241
3.17044 | 0.0001061109 | -0.001343176 | 31.8625 | 19.81338 | 4.990569
3.171484 | 0.0001061109 | -0.001343176 | 31.8725 | 19.81333 | 4.991241
3.172386 | 0.0001061109 | -0.001343176 | 31.8825 | 19.82604 | 4.991913
3.173356 | 5.305544e-05 | -0.0006715879 | 31.8925 | 19.82609 | 4.991241
3.174415 | 5.305544e-05 | -0.0006715879 | 31.9025 | 19.8262 | 4.989898
3.175372 | 5.305544e-05 | -0.0006715879 | 31.9125 | 19.78102 | 4.989898
3.17635 | 0.0001061109 | -0.001343176 | 31.925 | 19.78097 | 4.990569
3.177237 | 5.305544e-05 | -0.0006715879 | 31.93 | 19.78102 | 4.989898
3.178224 | 5.305544e-05 | -0.0006715879 | 31.94 | 19.78097 | 4.990569
3.179285 | 0.0001061109 | -0.001343176 | 31.9525 | 19.76527 | 4.990569
3.180323 | 0.0001061109 | -0.001343176 | 31.965 | 19.76532 | 4.989898
3.181217 | 0.0001061109 | -0.001343176 | 31.97 | 19.76741 | 4.990569
3.182171645 | 0.0001061109 | -0.001343176 | 31.98 | 19.76746 | 4.989898
3.18319188 | 0.0001061109 | -0.001343176 | 31.99 | 19.76741 | 4.990569
3.184076 | 0.0001061109 | -0.001343176 | 32.0025 | 19.79686 | 4.990569
3.185124 | 0.0001061109 | -0.001343176 | 32.01 | 19.79331 | 4.990569
3.18608775 | 5.305544e-05 | -0.0006715879 | 32.0225 | 19.79337 | 4.989898
3.187136735 | 5.305544e-05 | -0.0006715879 | 32.03 | 19.79342 | 4.989226
3.188024 | 0.0001061109 | -0.001343176 | 32.0425 | 19.79331 | 4.990569
3.189023 | 0.0001591663 | -0.002014764 | 32.0525 | 19.81747 | 4.991241
3.190081 | 0.0001591663 | -0.002014764 | 32.0625 | 19.81752 | 4.990569
3.191003 | 0.0001061109 | -0.001343176 | 32.0725 | 19.81758 | 4.989898
3.191895 | 0.0001061109 | -0.001343176 | 32.08 | 19.80299 | 4.990569
3.192833 | 0.0001061109 | -0.001343176 | 32.0875 | 19.80304 | 4.989898
3.193719 | 5.305544e-05 | -0.0006715879 | 32.1 | 19.80299 | 4.990569
3.19466319 | 0.0001061109 | -0.001343176 | 32.1075 | 19.79978 | 4.990569
3.195689 | 0.0001061109 | -0.001343176 | 32.1175 | 19.79984 | 4.989898
3.196576855 | 0.0001591663 | -0.002014764 | 32.1275 | 19.79978 | 4.990569
3.1976 | 0.0001591663 | -0.002014764 | 32.1375 | 19.83349 | 4.989898
3.198592 | 0.0001061109 | -0.001343176 | 32.1475 | 19.83344 | 4.990569
3.199621 | 5.305544e-05 | -0.0006715879 | 32.1575 | 19.79822 | 4.990569
3.200509 | 0.0001061109 | -0.001343176 | 32.165 | 19.79827 | 4.989898
3.201408 | 0.0001061109 | -0.001343176 | 32.175 | 19.76901 | 4.990569
3.202311 | 5.305544e-05 | -0.0006715879 | 32.1825 | 19.76906 | 4.989898
3.203265 | 5.305544e-05 | -0.0006715879 | 32.195 | 19.78088 | 4.990569
3.204327 | 5.305544e-05 | -0.0006715879 | 32.205 | 19.78093 | 4.989898
3.20532 | 0.0001061109 | -0.001343176 | 32.215 | 19.78088 | 4.990569
3.206384 | 0.0001061109 | -0.001343176 | 32.225 | 19.78027 | 4.991241
3.207390535 | 0.0001061109 | -0.001343176 | 32.2375 | 19.78032 | 4.990569
3.208467 | 0.0001061109 | -0.001343176 | 32.245 | 19.78038 | 4.989898
3.209521 | 0.0001061109 | -0.001343176 | 32.2575 | 19.79202 | 4.991241
3.210554 | 5.305544e-05 | -0.0006715879 | 32.2675 | 19.79207 | 4.990569
3.21159378 | 0.0001061109 | -0.001343176 | 32.2775 | 19.79213 | 4.989898
3.212667275 | 0.0001061109 | -0.001343176 | 32.29 | 19.81333 | 4.990569
3.213672 | 0.0001061109 | -0.001343176 | 32.3 | 19.81338 | 4.989898
3.214738 | 0.0001061109 | -0.001343176 | 32.3075 | 19.81333 | 4.990569
3.21572631 | 5.305544e-05 | -0.0006715879 | 32.3175 | 19.79889 | 4.991241
3.216782 | 5.305544e-05 | -0.0006715879 | 32.3275 | 19.79894 | 4.990569
3.217846 | 0.0001061109 | -0.001343176 | 32.34 | 19.799 | 4.989898
3.218901 | 0.0001061109 | -0.001343176 | 32.3525 | 19.75164 | 4.989898
3.219915 | 5.305544e-05 | -0.0006715879 | 32.36 | 19.82029 | 4.990569
3.22095418 | 0.0001061109 | -0.001343176 | 32.37 | 19.82034 | 4.989898
3.222019 | 0.0001061109 | -0.001343176 | 32.3825 | 19.82029 | 4.990569
3.222908 | 0.0001591663 | -0.002014764 | 32.3925 | 19.80788 | 4.991241
3.223823685 | 0.0001061109 | -0.001343176 | 32.4025 | 19.80798 | 4.989898
3.224714 | 5.305544e-05 | -0.0006715879 | 32.4075 | 19.77698 | 4.990569
3.22568924 | 0.0001061109 | -0.001343176 | 32.4175 | 19.77801 | 4.990569
3.226789 | 0.0001061109 | -0.001343176 | 32.43 | 19.77812 | 4.989226
3.227777 | 5.305544e-05 | -0.0006715879 | 32.44 | 19.77801 | 4.990569
3.228841 | 5.305544e-05 | -0.0006715879 | 32.4525 | 19.767 | 4.989898
3.229836 | 0.0001061109 | -0.001343176 | 32.4625 | 19.76695 | 4.990569
3.230916485 | 0.0001591663 | -0.002014764 | 32.4675 | 19.75192 | 4.990569
3.231966 | 0.0001591663 | -0.002014764 | 32.48 | 19.75186 | 4.991241
3.23297 | 0.0001061109 | -0.001343176 | 32.4875 | 19.75197 | 4.989898
3.233974 | 0.0001061109 | -0.001343176 | 32.5 | 19.75192 | 4.990569
3.234955 | 0.0001591663 | -0.002014764 | 32.51 | 19.80332 | 4.991241
3.235866 | 0.0001061109 | -0.001343176 | 32.52 | 19.80337 | 4.990569
3.236917 | 5.305544e-05 | -0.0006715879 | 32.53 | 19.80342 | 4.989898
3.237890535 | 5.305544e-05 | -0.0006715879 | 32.54 | 19.80337 | 4.990569
3.238783 | 0.0001591663 | -0.002014764 | 32.5525 | 19.81757 | 4.991241
3.239736 | 0.0001061109 | -0.001343176 | 32.56 | 19.81762 | 4.990569
3.2407262 | 0.0001061109 | -0.001343176 | 32.5725 | 19.81773 | 4.989226
3.24181103 | 0.0001061109 | -0.001343176 | 32.58 | 19.81767 | 4.989898
3.242853 | 0.0001061109 | -0.001343176 | 32.59 | 19.80169 | 4.990569
3.243901 | 5.305544e-05 | -0.0006715879 | 32.6 | 19.80164 | 4.991241
3.244901 | 5.305544e-05 | -0.0006715879 | 32.61 | 19.80169 | 4.990569
3.245965625 | 0.0001061109 | -0.001343176 | 32.625 | 19.79354 | 4.990569
3.247004 | 0.0001061109 | -0.001343176 | 32.635 | 19.7936 | 4.989898
3.248043935 | 5.305544e-05 | -0.0006715879 | 32.6425 | 19.79354 | 4.990569
3.24907 | 5.305544e-05 | -0.0006715879 | 32.6525 | 19.79284 | 4.991241
3.250119 | 5.305544e-05 | -0.0006715879 | 32.6625 | 19.79289 | 4.990569
3.251192 | 5.305544e-05 | -0.0006715879 | 32.6775 | 19.79295 | 4.989898
3.252252 | 5.305544e-05 | -0.0006715879 | 32.685 | 19.83799 | 4.989898
3.253253 | 5.305544e-05 | -0.0006715879 | 32.695 | 19.83139 | 4.990569
3.254306 | 0.0001061109 | -0.001343176 | 32.705 | 19.83145 | 4.989898
3.255368375 | 0.0001591663 | -0.002014764 | 32.7175 | 19.8315 | 4.989226
3.25641 | 0.0001061109 | -0.001343176 | 32.73 | 19.83145 | 4.989898
3.257398 | 0.0001061109 | -0.001343176 | 32.74 | 19.85505 | 4.989898
3.25842 | 5.305544e-05 | -0.0006715879 | 32.75 | 19.85499 | 4.990569
3.259304435 | 0.0001591663 | -0.002014764 | 32.755 | 19.85505 | 4.989898
3.260302 | 0.0001061109 | -0.001343176 | 32.765 | 19.86421 | 4.991241
3.261301295 | 5.305544e-05 | -0.0006715879 | 32.775 | 19.86432 | 4.989898
3.262197 | 0 | 0 | 32.785 | 19.81941 | 4.989898
3.263242 | 0.0001061109 | -0.001343176 | 32.795 | 19.81936 | 4.990569
3.264185 | 0.0001061109 | -0.001343176 | 32.805 | 19.85331 | 4.989898
3.265082 | 0.0001061109 | -0.001343176 | 32.8125 | 19.85326 | 4.990569
3.265989 | 5.305544e-05 | -0.0006715879 | 32.8225 | 19.85331 | 4.989898
3.26687114 | 5.305544e-05 | -0.0006715879 | 32.835 | 19.8532 | 4.991241
3.267843 | 5.305544e-05 | -0.0006715879 | 32.845 | 19.81221 | 4.991241
3.26872359 | 0.0001061109 | -0.001343176 | 32.8475 | 19.81231 | 4.989898
3.269672 | 0.0001061109 | -0.001343176 | 32.86 | 19.84009 | 4.990569
3.270688 | 0.0001061109 | -0.001343176 | 32.87 | 19.8053 | 4.990569
3.27157967 | 0.0001591663 | -0.002014764 | 32.8825 | 19.80535 | 4.989898
3.272617 | 0.0001591663 | -0.002014764 | 32.89 | 19.8054 | 4.989226
3.273555 | 0.0001061109 | -0.001343176 | 32.9025 | 19.81891 | 4.989898
3.274625 | 5.305544e-05 | -0.0006715879 | 32.91 | 19.77538 | 4.990569
3.275503 | 5.305544e-05 | -0.0006715879 | 32.9175 | 19.77543 | 4.989898
3.276418 | 0.0001061109 | -0.001343176 | 32.9275 | 19.82467 | 4.989898
3.277305 | 5.305544e-05 | -0.0006715879 | 32.9375 | 19.82462 | 4.990569
3.278286 | 5.305544e-05 | -0.0006715879 | 32.9475 | 19.75813 | 4.990569
3.2793 | 0.0001061109 | -0.001343176 | 32.96 | 19.75819 | 4.989898
3.280321125 | 0.0001061109 | -0.001343176 | 32.9675 | 19.82532 | 4.989898
3.28120009 | 0.0001591663 | -0.002014764 | 32.975 | 19.82527 | 4.990569
3.282206 | 0.0001061109 | -0.001343176 | 32.985 | 19.82532 | 4.989898
3.283183 | 5.305544e-05 | -0.0006715879 | 32.995 | 19.79272 | 4.990569
3.284072 | 5.305544e-05 | -0.0006715879 | 33.0075 | 19.79267 | 4.991241
3.284958 | 5.305544e-05 | -0.0006715879 | 33.015 | 19.79278 | 4.989898
3.28586914 | 5.305544e-05 | -0.0006715879 | 33.0225 | 19.81165 | 4.990569
3.286923 | 0 | 0 | 33.0325 | 19.8116 | 4.991241
3.287891 | 5.305544e-05 | -0.0006715879 | 33.045 | 19.8117 | 4.989898
3.288777 | 5.305544e-05 | -0.0006715879 | 33.055 | 19.80199 | 4.989898
3.289718 | 5.305544e-05 | -0.0006715879 | 33.0625 | 19.80204 | 4.989226
3.290774 | 5.305544e-05 | -0.0006715879 | 33.075 | 19.77192 | 4.989898
3.291825 | 5.305544e-05 | -0.0006715879 | 33.0825 | 19.77187 | 4.990569
3.292858 | 0.0001061109 | -0.001343176 | 33.0925 | 19.81639 | 4.989898
3.293913 | 0.0001061109 | -0.001343176 | 33.105 | 19.81645 | 4.989226
3.294938 | 5.305544e-05 | -0.0006715879 | 33.115 | 19.81639 | 4.989898
3.295956 | 0.0001061109 | -0.001343176 | 33.1275 | 19.81441 | 4.990569
3.297005275 | 0.0001591663 | -0.002014764 | 33.135 | 19.81447 | 4.989898
3.298021 | 0.0001061109 | -0.001343176 | 33.145 | 19.80026 | 4.990569
3.29891348 | 5.305544e-05 | -0.0006715879 | 33.1525 | 19.80031 | 4.989898
3.299938 | 0 | 0 | 33.165 | 19.80037 | 4.989226
3.300917285 | 5.305544e-05 | -0.0006715879 | 33.175 | 19.76998 | 4.990569
3.30197599 | 0.0001061109 | -0.001343176 | 33.185 | 19.77004 | 4.989898
3.302853705 | 0.0001061109 | -0.001343176 | 33.1925 | 19.79604 | 4.990569
3.30383723 | 5.305544e-05 | -0.0006715879 | 33.2025 | 19.7961 | 4.989898
3.304837 | 0.0001061109 | -0.001343176 | 33.2125 | 19.79269 | 4.990569
3.305851 | 0.0001061109 | -0.001343176 | 33.2225 | 19.79274 | 4.989898
3.306739 | 0.0001061109 | -0.001343176 | 33.2325 | 19.79604 | 4.989898
3.307749 | 5.305544e-05 | -0.0006715879 | 33.24 | 19.79609 | 4.989226
3.308791815 | 5.305544e-05 | -0.0006715879 | 33.25 | 19.79604 | 4.989898
3.309739715 | 5.305544e-05 | -0.0006715879 | 33.26 | 19.74917 | 4.991241
3.310621 | 5.305544e-05 | -0.0006715879 | 33.27 | 19.74923 | 4.990569
3.311569 | 5.305544e-05 | -0.0006715879 | 33.2775 | 19.85089 | 4.990569
3.312453 | 5.305544e-05 | -0.0006715879 | 33.2875 | 19.85094 | 4.989898
3.313424 | 0.0001061109 | -0.001343176 | 33.2975 | 19.851 | 4.989226
3.314422 | 0.0001061109 | -0.001343176 | 33.3075 | 19.79593 | 4.990569
3.31530538 | 5.305544e-05 | -0.0006715879 | 33.315 | 19.79588 | 4.991241
3.316322 | 5.305544e-05 | -0.0006715879 | 33.3275 | 19.79593 | 4.990569
3.31734 | 0.0001061109 | -0.001343176 | 33.3375 | 19.78805 | 4.990569
3.318241 | 0.0001061109 | -0.001343176 | 33.345 | 19.7881 | 4.989898
3.319139 | 5.305544e-05 | -0.0006715879 | 33.355 | 19.79112 | 4.989898
3.320016 | 5.305544e-05 | -0.0006715879 | 33.3625 | 19.79117 | 4.989226
3.320966 | 5.305544e-05 | -0.0006715879 | 33.3725 | 19.75355 | 4.989898
3.322001855 | 0.0001061109 | -0.001343176 | 33.3825 | 19.7535 | 4.990569
3.323057 | 0.0001061109 | -0.001343176 | 33.395 | 19.75355 | 4.989898
3.324074 | 0.0001061109 | -0.001343176 | 33.405 | 19.82897 | 4.989898
3.325137 | 5.305544e-05 | -0.0006715879 | 33.415 | 19.82902 | 4.989226
3.326189 | 0.0001061109 | -0.001343176 | 33.425 | 19.82897 | 4.989898
3.327227 | 0.0001061109 | -0.001343176 | 33.435 | 19.78822 | 4.989898
3.328269 | 5.305544e-05 | -0.0006715879 | 33.4475 | 19.78816 | 4.990569
3.32930207 | 0.0001061109 | -0.001343176 | 33.46 | 19.78822 | 4.989898
3.330323765 | 0.0001061109 | -0.001343176 | 33.4675 | 19.78827 | 4.989226
3.331405815 | 0.0001061109 | -0.001343176 | 33.4775 | 19.83314 | 4.989226
3.332402 | 5.305544e-05 | -0.0006715879 | 33.4875 | 19.83309 | 4.989898
3.33347 | 5.305544e-05 | -0.0006715879 | 33.5 | 19.89673 | 4.989898
3.334537 | 0.0001061109 | -0.001343176 | 33.51 | 19.89668 | 4.990569
3.335538 | 0.0001591663 | -0.002014764 | 33.52 | 19.89673 | 4.989898
3.336624 | 0.0001061109 | -0.001343176 | 33.5325 | 19.89678 | 4.989226
3.337656895 | 5.305544e-05 | -0.0006715879 | 33.54 | 19.81402 | 4.989226
3.338665 | 5.305544e-05 | -0.0006715879 | 33.55 | 19.81397 | 4.989898
3.33975071 | 5.305544e-05 | -0.0006715879 | 33.5625 | 19.78165 | 4.989898
3.340791135 | 5.305544e-05 | -0.0006715879 | 33.575 | 19.81451 | 4.989898
3.34177311 | 5.305544e-05 | -0.0006715879 | 33.585 | 19.81445 | 4.990569
3.342653 | 0.0001061109 | -0.001343176 | 33.5925 | 19.81451 | 4.989898
3.34354 | 0.0001061109 | -0.001343176 | 33.6 | 19.80378 | 4.989898
3.344449215 | 5.305544e-05 | -0.0006715879 | 33.6125 | 19.77431 | 4.990569
3.34547066 | 5.305544e-05 | -0.0006715879 | 33.6225 | 19.77437 | 4.989898
3.346523825 | 0.0001061109 | -0.001343176 | 33.6325 | 19.8341 | 4.989898
3.347565 | 0.0001061109 | -0.001343176 | 33.6425 | 19.83405 | 4.990569
3.348566 | 0.0001061109 | -0.001343176 | 33.6525 | 19.8341 | 4.989898
3.349591 | 5.305544e-05 | -0.0006715879 | 33.6625 | 19.89086 | 4.989898
3.350494 | 0.0001061109 | -0.001343176 | 33.6725 | 19.8908 | 4.990569
3.351401 | 0.0001061109 | -0.001343176 | 33.685 | 19.89086 | 4.989898
3.35228534 | 5.305544e-05 | -0.0006715879 | 33.69 | 19.89091 | 4.989226
3.353290525 | 5.305544e-05 | -0.0006715879 | 33.7 | 19.79628 | 4.989226
3.35428893 | 5.305544e-05 | -0.0006715879 | 33.7125 | 19.79618 | 4.990569
3.355304 | 0.0001061109 | -0.001343176 | 33.7225 | 19.79612 | 4.991241
3.356222 | 0.0001591663 | -0.002014764 | 33.73 | 19.79623 | 4.989898
3.357135225 | 0.0001061109 | -0.001343176 | 33.745 | 19.82255 | 4.989226
3.358164 | 0.0001591663 | -0.002014764 | 33.7525 | 19.8225 | 4.989898
3.359060545 | 0.0001591663 | -0.002014764 | 33.76 | 19.82245 | 4.990569
3.360105 | 0.0001591663 | -0.002014764 | 33.7725 | 19.75464 | 4.989898
3.361059645 | 0.0001061109 | -0.001343176 | 33.78 | 19.75459 | 4.990569
3.362124 | 5.305544e-05 | -0.0006715879 | 33.7925 | 19.75464 | 4.989898
3.363011 | 5.305544e-05 | -0.0006715879 | 33.8 | 19.84679 | 4.989898
3.364022 | 0.0001061109 | -0.001343176 | 33.81 | 19.77719 | 4.989898
3.365084 | 0.0001591663 | -0.002014764 | 33.8225 | 19.77714 | 4.990569
3.365993815 | 5.305544e-05 | -0.0006715879 | 33.8275 | 19.77719 | 4.989898
3.366887 | 5.305544e-05 | -0.0006715879 | 33.84 | 19.80796 | 4.989898
3.367894 | 0.0001061109 | -0.001343176 | 33.85 | 19.80802 | 4.989226
3.368925 | 0.0001061109 | -0.001343176 | 33.8575 | 19.80796 | 4.989898
3.36991862 | 5.305544e-05 | -0.0006715879 | 33.8675 | 19.81645 | 4.989898
3.370968 | 5.305544e-05 | -0.0006715879 | 33.88 | 19.81651 | 4.989226
3.372033 | 0.0001061109 | -0.001343176 | 33.8925 | 19.81645 | 4.989898
3.373031715 | 0.0001061109 | -0.001343176 | 33.9 | 19.82048 | 4.989898
3.374015 | 5.305544e-05 | -0.0006715879 | 33.9125 | 19.82053 | 4.989226
3.374945 | 5.305544e-05 | -0.0006715879 | 33.9175 | 19.88017 | 4.989226
3.375924 | 0.0001061109 | -0.001343176 | 33.9275 | 19.88012 | 4.989898
3.376821 | 0.0001061109 | -0.001343176 | 33.94 | 19.88006 | 4.990569
3.377754 | 0.0001061109 | -0.001343176 | 33.9475 | 19.88012 | 4.989898
3.37863378 | 0.0001061109 | -0.001343176 | 33.955 | 19.82496 | 4.989898
3.379614 | 0.0001061109 | -0.001343176 | 33.965 | 19.82491 | 4.990569
3.380668 | 0.0001061109 | -0.001343176 | 33.9775 | 19.82496 | 4.989898
3.381641395 | 0.0001061109 | -0.001343176 | 33.9875 | 19.8236 | 4.989226
3.382524 | 5.305544e-05 | -0.0006715879 | 33.9975 | 19.8235 | 4.990569
3.38342459 | 5.305544e-05 | -0.0006715879 | 34.005 | 19.82355 | 4.989898
3.384323 | 0.0001591663 | -0.002014764 | 34.0125 | 19.86098 | 4.989898
3.38528953 | 0.0001591663 | -0.002014764 | 34.025 | 19.86093 | 4.990569
3.386337585 | 0.0001061109 | -0.001343176 | 34.0325 | 19.86098 | 4.989898
3.387222 | 5.305544e-05 | -0.0006715879 | 34.045 | 19.80302 | 4.989898
3.388222655 | 5.305544e-05 | -0.0006715879 | 34.055 | 19.80297 | 4.990569
3.389168305 | 0.0001061109 | -0.001343176 | 34.065 | 19.80302 | 4.989898
3.390241 | 5.305544e-05 | -0.0006715879 | 34.0775 | 19.812 | 4.989226
3.391119 | 0 | 0 | 34.0825 | 19.81195 | 4.989898
3.392169 | 0 | 0 | 34.0925 | 19.8119 | 4.990569
3.393072 | 5.305544e-05 | -0.0006715879 | 34.1 | 19.81195 | 4.989898
3.394135685 | 5.305544e-05 | -0.0006715879 | 34.1125 | 19.79193 | 4.989226
3.395022 | 5.305544e-05 | -0.0006715879 | 34.12 | 19.79188 | 4.989898
3.395946735 | 0.0001061109 | -0.001343176 | 34.13 | 19.79183 | 4.990569
3.397017 | 0.0001061109 | -0.001343176 | 34.14 | 19.79188 | 4.989898
3.398052 | 5.305544e-05 | -0.0006715879 | 34.1525 | 19.81962 | 4.989898
3.39907 | 5.305544e-05 | -0.0006715879 | 34.1625 | 19.83822 | 4.990569
3.40013795 | 5.305544e-05 | -0.0006715879 | 34.1725 | 19.83817 | 4.991241
3.401174 | 0.0001061109 | -0.001343176 | 34.185 | 19.83822 | 4.990569
3.40221532 | 0.0001061109 | -0.001343176 | 34.1925 | 19.83828 | 4.989898
3.403307 | 0 | 0 | 34.2025 | 19.82176 | 4.989898
3.404276 | 5.305544e-05 | -0.0006715879 | 34.2125 | 19.8217 | 4.990569
3.405335 | 0.0001061109 | -0.001343176 | 34.225 | 19.82176 | 4.989898
3.406384 | 5.305544e-05 | -0.0006715879 | 34.235 | 19.82181 | 4.989226
3.407384 | 5.305544e-05 | -0.0006715879 | 34.2475 | 19.80746 | 4.989226
3.408448 | 5.305544e-05 | -0.0006715879 | 34.255 | 19.80736 | 4.990569
3.40935687 | 0.0001061109 | -0.001343176 | 34.2675 | 19.80741 | 4.989898
3.410316865 | 0.0001061109 | -0.001343176 | 34.2775 | 19.80934 | 4.989898
3.411306 | 5.305544e-05 | -0.0006715879 | 34.285 | 19.80928 | 4.990569
3.412205005 | 0 | 0 | 34.2925 | 19.80934 | 4.989898
3.41320557 | 0.0001061109 | -0.001343176 | 34.3025 | 19.86232 | 4.989898
3.414171 | 0.0001061109 | -0.001343176 | 34.315 | 19.86226 | 4.990569
3.415227115 | 5.305544e-05 | -0.0006715879 | 34.325 | 19.86232 | 4.989898
3.416105 | 5.305544e-05 | -0.0006715879 | 34.3375 | 19.80261 | 4.990569
3.417125 | 5.305544e-05 | -0.0006715879 | 34.3475 | 19.80266 | 4.989898
3.418068 | 5.305544e-05 | -0.0006715879 | 34.3575 | 19.82252 | 4.989898
3.418953 | 0.0001061109 | -0.001343176 | 34.3625 | 19.80609 | 4.989898
3.419918 | 5.305544e-05 | -0.0006715879 | 34.3725 | 19.86962 | 4.989898
3.420964 | 0.0001061109 | -0.001343176 | 34.3825 | 19.86957 | 4.990569
3.422022 | 0.0001061109 | -0.001343176 | 34.3975 | 19.86962 | 4.989898
3.42307 | 0.0001061109 | -0.001343176 | 34.4075 | 19.86968 | 4.989226
3.424068 | 0.0001061109 | -0.001343176 | 34.415 | 19.7583 | 4.989898
3.425173 | 5.305544e-05 | -0.0006715879 | 34.425 | 19.75825 | 4.990569
3.426185 | 5.305544e-05 | -0.0006715879 | 34.435 | 19.81857 | 4.989898
3.42723842 | 0.0001061109 | -0.001343176 | 34.4475 | 19.81852 | 4.990569
3.42829782 | 5.305544e-05 | -0.0006715879 | 34.4575 | 19.85286 | 4.990569
3.429288805 | 5.305544e-05 | -0.0006715879 | 34.4675 | 19.8528 | 4.991241
3.430338 | 0.0001061109 | -0.001343176 | 34.4775 | 19.85291 | 4.989898
3.431369 | 0.0001061109 | -0.001343176 | 34.4875 | 19.76656 | 4.989898
3.432406385 | 0.0001061109 | -0.001343176 | 34.4975 | 19.76662 | 4.989226
3.433472695 | 0.0001061109 | -0.001343176 | 34.5125 | 19.76656 | 4.989898
3.434511 | 0.0001061109 | -0.001343176 | 34.52 | 19.76651 | 4.990569
3.435558 | 5.305544e-05 | -0.0006715879 | 34.53 | 19.81272 | 4.991241
3.436555 | 5.305544e-05 | -0.0006715879 | 34.54 | 19.81277 | 4.990569
3.437438615 | 5.305544e-05 | -0.0006715879 | 34.5525 | 19.81288 | 4.989226
3.43843824 | 5.305544e-05 | -0.0006715879 | 34.5625 | 19.84268 | 4.989226
3.439322225 | 0.0001061109 | -0.001343176 | 34.5675 | 19.84263 | 4.989898
3.44029 | 0.0001061109 | -0.001343176 | 34.5775 | 19.84252 | 4.991241
3.44135264 | 5.305544e-05 | -0.0006715879 | 34.5875 | 19.84263 | 4.989898
3.44229558 | 5.305544e-05 | -0.0006715879 | 34.5975 | 19.85484 | 4.989898
3.443229 | 5.305544e-05 | -0.0006715879 | 34.61 | 19.85478 | 4.990569
3.444143 | 5.305544e-05 | -0.0006715879 | 34.62 | 19.85473 | 4.991241
3.445034325 | 5.305544e-05 | -0.0006715879 | 34.625 | 19.85478 | 4.990569
3.44594482 | 5.305544e-05 | -0.0006715879 | 34.64 | 19.85484 | 4.989898
3.446836 | 0.0001061109 | -0.001343176 | 34.6425 | 19.79102 | 4.989898
3.44779056 | 0.0001591663 | -0.002014764 | 34.6525 | 19.79092 | 4.991241
3.448805 | 0.0001061109 | -0.001343176 | 34.6625 | 19.79097 | 4.990569
3.449693 | 5.305544e-05 | -0.0006715879 | 34.6775 | 19.86853 | 4.989898
3.450741 | 5.305544e-05 | -0.0006715879 | 34.6825 | 19.85299 | 4.989898
3.45180435 | 0.0001061109 | -0.001343176 | 34.6925 | 19.85293 | 4.990569
3.45278594 | 0.0001061109 | -0.001343176 | 34.7025 | 19.85299 | 4.989898
3.45368 | 5.305544e-05 | -0.0006715879 | 34.715 | 19.83143 | 4.989898
3.454639 | 5.305544e-05 | -0.0006715879 | 34.725 | 19.83138 | 4.990569
3.455682 | 5.305544e-05 | -0.0006715879 | 34.7325 | 19.85566 | 4.989898
3.456618455 | 0.0001061109 | -0.001343176 | 34.745 | 19.8556 | 4.990569
3.457502 | 5.305544e-05 | -0.0006715879 | 34.75 | 19.85566 | 4.989898
3.45846 | 5.305544e-05 | -0.0006715879 | 34.76 | 19.83486 | 4.989898
3.459554 | 5.305544e-05 | -0.0006715879 | 34.7725 | 19.83481 | 4.990569
3.460557 | 0.0001061109 | -0.001343176 | 34.7825 | 19.83492 | 4.989226
3.461567635 | 5.305544e-05 | -0.0006715879 | 34.795 | 19.80931 | 4.988555
3.46262232 | 5.305544e-05 | -0.0006715879 | 34.8025 | 19.8092 | 4.989898
3.463666295 | 0.0001061109 | -0.001343176 | 34.8125 | 19.80915 | 4.990569
3.464717 | 0.0001061109 | -0.001343176 | 34.8225 | 19.8092 | 4.989898
3.465625 | 5.305544e-05 | -0.0006715879 | 34.8325 | 19.85314 | 4.989898
3.466557 | 5.305544e-05 | -0.0006715879 | 34.84 | 19.85309 | 4.990569
3.46758193 | 0.0001061109 | -0.001343176 | 34.85 | 19.85314 | 4.989898
3.46847 | 0.0001061109 | -0.001343176 | 34.8575 | 19.83564 | 4.989898
3.469466 | 0.0001061109 | -0.001343176 | 34.8675 | 19.83559 | 4.990569
3.470425 | 5.305544e-05 | -0.0006715879 | 34.8775 | 19.83554 | 4.991241
3.47150573 | 5.305544e-05 | -0.0006715879 | 34.89 | 19.83564 | 4.989898
3.472387 | 0.0001061109 | -0.001343176 | 34.8975 | 19.78598 | 4.988555
3.473388 | 0.0001061109 | -0.001343176 | 34.9075 | 19.78592 | 4.989226
3.474423 | 5.305544e-05 | -0.0006715879 | 34.9175 | 19.78582 | 4.990569
3.475388375 | 5.305544e-05 | -0.0006715879 | 34.9275 | 19.8407 | 4.990569
3.476376 | 5.305544e-05 | -0.0006715879 | 34.9375 | 19.84076 | 4.989898
3.47726 | 5.305544e-05 | -0.0006715879 | 34.9475 | 19.84065 | 4.991241
3.478266 | 5.305544e-05 | -0.0006715879 | 34.9575 | 19.8407 | 4.990569
3.479319965 | 0.0001061109 | -0.001343176 | 34.965 | 19.82187 | 4.990569
3.480339 | 5.305544e-05 | -0.0006715879 | 34.975 | 19.82193 | 4.989898
3.481393175 | 0.0001061109 | -0.001343176 | 34.985 | 19.82198 | 4.989226
3.482287 | 0.0001061109 | -0.001343176 | 34.995 | 19.82843 | 4.989898
3.48317322 | 5.305544e-05 | -0.0006715879 | 35.005 | 19.82838 | 4.990569
3.484074 | 0.0001061109 | -0.001343176 | 35.0125 | 19.82843 | 4.989898
3.485083105 | 0.0001061109 | -0.001343176 | 35.0225 | 19.82849 | 4.989226
3.486091 | 5.305544e-05 | -0.0006715879 | 35.0325 | 19.91903 | 4.989226
3.48711969 | 5.305544e-05 | -0.0006715879 | 35.0425 | 19.91898 | 4.989898
3.488 | 0 | 0 | 35.0525 | 19.91892 | 4.990569
3.488969065 | 0.0001061109 | -0.001343176 | 35.0625 | 19.86058 | 4.990569
3.489884 | 0.0001591663 | -0.002014764 | 35.07 | 19.86064 | 4.989898
3.490772 | 0.0001061109 | -0.001343176 | 35.08 | 19.83585 | 4.989898
3.491776 | 0.0001061109 | -0.001343176 | 35.09 | 19.87243 | 4.989898
3.492859 | 0.0001061109 | -0.001343176 | 35.1 | 19.88071 | 4.991241
3.493885 | 5.305544e-05 | -0.0006715879 | 35.1125 | 19.88077 | 4.990569
3.494891 | 5.305544e-05 | -0.0006715879 | 35.1225 | 19.88087 | 4.989226
3.495938015 | 0.0001061109 | -0.001343176 | 35.135 | 19.86953 | 4.989898
3.49682 | 0.0001061109 | -0.001343176 | 35.14 | 19.82681 | 4.989226
3.497842 | 0.0001061109 | -0.001343176 | 35.1525 | 19.82675 | 4.989898
3.498812165 | 5.305544e-05 | -0.0006715879 | 35.16 | 19.8267 | 4.990569
3.499720185 | 0 | 0 | 35.17 | 19.83572 | 4.989226
3.500705 | 5.305544e-05 | -0.0006715879 | 35.18 | 19.83566 | 4.989898
3.50177319 | 0.0001061109 | -0.001343176 | 35.19 | 19.83556 | 4.991241
3.502787 | 0.0001061109 | -0.001343176 | 35.2 | 19.83561 | 4.990569
3.503805 | 0.0001061109 | -0.001343176 | 35.2125 | 19.83566 | 4.989898
3.504791 | 5.305544e-05 | -0.0006715879 | 35.22 | 19.85266 | 4.989898
3.505688 | 0.0001591663 | -0.002014764 | 35.23 | 19.85261 | 4.990569
3.506603 | 0.0001591663 | -0.002014764 | 35.2425 | 19.85522 | 4.990569
3.507489 | 5.305544e-05 | -0.0006715879 | 35.2475 | 19.85528 | 4.989898
3.508445 | 5.305544e-05 | -0.0006715879 | 35.2575 | 19.8559 | 4.989226
3.509358555 | 0.0001061109 | -0.001343176 | 35.27 | 19.85585 | 4.989898
3.51030784 | 0.0001061109 | -0.001343176 | 35.28 | 19.85579 | 4.990569
3.511317735 | 5.305544e-05 | -0.0006715879 | 35.29 | 19.85585 | 4.989898
3.512205 | 0 | 0 | 35.295 | 19.82855 | 4.989898
3.51322 | 5.305544e-05 | -0.0006715879 | 35.305 | 19.82849 | 4.990569
3.514224 | 5.305544e-05 | -0.0006715879 | 35.315 | 19.82855 | 4.989898
3.515239 | 0.0001061109 | -0.001343176 | 35.3275 | 19.82849 | 4.990569
3.51612064 | 0.0001061109 | -0.001343176 | 35.335 | 19.8155 | 4.989898
3.517123 | 5.305544e-05 | -0.0006715879 | 35.345 | 19.81545 | 4.990569
3.518035 | 5.305544e-05 | -0.0006715879 | 35.3575 | 19.81539 | 4.991241
3.518916 | 5.305544e-05 | -0.0006715879 | 35.365 | 19.8155 | 4.989898
3.51992294 | 5.305544e-05 | -0.0006715879 | 35.375 | 19.84894 | 4.989226
3.52095 | 5.305544e-05 | -0.0006715879 | 35.385 | 19.84888 | 4.989898
3.52198234 | 5.305544e-05 | -0.0006715879 | 35.3975 | 19.84899 | 4.988555
3.523018 | 5.305544e-05 | -0.0006715879 | 35.4075 | 19.80471 | 4.988555
3.523916825 | 5.305544e-05 | -0.0006715879 | 35.4125 | 19.8046 | 4.989898
3.524923 | 5.305544e-05 | -0.0006715879 | 35.425 | 19.86939 | 4.989898
3.52592 | 5.305544e-05 | -0.0006715879 | 35.4325 | 19.8472 | 4.989226
3.526801 | 0.0001591663 | -0.002014764 | 35.445 | 19.84715 | 4.989898
3.527771 | 5.305544e-05 | -0.0006715879 | 35.455 | 19.8471 | 4.990569
3.528655 | 5.305544e-05 | -0.0006715879 | 35.4625 | 19.84715 | 4.989898
3.52964 | 5.305544e-05 | -0.0006715879 | 35.4725 | 19.82637 | 4.989898
3.53067 | 0.0001061109 | -0.001343176 | 35.4825 | 19.82643 | 4.989226
3.531613 | 0.0001061109 | -0.001343176 | 35.4925 | 19.82632 | 4.990569
3.53251202 | 5.305544e-05 | -0.0006715879 | 35.5025 | 19.83037 | 4.989226
3.533455 | 5.305544e-05 | -0.0006715879 | 35.5125 | 19.83032 | 4.989898
3.534564 | 5.305544e-05 | -0.0006715879 | 35.52 | 19.83027 | 4.990569
3.53554 | 0.0001061109 | -0.001343176 | 35.53 | 19.83032 | 4.989898
3.536533 | 0.0001061109 | -0.001343176 | 35.54 | 19.83347 | 4.989226
3.537439 | 5.305544e-05 | -0.0006715879 | 35.5525 | 19.83336 | 4.990569
3.538417 | 5.305544e-05 | -0.0006715879 | 35.565 | 19.83347 | 4.989226
3.539438 | 0.0001061109 | -0.001343176 | 35.5725 | 19.759 | 4.989226
3.54033288 | 5.305544e-05 | -0.0006715879 | 35.58 | 19.75895 | 4.989898
3.54133 | 5.305544e-05 | -0.0006715879 | 35.59 | 19.80027 | 4.989226
3.542218 | 5.305544e-05 | -0.0006715879 | 35.6 | 19.80022 | 4.989898
3.543083 | 5.305544e-05 | -0.0006715879 | 35.6075 | 19.80489 | 4.989226
3.544114 | 5.305544e-05 | -0.0006715879 | 35.6175 | 19.80483 | 4.989898
3.545001 | 5.305544e-05 | -0.0006715879 | 35.625 | 19.80473 | 4.991241
3.5459374 | 5.305544e-05 | -0.0006715879 | 35.6375 | 19.80483 | 4.989898
3.547021 | 5.305544e-05 | -0.0006715879 | 35.6475 | 19.83219 | 4.989898
3.548056 | 0.0001061109 | -0.001343176 | 35.6575 | 19.83214 | 4.990569
3.54904857 | 0.0001061109 | -0.001343176 | 35.6675 | 19.83209 | 4.991241
3.54995128 | 5.305544e-05 | -0.0006715879 | 35.675 | 19.83214 | 4.990569
3.550921 | 5.305544e-05 | -0.0006715879 | 35.685 | 19.83219 | 4.989898
3.551799 | 5.305544e-05 | -0.0006715879 | 35.695 | 19.9313 | 4.989226
3.552732 | 5.305544e-05 | -0.0006715879 | 35.705 | 19.93124 | 4.989898
3.553619 | 5.305544e-05 | -0.0006715879 | 35.715 | 19.93119 | 4.990569
3.55464 | 5.305544e-05 | -0.0006715879 | 35.725 | 19.93124 | 4.989898
3.555664765 | 0.0001061109 | -0.001343176 | 35.7325 | 19.80203 | 4.989898
3.556621 | 0.0001061109 | -0.001343176 | 35.745 | 19.80198 | 4.990569
3.557526 | 0.0001061109 | -0.001343176 | 35.7525 | 19.80203 | 4.989898
3.55846743 | 5.305544e-05 | -0.0006715879 | 35.76 | 19.85951 | 4.989226
3.559575 | 0.0001061109 | -0.001343176 | 35.775 | 19.85945 | 4.989898
3.56053177 | 0.0001061109 | -0.001343176 | 35.785 | 19.8594 | 4.990569
3.56158013 | 0.0001061109 | -0.001343176 | 35.795 | 19.85945 | 4.989898
3.56263651 | 5.305544e-05 | -0.0006715879 | 35.8025 | 19.80562 | 4.989898
3.563653 | 5.305544e-05 | -0.0006715879 | 35.8125 | 19.80556 | 4.990569
3.564556 | 0.0001061109 | -0.001343176 | 35.8225 | 19.80551 | 4.991241
3.565571705 | 0.0001061109 | -0.001343176 | 35.835 | 19.8399 | 4.989898
3.566569655 | 0.0001061109 | -0.001343176 | 35.845 | 19.83985 | 4.990569
3.56756643 | 0.0001061109 | -0.001343176 | 35.8525 | 19.8399 | 4.989898
3.56846 | 0.0001061109 | -0.001343176 | 35.86 | 19.84543 | 4.989226
3.569491 | 5.305544e-05 | -0.0006715879 | 35.875 | 19.84532 | 4.990569
3.57041095 | 5.305544e-05 | -0.0006715879 | 35.88 | 19.84527 | 4.991241
3.571302015 | 5.305544e-05 | -0.0006715879 | 35.8925 | 19.84532 | 4.990569
3.57229 | 0.0001061109 | -0.001343176 | 35.9025 | 19.82933 | 4.989898
3.573171 | 0.0001061109 | -0.001343176 | 35.91 | 19.82928 | 4.990569
3.57405739 | 0.0001061109 | -0.001343176 | 35.92 | 19.82933 | 4.989898
3.574946695 | 5.305544e-05 | -0.0006715879 | 35.9275 | 19.82938 | 4.989226
3.575934 | 5.305544e-05 | -0.0006715879 | 35.9375 | 19.83986 | 4.989898
3.576826 | 5.305544e-05 | -0.0006715879 | 35.9475 | 19.83981 | 4.990569
3.577785 | 0.0001061109 | -0.001343176 | 35.9575 | 19.83986 | 4.989898
3.578845 | 0.0001061109 | -0.001343176 | 35.9675 | 19.83991 | 4.989226
3.57983412 | 5.305544e-05 | -0.0006715879 | 35.9775 | 19.84139 | 4.989898
3.58082557 | 5.305544e-05 | -0.0006715879 | 35.9875 | 19.84133 | 4.990569
3.581727965 | 0.0001061109 | -0.001343176 | 36 | 19.80882 | 4.989898
3.582723 | 5.305544e-05 | -0.0006715879 | 36.01 | 19.80887 | 4.989226
3.583620755 | 5.305544e-05 | -0.0006715879 | 36.0175 | 19.80882 | 4.989898
3.584543 | 5.305544e-05 | -0.0006715879 | 36.025 | 19.80887 | 4.989226
3.58553295 | 5.305544e-05 | -0.0006715879 | 36.035 | 19.86858 | 4.988555
3.586555 | 0.0001061109 | -0.001343176 | 36.045 | 19.86853 | 4.989226
3.58762 | 5.305544e-05 | -0.0006715879 | 36.0575 | 19.86842 | 4.990569
3.588556 | 5.305544e-05 | -0.0006715879 | 36.065 | 19.85327 | 4.989898
3.589443 | 5.305544e-05 | -0.0006715879 | 36.0775 | 19.85322 | 4.990569
3.590323 | 5.305544e-05 | -0.0006715879 | 36.085 | 19.85327 | 4.989898
3.591332 | 5.305544e-05 | -0.0006715879 | 36.095 | 19.84096 | 4.989226
3.592354 | 0 | 0 | 36.105 | 19.84086 | 4.990569
3.593251 | 5.305544e-05 | -0.0006715879 | 36.1125 | 19.84091 | 4.989898
3.59416 | 5.305544e-05 | -0.0006715879 | 36.125 | 19.85337 | 4.989898
3.595046585 | 5.305544e-05 | -0.0006715879 | 36.13 | 19.85331 | 4.990569
3.59595 | 0.0001061109 | -0.001343176 | 36.14 | 19.85337 | 4.989898
3.597036 | 0.0001061109 | -0.001343176 | 36.1525 | 19.84709 | 4.989226
3.598017 | 0.0001061109 | -0.001343176 | 36.1625 | 19.84703 | 4.989898
3.599057 | 0.0001061109 | -0.001343176 | 36.1725 | 19.84709 | 4.989226
3.60015708 | 5.305544e-05 | -0.0006715879 | 36.185 | 19.84952 | 4.988555
3.601173 | 0.0001061109 | -0.001343176 | 36.1925 | 19.84937 | 4.990569
3.602221 | 0.0001061109 | -0.001343176 | 36.205 | 19.84942 | 4.989898
3.603248 | 0.0001061109 | -0.001343176 | 36.215 | 19.88603 | 4.989226
3.604272 | 5.305544e-05 | -0.0006715879 | 36.225 | 19.88608 | 4.988555
3.605355 | 0.0001061109 | -0.001343176 | 36.2375 | 19.88597 | 4.989898
3.606393 | 0.0001061109 | -0.001343176 | 36.245 | 19.88592 | 4.990569
3.607420595 | 5.305544e-05 | -0.0006715879 | 36.255 | 19.88597 | 4.989898
3.608487395 | 0.0001061109 | -0.001343176 | 36.2675 | 19.81016 | 4.989898
3.60955458 | 0.0001061109 | -0.001343176 | 36.28 | 19.8101 | 4.990569
3.610536 | 5.305544e-05 | -0.0006715879 | 36.29 | 19.81021 | 4.989226
3.611574265 | 5.305544e-05 | -0.0006715879 | 36.3025 | 19.8737 | 4.989226
3.61265763 | 5.305544e-05 | -0.0006715879 | 36.31 | 19.87365 | 4.989898
3.61354933 | 5.305544e-05 | -0.0006715879 | 36.3225 | 19.87359 | 4.990569
3.614518965 | 0.0001061109 | -0.001343176 | 36.3325 | 19.87365 | 4.989898
3.615553 | 0.0001591663 | -0.002014764 | 36.3425 | 19.86527 | 4.989898
3.616591 | 0.0001061109 | -0.001343176 | 36.3525 | 19.84169 | 4.989226
3.61755 | 5.305544e-05 | -0.0006715879 | 36.3625 | 19.84163 | 4.989898
3.618476 | 0.0001061109 | -0.001343176 | 36.37 | 19.83444 | 4.989226
3.619465 | 0.0001591663 | -0.002014764 | 36.38 | 19.83439 | 4.989898
3.620475175 | 5.305544e-05 | -0.0006715879 | 36.39 | 19.83433 | 4.990569
3.621506 | 0 | 0 | 36.4025 | 19.83439 | 4.989898
3.622386 | 0.0001061109 | -0.001343176 | 36.4075 | 19.80706 | 4.989226
3.623354 | 0.0001061109 | -0.001343176 | 36.415 | 19.80701 | 4.989898
3.624406 | 5.305544e-05 | -0.0006715879 | 36.4275 | 19.80696 | 4.990569
3.62540425 | 5.305544e-05 | -0.0006715879 | 36.4375 | 19.80701 | 4.989898
3.62639 | 5.305544e-05 | -0.0006715879 | 36.4475 | 19.80136 | 4.989226
3.62727 | 5.305544e-05 | -0.0006715879 | 36.4575 | 19.8013 | 4.989898
3.62826682 | 5.305544e-05 | -0.0006715879 | 36.4675 | 19.82354 | 4.989226
3.629323975 | 5.305544e-05 | -0.0006715879 | 36.475 | 19.82344 | 4.990569
3.630318975 | 0.0001061109 | -0.001343176 | 36.485 | 19.82339 | 4.991241
3.6312233 | 0.0001591663 | -0.002014764 | 36.4975 | 19.8407 | 4.989898
3.632179 | 0.0001061109 | -0.001343176 | 36.5075 | 19.84065 | 4.990569
3.63318678 | 5.305544e-05 | -0.0006715879 | 36.515 | 19.8407 | 4.989898
3.63407253 | 5.305544e-05 | -0.0006715879 | 36.525 | 19.88456 | 4.989898
3.634976 | 5.305544e-05 | -0.0006715879 | 36.5325 | 19.88461 | 4.989226
3.6358801 | 5.305544e-05 | -0.0006715879 | 36.5425 | 19.88271 | 4.989898
3.636903 | 5.305544e-05 | -0.0006715879 | 36.555 | 19.88266 | 4.990569
3.637885 | 5.305544e-05 | -0.0006715879 | 36.5625 | 19.88271 | 4.989898
3.638771 | 5.305544e-05 | -0.0006715879 | 36.57 | 19.88276 | 4.989226
3.639736 | 0.0001591663 | -0.002014764 | 36.58 | 19.86842 | 4.989898
3.640768 | 0.0001061109 | -0.001343176 | 36.59 | 19.86837 | 4.990569
3.641767 | 5.305544e-05 | -0.0006715879 | 36.6 | 19.86842 | 4.989898
3.642879755 | 5.305544e-05 | -0.0006715879 | 36.61 | 19.86847 | 4.989226
3.643905 | 0.0001591663 | -0.002014764 | 36.6225 | 19.81071 | 4.989226
3.644904165 | 0.0001061109 | -0.001343176 | 36.6325 | 19.81065 | 4.989898
3.645802015 | 5.305544e-05 | -0.0006715879 | 36.64 | 19.86046 | 4.989226
3.646820845 | 5.305544e-05 | -0.0006715879 | 36.65 | 19.86041 | 4.989898
3.647815 | 0.0001061109 | -0.001343176 | 36.66 | 19.86035 | 4.990569
3.648801 | 0.0001061109 | -0.001343176 | 36.67 | 19.82095 | 4.989898
3.64968756 | 5.305544e-05 | -0.0006715879 | 36.6775 | 19.88604 | 4.989226
3.650722 | 5.305544e-05 | -0.0006715879 | 36.69 | 19.88599 | 4.989898
3.65161935 | 5.305544e-05 | -0.0006715879 | 36.7 | 19.88594 | 4.990569
3.65254 | 5.305544e-05 | -0.0006715879 | 36.7075 | 19.88599 | 4.989898
3.653484 | 0.0001061109 | -0.001343176 | 36.715 | 19.86594 | 4.989226
3.654372 | 0.0001061109 | -0.001343176 | 36.725 | 19.86588 | 4.989898
3.6553 | 0.0001061109 | -0.001343176 | 36.7375 | 19.86583 | 4.990569
3.65619 | 0.0001591663 | -0.002014764 | 36.745 | 19.86588 | 4.989898
3.657154 | 0.0001061109 | -0.001343176 | 36.7525 | 19.81867 | 4.989898
3.658221 | 5.305544e-05 | -0.0006715879 | 36.7625 | 19.81872 | 4.989226
3.659115 | 5.305544e-05 | -0.0006715879 | 36.775 | 19.81861 | 4.990569
3.660085995 | 0.0001061109 | -0.001343176 | 36.785 | 19.81867 | 4.989898
3.66108911 | 0.0001061109 | -0.001343176 | 36.7925 | 19.87471 | 4.989226
3.662151 | 5.305544e-05 | -0.0006715879 | 36.805 | 19.87466 | 4.989898
3.663206 | 5.305544e-05 | -0.0006715879 | 36.8125 | 19.87461 | 4.990569
3.664204 | 0.0001061109 | -0.001343176 | 36.825 | 19.84413 | 4.989898
3.665251 | 5.305544e-05 | -0.0006715879 | 36.835 | 19.84408 | 4.990569
3.666141 | 0 | 0 | 36.845 | 19.84419 | 4.989226
3.6671 | 0 | 0 | 36.855 | 19.87175 | 4.989226
3.668034635 | 5.305544e-05 | -0.0006715879 | 36.865 | 19.8717 | 4.989898
3.66892 | 0.0001061109 | -0.001343176 | 36.8725 | 19.87165 | 4.990569
3.66990705 | 5.305544e-05 | -0.0006715879 | 36.8825 | 19.8717 | 4.989898
3.670938 | 5.305544e-05 | -0.0006715879 | 36.8925 | 19.79386 | 4.989226
3.672016 | 5.305544e-05 | -0.0006715879 | 36.905 | 19.79381 | 4.989898
3.673103 | 0.0001061109 | -0.001343176 | 36.9125 | 19.79375 | 4.990569
3.674051 | 0.0001061109 | -0.001343176 | 36.9225 | 19.79381 | 4.989898
3.67494 | 5.305544e-05 | -0.0006715879 | 36.935 | 19.82478 | 4.989226
3.67593946 | 5.305544e-05 | -0.0006715879 | 36.9475 | 19.82473 | 4.989898
3.677003 | 0.0001061109 | -0.001343176 | 36.955 | 19.82468 | 4.990569
3.67788636 | 0.0001591663 | -0.002014764 | 36.9625 | 19.82478 | 4.989226
3.678857 | 0.0001061109 | -0.001343176 | 36.9725 | 19.81263 | 4.989226
3.679855 | 5.305544e-05 | -0.0006715879 | 36.9825 | 19.81258 | 4.989898
3.68085442 | 5.305544e-05 | -0.0006715879 | 36.9925 | 19.81253 | 4.990569
3.68175 | 0.0001591663 | -0.002014764 | 37.0025 | 19.83508 | 4.990569
3.682713 | 5.305544e-05 | -0.0006715879 | 37.0125 | 19.83502 | 4.991241
3.683612 | 5.305544e-05 | -0.0006715879 | 37.02 | 19.8398 | 4.989898
3.684522 | 5.305544e-05 | -0.0006715879 | 37.03 | 19.83975 | 4.990569
3.685549 | 5.305544e-05 | -0.0006715879 | 37.04 | 19.83633 | 4.989898
3.686586 | 5.305544e-05 | -0.0006715879 | 37.05 | 19.85471 | 4.990569
3.68761057 | 5.305544e-05 | -0.0006715879 | 37.065 | 19.85476 | 4.989898
3.688675 | 5.305544e-05 | -0.0006715879 | 37.0725 | 19.8685 | 4.989898
3.68971932 | 0.0001061109 | -0.001343176 | 37.0825 | 19.86844 | 4.990569
3.690781 | 0.0001061109 | -0.001343176 | 37.095 | 19.8685 | 4.989898
3.691799 | 5.305544e-05 | -0.0006715879 | 37.105 | 19.82563 | 4.989898
3.69284422 | 5.305544e-05 | -0.0006715879 | 37.1175 | 19.81582 | 4.989898
3.69391 | 0.0001061109 | -0.001343176 | 37.1275 | 19.81572 | 4.991241
3.694911 | 0.0001061109 | -0.001343176 | 37.1375 | 19.81582 | 4.989898
3.69592 | 5.305544e-05 | -0.0006715879 | 37.145 | 19.88807 | 4.989898
3.6968 | 0.0001061109 | -0.001343176 | 37.155 | 19.88802 | 4.990569
3.697803 | 0.0001061109 | -0.001343176 | 37.165 | 19.83569 | 4.990569
3.698853645 | 0.0001061109 | -0.001343176 | 37.175 | 19.83574 | 4.989898
3.699747 | 5.305544e-05 | -0.0006715879 | 37.185 | 19.83569 | 4.990569
3.700741 | 0 | 0 | 37.1925 | 19.83574 | 4.989898
3.701622 | 5.305544e-05 | -0.0006715879 | 37.205 | 19.83183 | 4.990569
3.702561 | 0.0001061109 | -0.001343176 | 37.215 | 19.83189 | 4.989898
3.703516 | 0.0001061109 | -0.001343176 | 37.2225 | 19.83183 | 4.990569
3.704406 | 0.0001061109 | -0.001343176 | 37.23 | 19.83189 | 4.989898
3.70531 | 0.0001061109 | -0.001343176 | 37.24 | 19.82588 | 4.989898
3.706386 | 5.305544e-05 | -0.0006715879 | 37.25 | 19.82582 | 4.990569
3.707418975 | 5.305544e-05 | -0.0006715879 | 37.26 | 19.82588 | 4.989898
3.708474 | 5.305544e-05 | -0.0006715879 | 37.27 | 19.82963 | 4.989898
3.709508 | 5.305544e-05 | -0.0006715879 | 37.285 | 19.82958 | 4.990569
3.71039 | 0.0001061109 | -0.001343176 | 37.29 | 19.82963 | 4.989898
3.71129884 | 0.0001061109 | -0.001343176 | 37.3 | 19.79941 | 4.989226
3.712194 | 5.305544e-05 | -0.0006715879 | 37.31 | 19.79936 | 4.989898
3.713225475 | 5.305544e-05 | -0.0006715879 | 37.32 | 19.86863 | 4.989226
3.714105 | 5.305544e-05 | -0.0006715879 | 37.3275 | 19.86852 | 4.990569
3.715072135 | 5.305544e-05 | -0.0006715879 | 37.3375 | 19.8398 | 4.989898
3.716033665 | 5.305544e-05 | -0.0006715879 | 37.35 | 19.83975 | 4.990569
3.716921 | 5.305544e-05 | -0.0006715879 | 37.355 | 19.83967 | 4.989898
3.717886 | 5.305544e-05 | -0.0006715879 | 37.365 | 19.83962 | 4.990569
3.718956 | 0.0001061109 | -0.001343176 | 37.3775 | 19.84738 | 4.990569
3.719920315 | 5.305544e-05 | -0.0006715879 | 37.3875 | 19.84743 | 4.989898
3.720921 | 0.0001061109 | -0.001343176 | 37.3975 | 19.84738 | 4.990569
3.721804 | 0.0001591663 | -0.002014764 | 37.405 | 19.84743 | 4.989898
3.722784 | 0.0001061109 | -0.001343176 | 37.415 | 19.83888 | 4.989226
3.723709 | 0.0001061109 | -0.001343176 | 37.4275 | 19.83883 | 4.989898
3.72465877 | 0.0001061109 | -0.001343176 | 37.435 | 19.83878 | 4.990569
3.72569109 | 0.0001061109 | -0.001343176 | 37.4475 | 19.88487 | 4.989898
3.726754945 | 0.0001061109 | -0.001343176 | 37.455 | 19.88492 | 4.989226
3.72778605 | 0.0001061109 | -0.001343176 | 37.465 | 19.88487 | 4.989898
3.728849535 | 5.305544e-05 | -0.0006715879 | 37.475 | 19.88476 | 4.991241
3.729822 | 5.305544e-05 | -0.0006715879 | 37.485 | 19.88487 | 4.989898
3.73089173 | 0.0001061109 | -0.001343176 | 37.495 | 19.84121 | 4.989226
3.73177 | 0.0001591663 | -0.002014764 | 37.505 | 19.84116 | 4.989898
3.73273524 | 0.0001061109 | -0.001343176 | 37.515 | 19.8411 | 4.990569
3.733785 | 5.305544e-05 | -0.0006715879 | 37.525 | 19.84116 | 4.989898
3.73475494 | 5.305544e-05 | -0.0006715879 | 37.535 | 19.84988 | 4.989898
3.735632 | 0.0001061109 | -0.001343176 | 37.545 | 19.84982 | 4.990569
3.736576 | 0.0001061109 | -0.001343176 | 37.5525 | 19.84977 | 4.991241
3.737461 | 5.305544e-05 | -0.0006715879 | 37.5625 | 19.87027 | 4.989898
3.738442 | 5.305544e-05 | -0.0006715879 | 37.5725 | 19.87022 | 4.990569
3.739458 | 0.0001061109 | -0.001343176 | 37.5825 | 19.8613 | 4.989898
3.740347 | 0.0001591663 | -0.002014764 | 37.5925 | 19.86136 | 4.989226
3.741355 | 0.0001061109 | -0.001343176 | 37.6025 | 19.8613 | 4.989898
3.742320875 | 5.305544e-05 | -0.0006715879 | 37.6125 | 19.86125 | 4.990569
3.74323538 | 5.305544e-05 | -0.0006715879 | 37.62 | 19.85549 | 4.989898
3.744118 | 5.305544e-05 | -0.0006715879 | 37.63 | 19.85543 | 4.990569
3.745001 | 5.305544e-05 | -0.0006715879 | 37.6375 | 19.85549 | 4.989898
3.745957 | 0 | 0 | 37.6475 | 19.8266 | 4.989226
3.747018 | 5.305544e-05 | -0.0006715879 | 37.6575 | 19.82649 | 4.990569
3.74810306 | 0.0001061109 | -0.001343176 | 37.6725 | 19.82654 | 4.989898
3.749085 | 0.0001061109 | -0.001343176 | 37.68 | 19.89112 | 4.989226
3.75016 | 5.305544e-05 | -0.0006715879 | 37.69 | 19.89107 | 4.989898
3.751195 | 5.305544e-05 | -0.0006715879 | 37.7 | 19.87315 | 4.989898
3.752258 | 0.0001061109 | -0.001343176 | 37.7125 | 19.87305 | 4.991241
3.75324 | 5.305544e-05 | -0.0006715879 | 37.72 | 19.89973 | 4.990569
3.754287925 | 5.305544e-05 | -0.0006715879 | 37.735 | 19.89978 | 4.989898
3.755355885 | 5.305544e-05 | -0.0006715879 | 37.7425 | 19.89973 | 4.990569
3.756403 | 0.0001061109 | -0.001343176 | 37.7525 | 19.89036 | 4.990569
3.75743933 | 5.305544e-05 | -0.0006715879 | 37.7625 | 19.89042 | 4.989898
3.758489 | 5.305544e-05 | -0.0006715879 | 37.7725 | 19.89036 | 4.990569
3.759523 | 5.305544e-05 | -0.0006715879 | 37.785 | 19.87645 | 4.989898
3.760573 | 5.305544e-05 | -0.0006715879 | 37.795 | 19.8764 | 4.990569
3.761593 | 0 | 0 | 37.805 | 19.81601 | 4.989226
3.762484525 | 5.305544e-05 | -0.0006715879 | 37.815 | 19.81654 | 4.98251
3.763421 | 5.305544e-05 | -0.0006715879 | 37.8225 | 19.81803 | 4.963706
3.764432 | 0.0001061109 | -0.001343176 | 37.8325 | 19.81909 | 4.950274
3.76532 | 0.0001591663 | -0.002014764 | 37.8425 | 19.81914 | 4.949603
3.766319 | 0.0001061109 | -0.001343176 | 37.8525 | 19.83638 | 4.946245
3.767354075 | 5.305544e-05 | -0.0006715879 | 37.8625 | 19.83707 | 4.937514
3.768286 | 5.305544e-05 | -0.0006715879 | 37.8725 | 19.83792 | 4.926769
3.769167 | 5.305544e-05 | -0.0006715879 | 37.88 | 19.83872 | 4.916695
3.770215565 | 0 | 0 | 37.895 | 19.78018 | 4.909307
3.77110592 | 0 | 0 | 37.9 | 19.78113 | 4.897219
3.772021 | 5.305544e-05 | -0.0006715879 | 37.91 | 19.78209 | 4.88513
3.773018 | 0.0001061109 | -0.001343176 | 37.92 | 19.7831 | 4.87237
3.77405748 | 5.305544e-05 | -0.0006715879 | 37.93 | 19.84599 | 4.862296
3.775141 | 0 | 0 | 37.9425 | 19.84716 | 4.847521
3.77603308 | 0 | 0 | 37.95 | 19.84817 | 4.834761
3.776932 | 5.305544e-05 | -0.0006715879 | 37.96 | 19.76008 | 4.824687
3.77782862 | 5.305544e-05 | -0.0006715879 | 37.9675 | 19.76072 | 4.816628
3.77884 | 5.305544e-05 | -0.0006715879 | 37.9775 | 19.76172 | 4.803868
3.779870445 | 5.305544e-05 | -0.0006715879 | 37.99 | 19.76241 | 4.795137
3.780883805 | 5.305544e-05 | -0.0006715879 | 38.0025 | 19.7631 | 4.786407
3.781772 | 0.0001061109 | -0.001343176 | 38.0075 | 19.73021 | 4.777005
3.78276771 | 0.0001061109 | -0.001343176 | 38.0175 | 19.73122 | 4.764244
3.783826 | 0 | 0 | 38.0275 | 19.73217 | 4.752156
3.784766 | 0 | 0 | 38.0375 | 19.73281 | 4.744097
3.785662415 | 0 | 0 | 38.05 | 19.70273 | 4.738724
3.78659914 | 0 | 0 | 38.06 | 19.70374 | 4.725964
3.78766578 | 5.305544e-05 | -0.0006715879 | 38.0675 | 19.70459 | 4.715218
3.788672585 | 5.305544e-05 | -0.0006715879 | 38.0775 | 19.70538 | 4.705145
3.789688 | 0.0001061109 | -0.001343176 | 38.0875 | 19.69632 | 4.695742
3.790573 | 0.0001061109 | -0.001343176 | 38.0975 | 19.69717 | 4.684997
3.79155572 | 5.305544e-05 | -0.0006715879 | 38.1075 | 19.69796 | 4.674923
3.792553 | 5.305544e-05 | -0.0006715879 | 38.1175 | 19.69897 | 4.662163
3.79349986 | 5.305544e-05 | -0.0006715879 | 38.125 | 19.71506 | 4.656119
3.79450288 | 0.0001061109 | -0.001343176 | 38.135 | 19.71638 | 4.639329
3.795442 | 0.0001061109 | -0.001343176 | 38.145 | 19.71712 | 4.629927
3.796538 | 5.305544e-05 | -0.0006715879 | 38.1575 | 19.71792 | 4.619853
3.797603 | 5.305544e-05 | -0.0006715879 | 38.1675 | 19.68077 | 4.610451
3.798573 | 5.305544e-05 | -0.0006715879 | 38.1775 | 19.68141 | 4.602392
3.799607 | 5.305544e-05 | -0.0006715879 | 38.185 | 19.682 | 4.595004
3.800494 | 0 | 0 | 38.195 | 19.68284 | 4.584259
3.801387 | 5.305544e-05 | -0.0006715879 | 38.2025 | 19.59814 | 4.578886
3.802268 | 5.305544e-05 | -0.0006715879 | 38.2125 | 19.59952 | 4.561425
3.80327171 | 0.0001061109 | -0.001343176 | 38.2225 | 19.60064 | 4.547321
3.80430357 | 5.305544e-05 | -0.0006715879 | 38.235 | 19.66233 | 4.537919
3.805375 | 0.0001061109 | -0.001343176 | 38.2425 | 19.66302 | 4.529189
3.80643671 | 0.0001591663 | -0.002014764 | 38.2525 | 19.66398 | 4.5171
3.807420535 | 0.0001061109 | -0.001343176 | 38.2625 | 19.66493 | 4.505011
3.808487 | 5.305544e-05 | -0.0006715879 | 38.275 | 19.66573 | 4.494938
3.80955427 | 5.305544e-05 | -0.0006715879 | 38.285 | 19.62441 | 4.486207
3.81054951 | 5.305544e-05 | -0.0006715879 | 38.295 | 19.62552 | 4.472104
3.811587465 | 5.305544e-05 | -0.0006715879 | 38.305 | 19.62632 | 4.46203
3.81262549 | 5.305544e-05 | -0.0006715879 | 38.315 | 19.62717 | 4.451284
3.813645 | 5.305544e-05 | -0.0006715879 | 38.325 | 19.55158 | 4.439196
3.814544795 | 5.305544e-05 | -0.0006715879 | 38.335 | 19.55254 | 4.427107
3.815585665 | 0.0001061109 | -0.001343176 | 38.3425 | 19.55328 | 4.417705
3.816583 | 0.0001061109 | -0.001343176 | 38.3525 | 19.55413 | 4.40696
3.817656 | 0 | 0 | 38.365 | 19.58914 | 4.400915
3.818681 | 5.305544e-05 | -0.0006715879 | 38.3775 | 19.58988 | 4.391513
3.819689 | 0.0001061109 | -0.001343176 | 38.3875 | 19.59062 | 4.382111
3.820692 | 5.305544e-05 | -0.0006715879 | 38.3975 | 19.54137 | 4.374052
3.8216 | 0 | 0 | 38.405 | 19.54201 | 4.365993
3.822587 | 0.0001061109 | -0.001343176 | 38.415 | 19.54275 | 4.356591
3.823588 | 0.0001591663 | -0.002014764 | 38.425 | 19.54349 | 4.347188
3.82460625 | 0.0001061109 | -0.001343176 | 38.435 | 19.54445 | 4.3351
3.82548322 | 5.305544e-05 | -0.0006715879 | 38.445 | 19.53623 | 4.327041
3.82637 | 5.305544e-05 | -0.0006715879 | 38.455 | 19.53735 | 4.312937
3.827258155 | 5.305544e-05 | -0.0006715879 | 38.4625 | 19.53814 | 4.302863
3.828269 | 0.0001061109 | -0.001343176 | 38.4725 | 19.53894 | 4.29279
3.829285 | 5.305544e-05 | -0.0006715879 | 38.4825 | 19.46115 | 4.282044
3.83032916 | 0.0001061109 | -0.001343176 | 38.4925 | 19.462 | 4.271299
3.831389635 | 0.0001061109 | -0.001343176 | 38.505 | 19.46285 | 4.260553
3.8323995 | 0.0001061109 | -0.001343176 | 38.515 | 19.46364 | 4.25048
3.833449 | 5.305544e-05 | -0.0006715879 | 38.525 | 19.4758 | 4.241749
3.834529 | 5.305544e-05 | -0.0006715879 | 38.535 | 19.47691 | 4.227646
3.835533 | 0.0001061109 | -0.001343176 | 38.5475 | 19.47776 | 4.2169
3.836585 | 0.0001061109 | -0.001343176 | 38.56 | 19.47861 | 4.206155
3.837622 | 0.0001061109 | -0.001343176 | 38.57 | 19.49351 | 4.193395
3.83866958 | 0.0001061109 | -0.001343176 | 38.58 | 19.49478 | 4.177277
3.839686475 | 0.0001061109 | -0.001343176 | 38.5875 | 19.49547 | 4.168546
3.840575 | 0.0001061109 | -0.001343176 | 38.6 | 19.49632 | 4.157801
3.84154 | 5.305544e-05 | -0.0006715879 | 38.6075 | 19.3964 | 4.150413
3.842584 | 0.0001061109 | -0.001343176 | 38.62 | 19.39725 | 4.139668
3.843479 | 0.0001061109 | -0.001343176 | 38.6275 | 19.39799 | 4.130265
3.844455845 | 0.0001061109 | -0.001343176 | 38.6375 | 19.39873 | 4.120863
3.845485 | 5.305544e-05 | -0.0006715879 | 38.645 | 19.43276 | 4.110789
3.846517 | 0 | 0 | 38.6575 | 19.43356 | 4.100716
3.847411 | 5.305544e-05 | -0.0006715879 | 38.6675 | 19.43441 | 4.08997
3.848372 | 0.0001061109 | -0.001343176 | 38.6775 | 19.43552 | 4.075867
3.849409 | 0.0001061109 | -0.001343176 | 38.6875 | 19.40708 | 4.067136
3.850393 | 0 | 0 | 38.6975 | 19.40788 | 4.057062
3.851389 | 0 | 0 | 38.7075 | 19.40862 | 4.04766
3.852276 | 0.0001061109 | -0.001343176 | 38.72 | 19.40925 | 4.039601
3.853259 | 0.0001061109 | -0.001343176 | 38.73 | 19.42071 | 4.028856
3.854284995 | 5.305544e-05 | -0.0006715879 | 38.74 | 19.42151 | 4.018782
3.85533537 | 5.305544e-05 | -0.0006715879 | 38.7475 | 19.42225 | 4.00938
3.856221 | 0.0001061109 | -0.001343176 | 38.7575 | 19.42305 | 3.999306
3.8571845 | 0.0001061109 | -0.001343176 | 38.7675 | 19.38306 | 3.990575
3.858189 | 5.305544e-05 | -0.0006715879 | 38.7775 | 19.38402 | 3.978487
3.85907141 | 5.305544e-05 | -0.0006715879 | 38.7875 | 19.38491786 | 3.96707
3.859975 | 5.305544e-05 | -0.0006715879 | 38.7975 | 19.38571 | 3.956996
3.860883 | 5.305544e-05 | -0.0006715879 | 38.805 | 19.36286 | 3.941549
3.861927 | 5.305544e-05 | -0.0006715879 | 38.815 | 19.36397 | 3.927446
3.862889 | 5.305544e-05 | -0.0006715879 | 38.825 | 19.36456 | 3.920058
3.863788195 | 5.305544e-05 | -0.0006715879 | 38.8325 | 19.3653 | 3.910656
3.864736 | 5.305544e-05 | -0.0006715879 | 38.845 | 19.29777 | 3.903269
3.865808 | 0.0001061109 | -0.001343176 | 38.8525 | 19.29857 | 3.893195
3.866788 | 0.0001061109 | -0.001343176 | 38.865 | 19.29931 | 3.883793
3.86788196 | 5.305544e-05 | -0.0006715879 | 38.875 | 19.29995 | 3.875734
3.868918 | 0.0001061109 | -0.001343176 | 38.885 | 19.26986 | 3.86566
3.869905 | 0.0001061109 | -0.001343176 | 38.8975 | 19.2706 | 3.856258
3.870974 | 0.0001061109 | -0.001343176 | 38.9075 | 19.27166 | 3.842826
3.87201782 | 5.305544e-05 | -0.0006715879 | 38.915 | 19.27272 | 3.829394
3.87308384 | 0.0001061109 | -0.001343176 | 38.9275 | 19.236 | 3.821335
3.87407506 | 0.0001061109 | -0.001343176 | 38.9375 | 19.23701 | 3.808575
3.875135 | 5.305544e-05 | -0.0006715879 | 38.9475 | 19.23781 | 3.798501
3.87619 | 5.305544e-05 | -0.0006715879 | 38.96 | 19.23866 | 3.787756
3.877242135 | 5.305544e-05 | -0.0006715879 | 38.9675 | 19.21653 | 3.776339
3.87825563 | 5.305544e-05 | -0.0006715879 | 38.9775 | 19.21738 | 3.765593
3.879282 | 5.305544e-05 | -0.0006715879 | 38.99 | 19.21823 | 3.754848
3.880333 | 5.305544e-05 | -0.0006715879 | 39 | 19.21913 | 3.743431
3.881409 | 0.0001061109 | -0.001343176 | 39.0125 | 19.21017 | 3.7347
3.882424115 | 0.0001061109 | -0.001343176 | 39.0225 | 19.21112 | 3.722612
3.88341788 | 0.0001061109 | -0.001343176 | 39.03 | 19.21197 | 3.711866
3.884302 | 0.0001061109 | -0.001343176 | 39.04 | 19.21303 | 3.698434
3.885299 | 0.0001061109 | -0.001343176 | 39.05 | 19.16193 | 3.687017
3.886339 | 0.0001061109 | -0.001343176 | 39.06 | 19.16283 | 3.6756
3.887223 | 5.305544e-05 | -0.0006715879 | 39.0675 | 19.16363 | 3.665527
3.88822 | 5.305544e-05 | -0.0006715879 | 39.0775 | 19.16421 | 3.658139
3.88922 | 0.0001061109 | -0.001343176 | 39.09 | 19.14211 | 3.65411
3.890243 | 0.0001591663 | -0.002014764 | 39.1 | 19.14301 | 3.642693
3.891134655 | 0.0001591663 | -0.002014764 | 39.11 | 19.1437 | 3.633962
3.892122 | 5.305544e-05 | -0.0006715879 | 39.12 | 19.14434 | 3.625903
3.893053 | 5.305544e-05 | -0.0006715879 | 39.1275 | 19.13846 | 3.615829
3.894116 | 5.305544e-05 | -0.0006715879 | 39.1375 | 19.1392 | 3.606427
3.895000455 | 5.305544e-05 | -0.0006715879 | 39.1475 | 19.13994 | 3.597025
3.895935 | 5.305544e-05 | -0.0006715879 | 39.1575 | 19.14106 | 3.582921
3.896991 | 5.305544e-05 | -0.0006715879 | 39.165 | 19.11124 | 3.577549
3.897868805 | 0.0001591663 | -0.002014764 | 39.175 | 19.11246 | 3.562102
3.89881764 | 0.0001591663 | -0.002014764 | 39.185 | 19.11321 | 3.5527
3.8997134 | 0.0001061109 | -0.001343176 | 39.195 | 19.07759 | 3.543298
3.900679 | 5.305544e-05 | -0.0006715879 | 39.205 | 19.07833 | 3.533895
3.90158181 | 5.305544e-05 | -0.0006715879 | 39.215 | 19.07929 | 3.521807
3.902577 | 5.305544e-05 | -0.0006715879 | 39.225 | 19.08008 | 3.511733
3.903498715 | 0.0001061109 | -0.001343176 | 39.235 | 19.08093 | 3.500988
3.90438586 | 5.305544e-05 | -0.0006715879 | 39.24 | 19.06195 | 3.494943
3.905337985 | 5.305544e-05 | -0.0006715879 | 39.25 | 19.06306 | 3.48084
3.906365 | 5.305544e-05 | -0.0006715879 | 39.26 | 19.06418 | 3.466737
3.907402 | 5.305544e-05 | -0.0006715879 | 39.2725 | 19.06508 | 3.45532
3.908486305 | 5.305544e-05 | -0.0006715879 | 39.285 | 19.02703 | 3.442559
3.909567 | 5.305544e-05 | -0.0006715879 | 39.2925 | 19.02831 | 3.426441
3.910546425 | 5.305544e-05 | -0.0006715879 | 39.305 | 19.02905 | 3.417039
3.911597 | 0.0001061109 | -0.001343176 | 39.3125 | 19.02979 | 3.407637
3.912644075 | 5.305544e-05 | -0.0006715879 | 39.3275 | 19.03553 | 3.402936
3.91364 | 5.305544e-05 | -0.0006715879 | 39.335 | 19.03669 | 3.388161
3.914527 | 0.0001061109 | -0.001343176 | 39.345 | 19.03744 | 3.378759
3.915574 | 0.0001591663 | -0.002014764 | 39.355 | 18.98897 | 3.368685
3.916589 | 0.0001061109 | -0.001343176 | 39.365 | 18.98966 | 3.359954
3.917573215 | 5.305544e-05 | -0.0006715879 | 39.375 | 18.9904 | 3.350552
3.918451 | 5.305544e-05 | -0.0006715879 | 39.3875 | 18.99125 | 3.339806
3.919457 | 0.0001061109 | -0.001343176 | 39.3975 | 18.97286 | 3.327046
3.920432 | 0.0001061109 | -0.001343176 | 39.4075 | 18.97328 | 3.321674
3.921473 | 5.305544e-05 | -0.0006715879 | 39.415 | 18.97456 | 3.305556
3.922357 | 5.305544e-05 | -0.0006715879 | 39.4225 | 18.9753 | 3.296153
3.923389 | 0.0001061109 | -0.001343176 | 39.4375 | 18.97594 | 3.288094
3.924437925 | 0.0001061109 | -0.001343176 | 39.4475 | 18.9459 | 3.27802
3.925359065 | 0.0001061109 | -0.001343176 | 39.455 | 18.9467 | 3.267947
3.926424 | 0.0001061109 | -0.001343176 | 39.465 | 18.94749 | 3.257873
3.927312 | 0.0001061109 | -0.001343176 | 39.4725 | 18.84325 | 3.248471
3.928267 | 0.0001061109 | -0.001343176 | 39.4825 | 18.84383 | 3.241083
3.929317655 | 5.305544e-05 | -0.0006715879 | 39.4925 | 18.8449 | 3.227651
3.9303 | 0 | 0 | 39.5025 | 18.8458 | 3.216234
3.931184045 | 5.305544e-05 | -0.0006715879 | 39.5125 | 18.84649 | 3.207504
3.932187 | 0.0001061109 | -0.001343176 | 39.5225 | 18.88712 | 3.195415
3.933186 | 5.305544e-05 | -0.0006715879 | 39.5325 | 18.88819 | 3.181983
3.934071 | 0 | 0 | 39.54 | 18.88903 | 3.171238
3.934957 | 5.305544e-05 | -0.0006715879 | 39.55 | 18.89004 | 3.158478
3.935863 | 5.305544e-05 | -0.0006715879 | 39.56 | 18.82106 | 3.149747
3.936905 | 5.305544e-05 | -0.0006715879 | 39.57 | 18.8218 | 3.140345
3.937864 | 0.0001061109 | -0.001343176 | 39.5825 | 18.82244 | 3.132286
3.938754 | 5.305544e-05 | -0.0006715879 | 39.5875 | 18.82313 | 3.123555
3.93972 | 0.0001061109 | -0.001343176 | 39.5975 | 18.75567 | 3.114153
3.940731 | 0.0001061109 | -0.001343176 | 39.6075 | 18.75646 | 3.104079
3.941805 | 5.305544e-05 | -0.0006715879 | 39.6225 | 18.75721 | 3.094677
3.94288939 | 5.305544e-05 | -0.0006715879 | 39.63 | 18.75768 | 3.088633
3.943937 | 0.0001061109 | -0.001343176 | 39.64 | 18.81416 | 3.080574
3.944935 | 0.0001591663 | -0.002014764 | 39.65 | 18.81544 | 3.064455
3.945968 | 0.0001061109 | -0.001343176 | 39.66 | 18.8165 | 3.051024
3.947001 | 5.305544e-05 | -0.0006715879 | 39.675 | 18.81713 | 3.042965
3.948041 | 5.305544e-05 | -0.0006715879 | 39.6875 | 18.8144 | 3.035577
3.949053 | 5.305544e-05 | -0.0006715879 | 39.695 | 18.81535 | 3.023489
3.950108 | 5.305544e-05 | -0.0006715879 | 39.7025 | 18.81631 | 3.0114
3.951192 | 5.305544e-05 | -0.0006715879 | 39.7125 | 18.817 | 3.002669
3.95227 | 0.0001061109 | -0.001343176 | 39.7275 | 18.75369 | 2.992596
3.953255 | 0.0001061109 | -0.001343176 | 39.74 | 18.7548 | 2.978492
3.954306045 | 5.305544e-05 | -0.0006715879 | 39.7475 | 18.75571 | 2.967075
3.95532502 | 5.305544e-05 | -0.0006715879 | 39.755 | 18.75671 | 2.954315
3.956363 | 0.0001061109 | -0.001343176 | 39.765 | 18.71815 | 2.946928
3.957421 | 0.0001061109 | -0.001343176 | 39.775 | 18.71895 | 2.936854
3.95843257 | 5.305544e-05 | -0.0006715879 | 39.7875 | 18.71985 | 2.925437
3.95954972 | 5.305544e-05 | -0.0006715879 | 39.7975 | 18.72086 | 2.912677
3.960418 | 0.0001061109 | -0.001343176 | 39.805 | 18.67981 | 2.902603
3.961339 | 5.305544e-05 | -0.0006715879 | 39.815 | 18.68082 | 2.889843
3.96223208 | 5.305544e-05 | -0.0006715879 | 39.825 | 18.68167 | 2.879097
3.963256 | 5.305544e-05 | -0.0006715879 | 39.8325 | 18.6822 | 2.872381
3.964134195 | 5.305544e-05 | -0.0006715879 | 39.8425 | 18.6941 | 2.864994
3.965054 | 5.305544e-05 | -0.0006715879 | 39.85 | 18.69474 | 2.856935
3.966038 | 5.305544e-05 | -0.0006715879 | 39.86 | 18.69548 | 2.847533
3.96692102 | 5.305544e-05 | -0.0006715879 | 39.8725 | 18.69611 | 2.839474
3.96785 | 0 | 0 | 39.88 | 18.62967 | 2.833429
3.9689088 | 5.305544e-05 | -0.0006715879 | 39.8925 | 18.63036 | 2.824699
3.969907 | 0.0001061109 | -0.001343176 | 39.9 | 18.63147 | 2.810595
3.970955495 | 0.0001061109 | -0.001343176 | 39.91 | 18.63237 | 2.799178
3.972021 | 5.305544e-05 | -0.0006715879 | 39.92 | 18.59545 | 2.788433
3.973069 | 0.0001061109 | -0.001343176 | 39.93 | 18.5963 | 2.777687
3.974089 | 0.0001061109 | -0.001343176 | 39.94 | 18.59693 | 2.769628
3.974969205 | 5.305544e-05 | -0.0006715879 | 39.95 | 18.59762 | 2.760898
3.975905925 | 0 | 0 | 39.96 | 18.61754 | 2.751496
3.97679 | 5.305544e-05 | -0.0006715879 | 39.9675 | 18.61855 | 2.738735
3.977783 | 0.0001061109 | -0.001343176 | 39.9775 | 18.6195 | 2.726647
3.978841 | 5.305544e-05 | -0.0006715879 | 39.9875 | 18.62035 | 2.715901
3.979852705 | 5.305544e-05 | -0.0006715879 | 39.9975 | 18.56956 | 2.705156
3.980875 | 0.0001061109 | -0.001343176 | 40.01 | 18.57062 | 2.691724
3.98175426 | 0.0001591663 | -0.002014764 | 40.0175 | 18.57136 | 2.682322
3.98275598 | 0.0001061109 | -0.001343176 | 40.0275 | 18.57221 | 2.671577
3.983807 | 5.305544e-05 | -0.0006715879 | 40.0375 | 18.50568 | 2.661503
3.984755 | 0 | 0 | 40.045 | 18.50711 | 2.64337
3.985637065 | 5.305544e-05 | -0.0006715879 | 40.055 | 18.50844 | 2.62658
3.98655417 | 0.0001061109 | -0.001343176 | 40.0675 | 18.50876 | 2.622551
3.987447 | 5.305544e-05 | -0.0006715879 | 40.0725 | 18.44706 | 2.614492
3.988435 | 5.305544e-05 | -0.0006715879 | 40.0825 | 18.44802 | 2.602403
3.989459 | 5.305544e-05 | -0.0006715879 | 40.0925 | 18.44871 | 2.593672
3.990338 | 0.0001061109 | -0.001343176 | 40.1025 | 18.44956 | 2.582927
3.99134215 | 0.0001061109 | -0.001343176 | 40.1125 | 18.49802 | 2.574868
3.99234 | 5.305544e-05 | -0.0006715879 | 40.1225 | 18.49882 | 2.564794
3.993249875 | 5.305544e-05 | -0.0006715879 | 40.1325 | 18.49977 | 2.552705
3.994142 | 0.0001061109 | -0.001343176 | 40.14 | 18.50068 | 2.541289
3.995023 | 5.305544e-05 | -0.0006715879 | 40.15 | 18.40876 | 2.532558
3.996001645 | 5.305544e-05 | -0.0006715879 | 40.16 | 18.40966 | 2.521141
3.997017 | 5.305544e-05 | -0.0006715879 | 40.1725 | 18.41035 | 2.51241
3.998039 | 5.305544e-05 | -0.0006715879 | 40.18 | 18.41094 | 2.505023
3.999055 | 5.305544e-05 | -0.0006715879 | 40.19 | 18.47068 | 2.496964
4.000132 | 0 | 0 | 40.2 | 18.47163 | 2.484875
4.00117783 | 5.305544e-05 | -0.0006715879 | 40.21 | 18.47264 | 2.472115
4.00224116 | 5.305544e-05 | -0.0006715879 | 40.225 | 18.47338 | 2.462713
4.003257 | 5.305544e-05 | -0.0006715879 | 40.235 | 18.42078 | 2.449281
4.004287 | 0.0001061109 | -0.001343176 | 40.2425 | 18.42189 | 2.435178
4.005353 | 0.0001061109 | -0.001343176 | 40.255 | 18.42248 | 2.42779
4.006398 | 0.0001061109 | -0.001343176 | 40.265 | 18.42317 | 2.41906
4.007409 | 0.0001061109 | -0.001343176 | 40.275 | 18.32396 | 2.412344
4.008423 | 0.0001061109 | -0.001343176 | 40.285 | 18.32528 | 2.395554
4.009528 | 5.305544e-05 | -0.0006715879 | 40.2975 | 18.3264 | 2.381451
4.010585885 | 5.305544e-05 | -0.0006715879 | 40.3075 | 18.32719 | 2.371377
4.011568265 | 5.305544e-05 | -0.0006715879 | 40.315 | 18.36912 | 2.357945
4.012595 | 5.305544e-05 | -0.0006715879 | 40.3275 | 18.3697 | 2.350558
4.013655 | 0.0001061109 | -0.001343176 | 40.3375 | 18.37013 | 2.345185
4.014722365 | 0.0001061109 | -0.001343176 | 40.35 | 18.37076 | 2.337126
4.015771 | 0.0001061109 | -0.001343176 | 40.36 | 18.32064 | 2.329738
4.016773295 | 5.305544e-05 | -0.0006715879 | 40.3675 | 18.32149 | 2.318993
4.017898 | 5.305544e-05 | -0.0006715879 | 40.3825 | 18.32239 | 2.307576
4.018917 | 5.305544e-05 | -0.0006715879 | 40.3925 | 18.32318 | 2.297502
4.019922635 | 0.0001061109 | -0.001343176 | 40.4025 | 18.2662 | 2.288771
4.020941 | 0.0001061109 | -0.001343176 | 40.4125 | 18.26705 | 2.278026
4.02200609 | 5.305544e-05 | -0.0006715879 | 40.4225 | 18.26811 | 2.264594
4.023022525 | 5.305544e-05 | -0.0006715879 | 40.4325 | 18.26896 | 2.253849
4.02407035 | 5.305544e-05 | -0.0006715879 | 40.4425 | 18.26863 | 2.243775
4.025125 | 5.305544e-05 | -0.0006715879 | 40.4575 | 18.26921 | 2.236388
4.026038 | 5.305544e-05 | -0.0006715879 | 40.4625 | 18.27022 | 2.223627
4.026938 | 0.0001061109 | -0.001343176 | 40.4725 | 18.27112 | 2.21221
4.0278222 | 0.0001591663 | -0.002014764 | 40.48 | 18.2255 | 2.202137
4.02887304 | 0.0001061109 | -0.001343176 | 40.495 | 18.22641 | 2.19072
4.0298 | 5.305544e-05 | -0.0006715879 | 40.5 | 18.22747 | 2.177288
4.03070869 | 5.305544e-05 | -0.0006715879 | 40.51 | 18.22832 | 2.166542
4.031639 | 0.0001061109 | -0.001343176 | 40.52 | 18.22885 | 2.159827
4.032523 | 0.0001061109 | -0.001343176 | 40.5275 | 18.18082 | 2.153111
4.033417725 | 5.305544e-05 | -0.0006715879 | 40.5375 | 18.18199 | 2.138336
4.03432 | 0 | 0 | 40.5475 | 18.18305 | 2.124904
4.035318 | 5.305544e-05 | -0.0006715879 | 40.5575 | 18.18379 | 2.115502
4.036334 | 0.0001061109 | -0.001343176 | 40.5675 | 18.16648 | 2.104756
4.037223 | 5.305544e-05 | -0.0006715879 | 40.575 | 18.16722 | 2.095354
4.038221 | 0 | 0 | 40.585 | 18.16791 | 2.086624
4.039208 | 5.305544e-05 | -0.0006715879 | 40.595 | 18.16866 | 2.077221
4.040268 | 0.0001591663 | -0.002014764 | 40.6075 | 18.15358 | 2.073192
4.041156 | 0.0001591663 | -0.002014764 | 40.6125 | 18.15453 | 2.061103
4.042097 | 0.0001061109 | -0.001343176 | 40.6225 | 18.15517 | 2.053044
4.04308401 | 5.305544e-05 | -0.0006715879 | 40.6325 | 18.15586 | 2.044313
4.0441593 | 5.305544e-05 | -0.0006715879 | 40.645 | 18.09754 | 2.035583
4.045036 | 5.305544e-05 | -0.0006715879 | 40.655 | 18.0985 | 2.023494
4.045926 | 0.0001061109 | -0.001343176 | 40.6625 | 18.09951 | 2.010734
4.046993 | 5.305544e-05 | -0.0006715879 | 40.675 | 18.10057 | 1.997302
4.048053635 | 5.305544e-05 | -0.0006715879 | 40.685 | 18.0515 | 1.99193
4.04905907 | 0.0001061109 | -0.001343176 | 40.695 | 18.05225 | 1.982527
4.050122455 | 0.0001061109 | -0.001343176 | 40.7025 | 18.0532 | 1.970439
4.051186 | 5.305544e-05 | -0.0006715879 | 40.715 | 18.05394 | 1.961037
4.052223 | 5.305544e-05 | -0.0006715879 | 40.7275 | 18.04895 | 1.950291
4.053271 | 5.305544e-05 | -0.0006715879 | 40.7375 | 18.0498 | 1.939546
4.054319 | 5.305544e-05 | -0.0006715879 | 40.745 | 18.05076 | 1.927457
4.05532387 | 5.305544e-05 | -0.0006715879 | 40.7575 | 18.00871 | 1.915369
4.056392 | 0.0001061109 | -0.001343176 | 40.7675 | 18.00919 | 1.909324
4.057272715 | 0.0001061109 | -0.001343176 | 40.7775 | 18.01025 | 1.895893
4.058188 | 0.0001061109 | -0.001343176 | 40.785 | 18.0112 | 1.883804
4.059072 | 5.305544e-05 | -0.0006715879 | 40.7925 | 18.01227 | 1.870372
4.060088 | 0 | 0 | 40.805 | 17.99907 | 1.858284
4.06108417 | 5.305544e-05 | -0.0006715879 | 40.8125 | 17.99986 | 1.84821
4.062116 | 5.305544e-05 | -0.0006715879 | 40.8225 | 18.00087 | 1.83545
4.063001 | 0 | 0 | 40.8325 | 18.00161 | 1.826047
4.063958985 | 5.305544e-05 | -0.0006715879 | 40.8425 | 17.95692 | 1.821346
4.06487112 | 5.305544e-05 | -0.0006715879 | 40.8525 | 17.95788 | 1.809258
4.065786 | 0.0001061109 | -0.001343176 | 40.86 | 17.95888 | 1.796498
4.066801275 | 5.305544e-05 | -0.0006715879 | 40.87 | 17.95957 | 1.787767
4.0678727 | 5.305544e-05 | -0.0006715879 | 40.8825 | 17.91226 | 1.778365
4.068919 | 0.0001061109 | -0.001343176 | 40.895 | 17.91311 | 1.767619
4.069936 | 5.305544e-05 | -0.0006715879 | 40.905 | 17.91401 | 1.756202
4.070969 | 5.305544e-05 | -0.0006715879 | 40.9125 | 17.91502 | 1.743442
4.072005 | 5.305544e-05 | -0.0006715879 | 40.925 | 17.88158 | 1.738069
4.073017 | 5.305544e-05 | -0.0006715879 | 40.935 | 17.88248 | 1.726652
4.074046 | 5.305544e-05 | -0.0006715879 | 40.945 | 17.88338 | 1.715235
4.074939895 | 0 | 0 | 40.955 | 17.88413 | 1.705833
4.075918 | 5.305544e-05 | -0.0006715879 | 40.965 | 17.82855 | 1.695759
4.076802 | 5.305544e-05 | -0.0006715879 | 40.975 | 17.82929 | 1.686357
4.077752 | 0.0001061109 | -0.001343176 | 40.9825 | 17.83009 | 1.676283
4.07864466 | 0.0001061109 | -0.001343176 | 40.9925 | 17.83093 | 1.665538
4.079619 | 5.305544e-05 | -0.0006715879 | 41.005 | 17.78761 | 1.660165
4.080659 | 5.305544e-05 | -0.0006715879 | 41.015 | 17.78867 | 1.646733
4.08164 | 0.0001061109 | -0.001343176 | 41.0225 | 17.78958 | 1.635316
4.082533 | 0.0001061109 | -0.001343176 | 41.0325 | 17.79037 | 1.625243
4.083466 | 5.305544e-05 | -0.0006715879 | 41.0425 | 17.79528 | 1.613154
4.08457936 | 0 | 0 | 41.055 | 17.79623 | 1.601065
4.085533 | 5.305544e-05 | -0.0006715879 | 41.0625 | 17.79713 | 1.589648
4.0865497 | 0.0001061109 | -0.001343176 | 41.075 | 17.79798 | 1.578903
4.087454575 | 0.0001061109 | -0.001343176 | 41.0825 | 17.79406 | 1.571516
4.088423525 | 5.305544e-05 | -0.0006715879 | 41.09 | 17.79502 | 1.559427
4.089323 | 5.305544e-05 | -0.0006715879 | 41.1025 | 17.79597 | 1.547338
4.090255 | 5.305544e-05 | -0.0006715879 | 41.11 | 17.73124 | 1.538608
4.09115169 | 0.0001061109 | -0.001343176 | 41.1175 | 17.73199 | 1.529206
4.092122775 | 0.0001061109 | -0.001343176 | 41.1275 | 17.73268 | 1.520475
4.093075 | 5.305544e-05 | -0.0006715879 | 41.14 | 17.73353 | 1.50973
4.09415506 | 5.305544e-05 | -0.0006715879 | 41.1475 | 17.68724 | 1.497641
4.0950388 | 0.0001591663 | -0.002014764 | 41.16 | 17.68783 | 1.490253
4.095966 | 5.305544e-05 | -0.0006715879 | 41.1675 | 17.68889 | 1.476822
4.096855 | 5.305544e-05 | -0.0006715879 | 41.175 | 17.68984 | 1.464733
4.097786 | 5.305544e-05 | -0.0006715879 | 41.185 | 17.68158 | 1.455331
4.098691 | 0.0001061109 | -0.001343176 | 41.195 | 17.68232 | 1.445929
4.09961809 | 0.0001591663 | -0.002014764 | 41.205 | 17.68328 | 1.43384
4.100503 | 0.0001061109 | -0.001343176 | 41.215 | 17.68413 | 1.423095
4.101391 | 0 | 0 | 41.2225 | 17.68503 | 1.411678
4.102279 | 5.305544e-05 | -0.0006715879 | 41.2325 | 17.6321 | 1.403619
4.1032519 | 5.305544e-05 | -0.0006715879 | 41.2425 | 17.63316 | 1.390187
4.104308 | 5.305544e-05 | -0.0006715879 | 41.2525 | 17.63401 | 1.379441
4.105369 | 5.305544e-05 | -0.0006715879 | 41.2625 | 17.63496 | 1.367353
4.10637 | 0.0001061109 | -0.001343176 | 41.2725 | 17.59944 | 1.355936
4.107388 | 5.305544e-05 | -0.0006715879 | 41.285 | 17.60035 | 1.344519
4.108419 | 5.305544e-05 | -0.0006715879 | 41.2975 | 17.60125 | 1.333102
4.10930728 | 0 | 0 | 41.3 | 17.60183 | 1.325714
4.110282 | 5.305544e-05 | -0.0006715879 | 41.31 | 17.5148 | 1.320342
4.111305935 | 5.305544e-05 | -0.0006715879 | 41.3225 | 17.51565 | 1.309596
4.112188 | 5.305544e-05 | -0.0006715879 | 41.335 | 17.51639 | 1.300194
4.113198 | 5.305544e-05 | -0.0006715879 | 41.345 | 17.51703 | 1.292135
4.114205 | 5.305544e-05 | -0.0006715879 | 41.355 | 17.52872 | 1.284748
4.115089 | 0.0001061109 | -0.001343176 | 41.36 | 17.52941 | 1.276017
4.116037 | 0.0001591663 | -0.002014764 | 41.37 | 17.53031 | 1.2646
4.116925 | 0.0001061109 | -0.001343176 | 41.3825 | 17.5311 | 1.254526
4.117848 | 0.0001061109 | -0.001343176 | 41.39 | 17.48976 | 1.247139
4.118889755 | 0.0001061109 | -0.001343176 | 41.4025 | 17.49087 | 1.233035
4.119922695 | 5.305544e-05 | -0.0006715879 | 41.4125 | 17.49182 | 1.220947
4.120932 | 0 | 0 | 41.42 | 17.49257 | 1.211545
4.121989 | 0 | 0 | 41.43 | 17.43529 | 1.201471
4.122903 | 5.305544e-05 | -0.0006715879 | 41.4425 | 17.43609 | 1.191397
4.123802 | 5.305544e-05 | -0.0006715879 | 41.4475 | 17.43693 | 1.180651
4.124690005 | 5.305544e-05 | -0.0006715879 | 41.4575 | 17.43773 | 1.170578
4.125679 | 5.305544e-05 | -0.0006715879 | 41.465 | 17.43817 | 1.161847
4.126588025 | 5.305544e-05 | -0.0006715879 | 41.4775 | 17.43939 | 1.1464
4.127529 | 5.305544e-05 | -0.0006715879 | 41.4875 | 17.44019 | 1.136327
4.1285006 | 0.0001061109 | -0.001343176 | 41.495 | 17.44098 | 1.126253
4.129393765 | 5.305544e-05 | -0.0006715879 | 41.505 | 17.36212 | 1.114836
4.130361 | 0.0001061109 | -0.001343176 | 41.515 | 17.36308 | 1.102747
4.131401815 | 0.0001061109 | -0.001343176 | 41.5225 | 17.36424 | 1.087972
4.132403 | 0.0001061109 | -0.001343176 | 41.5325 | 17.36499 | 1.07857
4.133431 | 0.0001061109 | -0.001343176 | 41.545 | 17.31777 | 1.072526
4.134563 | 5.305544e-05 | -0.0006715879 | 41.5575 | 17.31872 | 1.060437
4.135539 | 5.305544e-05 | -0.0006715879 | 41.5675 | 17.31957 | 1.049692
4.136557 | 0.0001061109 | -0.001343176 | 41.5775 | 17.32026 | 1.040961
4.137445 | 0.0001061109 | -0.001343176 | 41.5825 | 17.27613 | 1.034245
4.138339 | 5.305544e-05 | -0.0006715879 | 41.5925 | 17.27693 | 1.024172
4.13922738 | 0.0001061109 | -0.001343176 | 41.6 | 17.27778 | 1.013426
4.14026586 | 0.0001591663 | -0.002014764 | 41.615 | 17.27857 | 1.003352
4.14115468 | 0.0001591663 | -0.002014764 | 41.6175 | 17.22299 | 0.9952932
4.142166 | 0.0001061109 | -0.001343176 | 41.63 | 17.2241 | 0.9811899
4.143092 | 5.305544e-05 | -0.0006715879 | 41.6375 | 17.22516 | 0.9677581
4.144173 | 0.0001061109 | -0.001343176 | 41.65 | 17.2259 | 0.9583559
4.145055 | 0.0001061109 | -0.001343176 | 41.6575 | 17.24127 | 0.9502968
4.14596964 | 5.305544e-05 | -0.0006715879 | 41.67 | 17.24201 | 0.9408946
4.14699595 | 0 | 0 | 41.68 | 17.24281 | 0.9308208
4.147873 | 5.305544e-05 | -0.0006715879 | 41.6875 | 17.24355 | 0.9214186
4.148856 | 0.0001061109 | -0.001343176 | 41.695 | 17.17222 | 0.9153743
4.149751 | 0.0001061109 | -0.001343176 | 41.7075 | 17.17344 | 0.8999277
4.150718 | 5.305544e-05 | -0.0006715879 | 41.715 | 17.1745 | 0.886496
4.1516044 | 5.305544e-05 | -0.0006715879 | 41.725 | 17.17524 | 0.8770938
4.152533 | 5.305544e-05 | -0.0006715879 | 41.735 | 17.11393 | 0.8650052
4.1535 | 0.0001061109 | -0.001343176 | 41.745 | 17.11472 | 0.8549314
4.15439 | 5.305544e-05 | -0.0006715879 | 41.7525 | 17.11568 | 0.8428428
4.155336 | 5.305544e-05 | -0.0006715879 | 41.7625 | 17.11663 | 0.8307542
4.15622142 | 0.0001061109 | -0.001343176 | 41.7725 | 17.0728 | 0.8253815
4.157186 | 0.0001061109 | -0.001343176 | 41.7825 | 17.0737 | 0.8139645
4.15816376 | 5.305544e-05 | -0.0006715879 | 41.7925 | 17.07465 | 0.8018759
4.159057 | 5.305544e-05 | -0.0006715879 | 41.8 | 17.07534 | 0.7931453
4.160067265 | 5.305544e-05 | -0.0006715879 | 41.81 | 17.00129 | 0.7850862
4.161124965 | 0.0001061109 | -0.001343176 | 41.82 | 17.00198 | 0.7763556
4.162141085 | 0.0001061109 | -0.001343176 | 41.8325 | 17.00278 | 0.7662818
4.163033 | 5.305544e-05 | -0.0006715879 | 41.8375 | 17.00352 | 0.7568795
4.163959 | 5.305544e-05 | -0.0006715879 | 41.85 | 16.93596 | 0.7508352
4.165036 | 0.0001061109 | -0.001343176 | 41.86 | 16.93718 | 0.7353887
4.166007215 | 0.0001061109 | -0.001343176 | 41.87 | 16.93856 | 0.7179274
4.166887 | 5.305544e-05 | -0.0006715879 | 41.88 | 16.93957 | 0.7051673
4.167907545 | 5.305544e-05 | -0.0006715879 | 41.89 | 16.90377 | 0.7004661
4.168955 | 0.0001061109 | -0.001343176 | 41.8975 | 16.90473 | 0.6883776
4.169904 | 0.0001061109 | -0.001343176 | 41.91 | 16.90579 | 0.6749458
4.170987 | 0 | 0 | 41.92 | 16.90642 | 0.6668868
4.172006945 | 5.305544e-05 | -0.0006715879 | 41.93 | 16.90578 | 0.6608425
4.173038195 | 0.0001591663 | -0.002014764 | 41.94 | 16.907 | 0.6453959
4.174119945 | 0.0001061109 | -0.001343176 | 41.9525 | 16.90822 | 0.6299494
4.17511941 | 5.305544e-05 | -0.0006715879 | 41.965 | 16.9088 | 0.622562
4.1761916 | 5.305544e-05 | -0.0006715879 | 41.9725 | 16.80596 | 0.6145029
4.17725555 | 0.0001061109 | -0.001343176 | 41.9825 | 16.80675 | 0.6044291
4.178254 | 0.0001061109 | -0.001343176 | 41.9925 | 16.80782 | 0.5909973
4.179307 | 5.305544e-05 | -0.0006715879 | 42.005 | 16.80882 | 0.5782372
4.18030133 | 5.305544e-05 | -0.0006715879 | 42.015 | 16.78871 | 0.5708497
4.18119 | 0.0001061109 | -0.001343176 | 42.025 | 16.78956 | 0.5601043
4.18218438 | 0.0001061109 | -0.001343176 | 42.0325 | 16.79051 | 0.5480157
4.183171 | 5.305544e-05 | -0.0006715879 | 42.045 | 16.79115 | 0.5399566
4.18406204 | 0 | 0 | 42.055 | 16.70491 | 0.5332408
4.185088265 | 0 | 0 | 42.065 | 16.70555 | 0.5251817
4.186093 | 0.0001061109 | -0.001343176 | 42.075 | 16.70624 | 0.5164511
4.1871214 | 0.0001061109 | -0.001343176 | 42.085 | 16.70698 | 0.5070488
4.188019 | 5.305544e-05 | -0.0006715879 | 42.095 | 16.69909 | 0.4983182
4.188963 | 5.305544e-05 | -0.0006715879 | 42.105 | 16.70009 | 0.485558
4.19005319 | 0.0001061109 | -0.001343176 | 42.115 | 16.70116 | 0.4721263
4.191003325 | 0.0001591663 | -0.002014764 | 42.125 | 16.7019 | 0.462724
4.19188267 | 5.305544e-05 | -0.0006715879 | 42.13 | 16.58601 | 0.4526502
4.192872 | 0 | 0 | 42.14 | 16.58654 | 0.4459343
4.19392 | 5.305544e-05 | -0.0006715879 | 42.1525 | 16.58745 | 0.4345174
4.194932 | 5.305544e-05 | -0.0006715879 | 42.1625 | 16.58824 | 0.4244435
4.195968 | 0 | 0 | 42.1725 | 16.60639 | 0.4163845
4.197036 | 0 | 0 | 42.185 | 16.60719 | 0.4063107
4.198036 | 0.0001061109 | -0.001343176 | 42.1925 | 16.60867 | 0.3875062
4.19892 | 0.0001591663 | -0.002014764 | 42.2025 | 16.60936 | 0.3787756
4.199908 | 0.0001591663 | -0.002014764 | 42.2125 | 16.55164 | 0.3680302
4.200924995 | 5.305544e-05 | -0.0006715879 | 42.225 | 16.5526 | 0.3559416
4.201824855 | 5.305544e-05 | -0.0006715879 | 42.23 | 16.55361 | 0.3431814
4.202748 | 0.0001061109 | -0.001343176 | 42.24 | 16.55461 | 0.3304212
4.203647 | 0.0001061109 | -0.001343176 | 42.25 | 16.445 | 0.3223622
4.2046 | 0.0001061109 | -0.001343176 | 42.26 | 16.44595 | 0.3102736
4.20566692 | 5.305544e-05 | -0.0006715879 | 42.27 | 16.44696 | 0.2975134
4.206621 | 0 | 0 | 42.28 | 16.44781 | 0.286768
4.207507 | 5.305544e-05 | -0.0006715879 | 42.2875 | 16.31074 | 0.278709
4.208448135 | 0.0001061109 | -0.001343176 | 42.3 | 16.31133 | 0.2713215
4.209552345 | 5.305544e-05 | -0.0006715879 | 42.3075 | 16.31223 | 0.2599045
4.210572 | 5.305544e-05 | -0.0006715879 | 42.3175 | 16.31308 | 0.2491591
4.211549 | 0.0001061109 | -0.001343176 | 42.3275 | 16.33636 | 0.2404285
4.212436885 | 0.0001061109 | -0.001343176 | 42.3375 | 16.33736 | 0.2276683
4.213439 | 5.305544e-05 | -0.0006715879 | 42.3475 | 16.33816 | 0.2175945
4.214439 | 5.305544e-05 | -0.0006715879 | 42.36 | 16.33885 | 0.2088638
4.215333 | 0.0001061109 | -0.001343176 | 42.3675 | 16.2665 | 0.19879
4.216358 | 0.0001061109 | -0.001343176 | 42.38 | 16.2673 | 0.1887162
4.217336 | 0.0001061109 | -0.001343176 | 42.3875 | 16.26799 | 0.1799855
4.218262 | 5.305544e-05 | -0.0006715879 | 42.395 | 16.26883 | 0.1692401
4.219165 | 5.305544e-05 | -0.0006715879 | 42.405 | 16.15917 | 0.1625243
4.220038595 | 0.0001061109 | -0.001343176 | 42.4125 | 16.16023 | 0.1490925
4.220962 | 5.305544e-05 | -0.0006715879 | 42.4225 | 16.16108 | 0.1383471
4.222021 | 5.305544e-05 | -0.0006715879 | 42.4325 | 16.16204 | 0.1262585
4.22307265 | 0.0001061109 | -0.001343176 | 42.4475 | 16.05312 | 0.1134984
4.224056 | 0.0001061109 | -0.001343176 | 42.455 | 16.05413 | 0.1007382
4.225124 | 0 | 0 | 42.465 | 16.05482 | 0.09200754
4.226184 | 0 | 0 | 42.475 | 16.0554 | 0.08462007
4.227239 | 5.305544e-05 | -0.0006715879 | 42.485 | 15.99737 | 0.07723261
4.228295 | 0.0001061109 | -0.001343176 | 42.5 | 15.99806 | 0.06850196
4.22928857 | 5.305544e-05 | -0.0006715879 | 42.51 | 15.99891 | 0.05775656
4.230354145 | 0 | 0 | 42.5175 | 15.9996 | 0.04902591
4.231356 | 5.305544e-05 | -0.0006715879 | 42.5275
4.23241964 | 0.0001061109 | -0.001343176 | 42.5375
4.23347609 | 0 | 0 | 42.5475
4.234601 | 0 | 0 | 42.56
4.235522 | 0 | 0 | 42.57
4.23655233 | 5.305544e-05 | -0.0006715879 | 42.58
4.237616 | 5.305544e-05 | -0.0006715879 | 42.59
4.238655 | 0.0001061109 | -0.001343176 | 42.6
4.239693 | 0.0001061109 | -0.001343176 | 42.61
4.240771 | 0.0001061109 | -0.001343176 | 42.625
4.2417876 | 0.0001061109 | -0.001343176 | 42.6325
4.242867 | 5.305544e-05 | -0.0006715879 | 42.6425
4.2439201 | 0.0001061109 | -0.001343176 | 42.6525
4.2449 | 0.0001061109 | -0.001343176 | 42.6625
4.245783 | 5.305544e-05 | -0.0006715879 | 42.6725
4.246804 | 5.305544e-05 | -0.0006715879 | 42.6825
4.24777 | 5.305544e-05 | -0.0006715879 | 42.6925
4.2488369 | 5.305544e-05 | -0.0006715879 | 42.7025
4.249730675 | 0.0001061109 | -0.001343176 | 42.7125
4.250742 | 5.305544e-05 | -0.0006715879 | 42.7225
4.251639175 | 5.305544e-05 | -0.0006715879 | 42.7325
4.25257 | 0.0001061109 | -0.001343176 | 42.74
4.253514 | 0.0001061109 | -0.001343176 | 42.75
4.25441986 | 0.0001061109 | -0.001343176 | 42.7625
4.255302595 | 5.305544e-05 | -0.0006715879 | 42.7675
4.25622 | 5.305544e-05 | -0.0006715879 | 42.7775
4.25720624 | 0.0001061109 | -0.001343176 | 42.7875
4.258185 | 5.305544e-05 | -0.0006715879 | 42.7975
4.259072025 | 5.305544e-05 | -0.0006715879 | 42.805
4.260087 | 5.305544e-05 | -0.0006715879 | 42.815
4.261069665 | 5.305544e-05 | -0.0006715879 | 42.825
4.262155 | 5.305544e-05 | -0.0006715879 | 42.8375
4.26323303 | 5.305544e-05 | -0.0006715879 | 42.8475
4.264205 | 5.305544e-05 | -0.0006715879 | 42.8575
4.265083785 | 0.0001061109 | -0.001343176 | 42.8675
4.266022715 | 0.0001591663 | -0.002014764 | 42.875
4.266905 | 0.0001061109 | -0.001343176 | 42.8875
4.267881 | 5.305544e-05 | -0.0006715879 | 42.895
4.26892 | 0.0001061109 | -0.001343176 | 42.905
4.269892005 | 0.0001061109 | -0.001343176 | 42.915
4.270977 | 5.305544e-05 | -0.0006715879 | 42.925
4.272032 | 5.305544e-05 | -0.0006715879 | 42.9375
4.273034 | 5.305544e-05 | -0.0006715879 | 42.95
4.27405116 | 5.305544e-05 | -0.0006715879 | 42.9575
4.274968 | 5.305544e-05 | -0.0006715879 | 42.965
4.275939005 | 5.305544e-05 | -0.0006715879 | 42.9775
4.276853 | 5.305544e-05 | -0.0006715879 | 42.9875
4.277773 | 5.305544e-05 | -0.0006715879 | 42.995
4.278831625 | 5.305544e-05 | -0.0006715879 | 43.005
4.279839985 | 5.305544e-05 | -0.0006715879 | 43.015
4.280866675 | 5.305544e-05 | -0.0006715879 | 43.025
4.281754 | 5.305544e-05 | -0.0006715879 | 43.035
4.2827505 | 0.0001061109 | -0.001343176 | 43.045
4.283778 | 5.305544e-05 | -0.0006715879 | 43.055
4.284776 | 5.305544e-05 | -0.0006715879 | 43.065
4.285652 | 0.0001061109 | -0.001343176 | 43.0725
4.286574 | 0.0001061109 | -0.001343176 | 43.085
4.287651 | 5.305544e-05 | -0.0006715879 | 43.0925
4.288667335 | 0 | 0 | 43.1025
4.289684 | 5.305544e-05 | -0.0006715879 | 43.115
4.290573135 | 0.0001591663 | -0.002014764 | 43.1225
4.291532 | 5.305544e-05 | -0.0006715879 | 43.1325
4.292582115 | 5.305544e-05 | -0.0006715879 | 43.1425
4.293476 | 5.305544e-05 | -0.0006715879 | 43.1525
4.29444367 | 0.0001061109 | -0.001343176 | 43.1625
4.29533535 | 0.0001061109 | -0.001343176 | 43.17
4.296284 | 5.305544e-05 | -0.0006715879 | 43.1775
4.29725 | 5.305544e-05 | -0.0006715879 | 43.1875
4.298146865 | 0.0001061109 | -0.001343176 | 43.1975
4.299124825 | 0.0001061109 | -0.001343176 | 43.205
4.30014 | 5.305544e-05 | -0.0006715879 | 43.2175
4.301208 | 5.305544e-05 | -0.0006715879 | 43.23
4.302256 | 5.305544e-05 | -0.0006715879 | 43.2375
4.303273 | 0.0001061109 | -0.001343176 | 43.2475
4.304288 | 5.305544e-05 | -0.0006715879 | 43.2575
4.305301825 | 5.305544e-05 | -0.0006715879 | 43.2675
4.306198 | 5.305544e-05 | -0.0006715879 | 43.2775
4.307172 | 5.305544e-05 | -0.0006715879 | 43.29
4.30805335 | 0.0001061109 | -0.001343176 | 43.295
4.309013 | 5.305544e-05 | -0.0006715879 | 43.305
4.309906 | 5.305544e-05 | -0.0006715879 | 43.315
4.310919 | 0 | 0 | 43.325
4.311915 | 5.305544e-05 | -0.0006715879 | 43.335
4.312871695 | 5.305544e-05 | -0.0006715879 | 43.345
4.31376206 | 5.305544e-05 | -0.0006715879 | 43.3525
4.314715 | 5.305544e-05 | -0.0006715879 | 43.3625
4.31573 | 0.0001061109 | -0.001343176 | 43.3725
4.31680559 | 5.305544e-05 | -0.0006715879 | 43.3825
4.317862 | 5.305544e-05 | -0.0006715879 | 43.395
4.318898 | 5.305544e-05 | -0.0006715879 | 43.405
4.319918 | 5.305544e-05 | -0.0006715879 | 43.415
4.320968675 | 5.305544e-05 | -0.0006715879 | 43.425
4.322019 | 5.305544e-05 | -0.0006715879 | 43.435
4.32305506 | 5.305544e-05 | -0.0006715879 | 43.4475
4.324057 | 5.305544e-05 | -0.0006715879 | 43.4575
4.325142 | 5.305544e-05 | -0.0006715879 | 43.4675
4.326186 | 0.0001061109 | -0.001343176 | 43.4775
4.327221 | 0.0001061109 | -0.001343176 | 43.4875
4.328249 | 5.305544e-05 | -0.0006715879 | 43.5
4.329335 | 5.305544e-05 | -0.0006715879 | 43.51
4.330324 | 5.305544e-05 | -0.0006715879 | 43.52
4.331406 | 5.305544e-05 | -0.0006715879 | 43.53
4.332404985 | 5.305544e-05 | -0.0006715879 | 43.54
4.333419895 | 5.305544e-05 | -0.0006715879 | 43.5525
4.334321135 | 0 | 0 | 43.5625
4.3353024 | 5.305544e-05 | -0.0006715879 | 43.57
4.3363 | 0.0001061109 | -0.001343176 | 43.5825
4.337188715 | 0.0001061109 | -0.001343176 | 43.59
4.338205 | 5.305544e-05 | -0.0006715879 | 43.6025
4.33916184 | 5.305544e-05 | -0.0006715879 | 43.61
4.340084 | 0.0001061109 | -0.001343176 | 43.62
4.34098899 | 0.0001591663 | -0.002014764 | 43.63
4.341872955 | 0.0001061109 | -0.001343176 | 43.6375
4.34289 | 5.305544e-05 | -0.0006715879 | 43.6475
4.343939 | 5.305544e-05 | -0.0006715879 | 43.6625
4.344889 | 0.0001061109 | -0.001343176 | 43.67
4.34578505 | 5.305544e-05 | -0.0006715879 | 43.6775
4.346823 | 0 | 0 | 43.6875
4.347788 | 0 | 0 | 43.6975
4.348791 | 5.305544e-05 | -0.0006715879 | 43.7075
4.349669 | 5.305544e-05 | -0.0006715879 | 43.72
4.350737 | 5.305544e-05 | -0.0006715879 | 43.73
4.3516489 | 5.305544e-05 | -0.0006715879 | 43.74
4.352535 | 5.305544e-05 | -0.0006715879 | 43.7475
4.353513215 | 5.305544e-05 | -0.0006715879 | 43.755
4.354399 | 0 | 0 | 43.7675
4.355306 | 0 | 0 | 43.775
4.356389 | 0.0001061109 | -0.001343176 | 43.7875
4.35739977 | 5.305544e-05 | -0.0006715879 | 43.8
4.358448 | 0 | 0 | 43.8075
4.359553 | 0 | 0 | 43.8175
4.360557 | 0.0001061109 | -0.001343176 | 43.8275
4.361559695 | 0.0001061109 | -0.001343176 | 43.8375
4.3624543 | 5.305544e-05 | -0.0006715879 | 43.8475
4.363406 | 5.305544e-05 | -0.0006715879 | 43.8575
4.36442073 | 5.305544e-05 | -0.0006715879 | 43.865
4.365311 | 0.0001061109 | -0.001343176 | 43.875
4.366321 | 0.0001061109 | -0.001343176 | 43.885
4.367337 | 5.305544e-05 | -0.0006715879 | 43.8975
4.368332 | 5.305544e-05 | -0.0006715879 | 43.9075
4.36922 | 0.0001061109 | -0.001343176 | 43.915
4.370227 | 0.0001061109 | -0.001343176 | 43.925
4.37112429 | 5.305544e-05 | -0.0006715879 | 43.9325
4.372019 | 5.305544e-05 | -0.0006715879 | 43.945
4.373073 | 5.305544e-05 | -0.0006715879 | 43.955
4.374105 | 0.0001061109 | -0.001343176 | 43.965
4.375133285 | 0.0001061109 | -0.001343176 | 43.9725
4.376037 | 5.305544e-05 | -0.0006715879 | 43.985
4.376957 | 5.305544e-05 | -0.0006715879 | 43.9925
4.377853 | 0.0001061109 | -0.001343176 | 44.0025
4.378824685 | 0.0001591663 | -0.002014764 | 44.0125
4.37981144 | 5.305544e-05 | -0.0006715879 | 44.0225
4.380864 | 5.305544e-05 | -0.0006715879 | 44.03
4.381755 | 0.0001591663 | -0.002014764 | 44.0425
4.382754 | 0.0001591663 | -0.002014764 | 44.05
4.383835 | 5.305544e-05 | -0.0006715879 | 44.06
4.384766 | 5.305544e-05 | -0.0006715879 | 44.0725
4.38565 | 0.0001061109 | -0.001343176 | 44.08
4.386576165 | 0.0001061109 | -0.001343176 | 44.0875
4.387459 | 5.305544e-05 | -0.0006715879 | 44.0975
4.388451 | 5.305544e-05 | -0.0006715879 | 44.1075
4.389446 | 0.0001061109 | -0.001343176 | 44.12
4.390334 | 0.0001591663 | -0.002014764 | 44.125
4.391353 | 0.0001061109 | -0.001343176 | 44.1375
4.39235233 | 5.305544e-05 | -0.0006715879 | 44.1475
4.393288905 | 5.305544e-05 | -0.0006715879 | 44.155
4.39417262 | 5.305544e-05 | -0.0006715879 | 44.165
4.395235 | 0.0001061109 | -0.001343176 | 44.175
4.396287705 | 0.0001061109 | -0.001343176 | 44.185
4.397253265 | 5.305544e-05 | -0.0006715879 | 44.195
4.398144 | 0.0001061109 | -0.001343176 | 44.205
4.39907 | 5.305544e-05 | -0.0006715879 | 44.215
4.40016 | 5.305544e-05 | -0.0006715879 | 44.2275
4.401214 | 5.305544e-05 | -0.0006715879 | 44.235
4.402252 | 0.0001061109 | -0.001343176 | 44.245
4.403256 | 0.0001061109 | -0.001343176 | 44.2575
4.404276 | 5.305544e-05 | -0.0006715879 | 44.2675
4.405323 | 5.305544e-05 | -0.0006715879 | 44.2775
4.406213 | 0.0001061109 | -0.001343176 | 44.285
4.407155 | 0.0001061109 | -0.001343176 | 44.2975
4.408188295 | 5.305544e-05 | -0.0006715879 | 44.305
4.409077 | 0 | 0 | 44.3175
4.410071345 | 5.305544e-05 | -0.0006715879 | 44.325
4.4111 | 0.0001061109 | -0.001343176 | 44.34
4.412155 | 0.0001061109 | -0.001343176 | 44.35
4.413037 | 5.305544e-05 | -0.0006715879 | 44.355
4.414003 | 5.305544e-05 | -0.0006715879 | 44.365
4.414889 | 5.305544e-05 | -0.0006715879 | 44.375
4.415772 | 5.305544e-05 | -0.0006715879 | 44.3825
4.416788 | 5.305544e-05 | -0.0006715879 | 44.395
4.417865 | 5.305544e-05 | -0.0006715879 | 44.405
4.41891429 | 5.305544e-05 | -0.0006715879 | 44.4125
4.419908 | 0.0001061109 | -0.001343176 | 44.4225
4.420966 | 5.305544e-05 | -0.0006715879 | 44.435
4.42185 | 0 | 0 | 44.445
4.42277 | 5.305544e-05 | -0.0006715879 | 44.4575
4.423789845 | 0.0001061109 | -0.001343176 | 44.4675
4.42469 | 5.305544e-05 | -0.0006715879 | 44.4725
4.42573103 | 0 | 0 | 44.485
4.426803 | 0.0001591663 | -0.002014764 | 44.4975
4.427741 | 0.0002122218 | -0.002686351 | 44.505
4.42864634 | 0.0001061109 | -0.001343176 | 44.51
4.429638 | 5.305544e-05 | -0.0006715879 | 44.5225
4.430694 | 5.305544e-05 | -0.0006715879 | 44.5325
4.43161972 | 5.305544e-05 | -0.0006715879 | 44.54
4.432509 | 5.305544e-05 | -0.0006715879 | 44.555
4.433453 | 0 | 0 | 44.5625
4.434576205 | 5.305544e-05 | -0.0006715879 | 44.57
4.43555432 | 0.0001061109 | -0.001343176 | 44.5825
4.436564 | 0.0001061109 | -0.001343176 | 44.5925
4.437622675 | 5.305544e-05 | -0.0006715879 | 44.6025
4.43867 | 0.0001061109 | -0.001343176 | 44.615
4.439699 | 0.0001061109 | -0.001343176 | 44.6275
4.440602 | 0.0001591663 | -0.002014764 | 44.6325
4.4415568 | 0.0001061109 | -0.001343176 | 44.6425
4.442567 | 5.305544e-05 | -0.0006715879 | 44.6525
4.44347611 | 5.305544e-05 | -0.0006715879 | 44.665
4.444451 | 0.0001061109 | -0.001343176 | 44.675
4.445452 | 5.305544e-05 | -0.0006715879 | 44.6875
4.446482 | 0 | 0 | 44.695
4.447366145 | 5.305544e-05 | -0.0006715879 | 44.7
4.448375 | 0.0001591663 | -0.002014764 | 44.715
4.44942 | 0.0001591663 | -0.002014764 | 44.725
4.450384 | 0.0001061109 | -0.001343176 | 44.735
4.451423 | 0.0001061109 | -0.001343176 | 44.745
4.452322 | 0.0001061109 | -0.001343176 | 44.75
4.453271 | 0.0001061109 | -0.001343176 | 44.76
4.454304 | 5.305544e-05 | -0.0006715879 | 44.77
4.455341525 | 5.305544e-05 | -0.0006715879 | 44.7825
4.456387 | 5.305544e-05 | -0.0006715879 | 44.7925
4.457406 | 5.305544e-05 | -0.0006715879 | 44.8025
4.458455 | 5.305544e-05 | -0.0006715879 | 44.81
4.459597 | 5.305544e-05 | -0.0006715879 | 44.8225
4.460531455 | 5.305544e-05 | -0.0006715879 | 44.8325
4.46157 | 5.305544e-05 | -0.0006715879 | 44.8425
4.462651775 | 5.305544e-05 | -0.0006715879 | 44.855
4.463691 | 5.305544e-05 | -0.0006715879 | 44.8625
4.464708955 | 0.0001061109 | -0.001343176 | 44.8725
4.465738 | 0.0001061109 | -0.001343176 | 44.8825
4.466807 | 0 | 0 | 44.8975
4.467893 | 0 | 0 | 44.905
4.468935 | 5.305544e-05 | -0.0006715879 | 44.915
4.469888075 | 0.0001061109 | -0.001343176 | 44.9225
4.470772 | 5.305544e-05 | -0.0006715879 | 44.935
4.47180561 | 0 | 0 | 44.945
4.472815 | 5.305544e-05 | -0.0006715879 | 44.955
4.47382269 | 0.0001061109 | -0.001343176 | 44.9625
4.474724 | 5.305544e-05 | -0.0006715879 | 44.9725
4.475719 | 5.305544e-05 | -0.0006715879 | 44.9825
4.476635 | 5.305544e-05 | -0.0006715879 | 44.99
4.477516 | 5.305544e-05 | -0.0006715879 | 45.0025
4.478509 | 5.305544e-05 | -0.0006715879 | 45.0125
4.479412 | 5.305544e-05 | -0.0006715879 | 45.0175
4.480339175 | 0 | 0 | 45.0275
4.48140458 | 5.305544e-05 | -0.0006715879 | 45.0375
4.482421 | 0.0001061109 | -0.001343176 | 45.05
4.48347547 | 5.305544e-05 | -0.0006715879 | 45.06
4.48460842 | 5.305544e-05 | -0.0006715879 | 45.07
4.485538 | 5.305544e-05 | -0.0006715879 | 45.08
4.486576 | 5.305544e-05 | -0.0006715879 | 45.09
4.48763702 | 0 | 0 | 45.1
4.488655 | 5.305544e-05 | -0.0006715879 | 45.1125
4.489688 | 0.0001061109 | -0.001343176 | 45.125
4.490572 | 0.0001591663 | -0.002014764 | 45.13
4.491556975 | 0.0001061109 | -0.001343176 | 45.14
4.492555 | 5.305544e-05 | -0.0006715879 | 45.15
4.493474 | 0 | 0 | 45.16
4.494466965 | 5.305544e-05 | -0.0006715879 | 45.17
4.495442 | 5.305544e-05 | -0.0006715879 | 45.18
4.496482 | 5.305544e-05 | -0.0006715879 | 45.19
4.49737177 | 5.305544e-05 | -0.0006715879 | 45.2
4.49835668 | 0.0001061109 | -0.001343176 | 45.21
4.499237 | 0.0001061109 | -0.001343176 | 45.2175
4.50014 | 0.0001061109 | -0.001343176 | 45.23
4.501207 | 5.305544e-05 | -0.0006715879 | 45.2375
4.502207 | 0.0001061109 | -0.001343176 | 45.2475
4.503252 | 0.0001591663 | -0.002014764 | 45.2575
4.504306 | 0.0001061109 | -0.001343176 | 45.27
4.505317 | 5.305544e-05 | -0.0006715879 | 45.28
4.5064 | 5.305544e-05 | -0.0006715879 | 45.29
4.507434415 | 5.305544e-05 | -0.0006715879 | 45.3
4.50847721 | 5.305544e-05 | -0.0006715879 | 45.31
4.509578 | 0 | 0 | 45.325
4.510548 | 5.305544e-05 | -0.0006715879 | 45.335
4.511585 | 5.305544e-05 | -0.0006715879 | 45.345
4.51265787 | 0 | 0 | 45.3525
4.51368619 | 5.305544e-05 | -0.0006715879 | 45.365
4.514704 | 5.305544e-05 | -0.0006715879 | 45.375
4.515756 | 5.305544e-05 | -0.0006715879 | 45.385
4.516781 | 5.305544e-05 | -0.0006715879 | 45.3975
4.517906 | 5.305544e-05 | -0.0006715879 | 45.4075
4.51888058 | 5.305544e-05 | -0.0006715879 | 45.4175
4.519776 | 0.0001061109 | -0.001343176 | 45.4275
4.520681295 | 5.305544e-05 | -0.0006715879 | 45.435
4.521584 | 5.305544e-05 | -0.0006715879 | 45.445
4.52259 | 0 | 0 | 45.455
4.523572 | 5.305544e-05 | -0.0006715879 | 45.465
4.524605 | 5.305544e-05 | -0.0006715879 | 45.475
4.52549602 | 0 | 0 | 45.485
4.526524255 | 0 | 0 | 45.495
4.527531 | 5.305544e-05 | -0.0006715879 | 45.505
4.528483 | 5.305544e-05 | -0.0006715879 | 45.515
4.529372 | 5.305544e-05 | -0.0006715879 | 45.5225
4.530334 | 0 | 0 | 45.5325
4.531357 | 0 | 0 | 45.5425
4.532406 | 0 | 0 | 45.5525
4.53328386 | -5.305544e-05 | 0.0006715879 | 45.56
4.534302615 | -0.0001061109 | 0.001343176 | 45.5725
4.535169 | -0.0001061109 | 0.001343176 | 45.58
4.53609 | 0 | 0 | 45.59
4.537101 | -5.305544e-05 | 0.0006715879 | 45.6
4.537990485 | -5.305544e-05 | 0.0006715879 | 45.6075
4.538966895 | -0.0001061109 | 0.001343176 | 45.62
4.540071175 | 0 | 0 | 45.63
4.541018 | 0 | 0 | 45.6375
4.5419 | -5.305544e-05 | 0.0006715879 | 45.65
4.542867 | -5.305544e-05 | 0.0006715879 | 45.6575
4.543936 | -5.305544e-05 | 0.0006715879 | 45.67
4.544905 | -5.305544e-05 | 0.0006715879 | 45.68
4.545954675 | -0.0001061109 | 0.001343176 | 45.6875
4.546849 | -0.0001591663 | 0.002014764 | 45.6975
4.54778584 | -5.305544e-05 | 0.0006715879 | 45.7075
4.54869928 | -5.305544e-05 | 0.0006715879 | 45.7175
4.549632675 | 0 | 0 | 45.7275
4.550519 | -5.305544e-05 | 0.0006715879 | 45.735
4.55145312 | -0.0001591663 | 0.002014764 | 45.7425
4.552337 | -0.0001061109 | 0.001343176 | 45.755
4.553256 | -0.0001061109 | 0.001343176 | 45.7625
4.554289995 | -0.0001591663 | 0.002014764 | 45.7725
4.555171 | -0.0001591663 | 0.002014764 | 45.7825
4.556174995 | -0.0001591663 | 0.002014764 | 45.79
4.55718642 | -0.0001591663 | 0.002014764 | 45.8
4.558184 | -0.0001591663 | 0.002014764 | 45.8125
4.55907248 | -0.0002652772 | 0.003357939 | 45.82
4.560103 | -0.0002652772 | 0.003357939 | 45.83
4.561068 | -0.0002122218 | 0.002686351 | 45.8425
4.562135 | -0.0002122218 | 0.002686351 | 45.8525
4.56301673 | -0.0002652772 | 0.003357939 | 45.86
4.563987685 | -0.0002652772 | 0.003357939 | 45.8675
4.564873 | -0.0001591663 | 0.002014764 | 45.8775
4.565772 | -0.0001591663 | 0.002014764 | 45.89
4.566798 | -0.0003183327 | 0.004029527 | 45.9
4.567888505 | -0.0003713881 | 0.004701115 | 45.91
4.56894 | -0.0003713881 | 0.004701115 | 45.92
4.569922 | -0.0003183327 | 0.004029527 | 45.93
4.570937 | -0.0003713881 | 0.004701115 | 45.94
4.571836 | -0.0004244435 | 0.005372703 | 45.95
4.572804785 | -0.0003713881 | 0.004701115 | 45.96
4.573825 | -0.0003713881 | 0.004701115 | 45.97
4.57472 | -0.0003713881 | 0.004701115 | 45.98
4.575682915 | -0.0003713881 | 0.004701115 | 45.99
4.576593 | -0.0004244435 | 0.005372703 | 45.9975
4.577536 | -0.0004244435 | 0.005372703 | 46.0075
4.5785047 | -0.0003713881 | 0.004701115 | 46.02
4.57938474 | -0.0004244435 | 0.005372703 | 46.0275
4.580357 | -0.0005305544 | 0.006715879 | 46.035
4.581391 | -0.0005305544 | 0.006715879 | 46.0475
4.582285 | -0.000477499 | 0.006044291 | 46.055
4.583188 | -0.000477499 | 0.006044291 | 46.0675
4.584078385 | -0.0005836099 | 0.007387467 | 46.0725
4.585106 | -0.0006366653 | 0.008059054 | 46.0825
4.586091 | -0.0005836099 | 0.007387467 | 46.095
4.587122 | -0.0006366653 | 0.008059054 | 46.105
4.588001975 | -0.0006897207 | 0.008730642 | 46.1125
4.58895688 | -0.0006897207 | 0.008730642 | 46.125
4.58985618 | -0.0006897207 | 0.008730642 | 46.1325
4.590784 | -0.0006897207 | 0.008730642 | 46.1425
4.591788685 | -0.0006897207 | 0.008730642 | 46.15
4.592872 | -0.0007427762 | 0.00940223 | 46.1625
4.593891 | -0.0006897207 | 0.008730642 | 46.1725
4.594922 | -0.0007427762 | 0.00940223 | 46.185
4.595967 | -0.0007958316 | 0.01007382 | 46.1925
4.596968 | -0.0008488871 | 0.01074541 | 46.2025
4.597872 | -0.0007958316 | 0.01007382 | 46.215
4.598838 | -0.0007958316 | 0.01007382 | 46.2225
4.599716 | -0.0008488871 | 0.01074541 | 46.23
4.600715955 | -0.0009019425 | 0.01141699 | 46.24
4.60161 | -0.000954998 | 0.01208858 | 46.2525
4.602583 | -0.0009019425 | 0.01141699 | 46.2625
4.603518 | -0.0009019425 | 0.01141699 | 46.27
4.604406975 | -0.000954998 | 0.01208858 | 46.28
4.605307 | -0.001008053 | 0.01276017 | 46.29
4.606373 | -0.001008053 | 0.01276017 | 46.3
4.607406 | -0.001061109 | 0.01343176 | 46.31
4.608457 | -0.001114164 | 0.01410335 | 46.32
4.609575 | -0.001114164 | 0.01410335 | 46.335
4.610572 | -0.001114164 | 0.01410335 | 46.345
4.61158 | -0.001114164 | 0.01410335 | 46.3525
4.612651005 | -0.00116722 | 0.01477493 | 46.3625
4.613704 | -0.001220275 | 0.01544652 | 46.3725
4.614691 | -0.00116722 | 0.01477493 | 46.3825
4.615752 | -0.00116722 | 0.01477493 | 46.395
4.616791 | -0.001273331 | 0.01611811 | 46.4075
4.617857 | -0.001326386 | 0.0167897 | 46.415
4.618915 | -0.001273331 | 0.01611811 | 46.425
4.61992 | -0.001326386 | 0.0167897 | 46.435
4.62099 | -0.001432497 | 0.01813287 | 46.45
4.622005625 | -0.001432497 | 0.01813287 | 46.46
4.623019205 | -0.001379441 | 0.01746128 | 46.47
4.624103 | -0.001379441 | 0.01746128 | 46.4775
4.625105 | -0.001379441 | 0.01746128 | 46.485
4.626192525 | -0.001432497 | 0.01813287 | 46.5
4.627223 | -0.001485552 | 0.01880446 | 46.5125
4.628271 | -0.001485552 | 0.01880446 | 46.52
4.629291 | -0.001538608 | 0.01947605 | 46.5275
4.630322 | -0.001591663 | 0.02014764 | 46.5375
4.64004 | -0.001538608 | 0.01947605 | 46.51
4.64102 | -0.001538608 | 0.01947605 | 46.5575
4.642117155 | -0.00175083 | 0.0221624 | 46.7225
4.64311 | -0.002175273 | 0.0275351 | 47.3025
4.644118 | -0.003660825 | 0.04633956 | 47.475
4.64503 | -0.00477499 | 0.06044291 | 47.51
4.645969 | -0.005146378 | 0.06514402 | 47.5525
4.646979215 | -0.005570821 | 0.07051673 | 47.83
4.648072 | -0.006419708 | 0.08126213 | 47.9425
4.649068 | -0.007374706 | 0.09335071 | 48.1425
4.650126 | -0.008117483 | 0.1027529 | 48.1925
4.651204295 | -0.008648037 | 0.1094688 | 48.3225
4.65222 | -0.009125536 | 0.1155131 | 48.49
4.653272 | -0.0102397 | 0.1296165 | 49.01
4.654326 | -0.01172525 | 0.1484209 | 49.08
4.655315 | -0.0126272 | 0.1598379 | 49.155
4.65636892 | -0.01321081 | 0.1672254 | 49.5
4.657401 | -0.01427191 | 0.1806571 | 49.5675
4.65846704 | -0.01527997 | 0.1934173 | 49.815
4.65954 | -0.01596969 | 0.2021479 | 49.815
4.660516105 | -0.01671246 | 0.2115502 | 49.9325
4.661605195 | -0.01713691 | 0.2169229 | 49.975
4.662626 | -0.01772052 | 0.2243103 | 50.13
4.66365665 | -0.01835718 | 0.2323694 | 50.25
4.664732 | -0.01941829 | 0.2458012 | 50.5275
4.66578569 | -0.02042635 | 0.2585613 | 50.5675
4.66679 | -0.02122218 | 0.2686351 | 50.7925
4.667853885 | -0.02185884 | 0.2766942 | 50.8175
4.66877378 | -0.02265467 | 0.286768 | 51.0825
4.669699 | -0.02387495 | 0.3022145 | 51.255
4.67078299 | -0.02504217 | 0.3169895 | 51.3325
4.67183677 | -0.02573189 | 0.3257201 | 51.4875
4.672792 | -0.02647467 | 0.3351223 | 51.53
4.673802 | -0.02695216 | 0.3411666 | 51.655
4.674717 | -0.0272705 | 0.3451962 | 51.755
4.675738 | -0.02817244 | 0.3566132 | 51.92
4.676668 | -0.02891522 | 0.3660154 | 52.0975
4.677754655 | -0.03018855 | 0.3821335 | 52.235
4.678837 | -0.03124966 | 0.3955653 | 52.305
4.679825 | -0.03183327 | 0.4029527 | 52.48
4.68089113 | -0.03246993 | 0.4110118 | 52.515
4.681974105 | -0.03321271 | 0.420414 | 52.7475
4.68293966 | -0.0341677 | 0.4325026 | 52.7775
4.684001 | -0.03501659 | 0.443248 | 52.935
4.684976 | -0.03565326 | 0.451307 | 53.075
4.686071 | -0.03666131 | 0.4640672 | 53.135
4.68715014 | -0.03729798 | 0.4721263 | 53.23
4.688181855 | -0.03782853 | 0.4788422 | 53.34
4.689114 | -0.03841214 | 0.4862296 | 53.485
4.690018 | -0.03920797 | 0.4963034 | 53.585
4.691013 | -0.0404813 | 0.5124215 | 53.8875
4.69210575 | -0.04180769 | 0.5292112 | 53.915
4.693086 | -0.04249741 | 0.5379419 | 54.16
4.694141 | -0.04313407 | 0.5460009 | 54.195
4.695251 | -0.04392991 | 0.5560748 | 54.4125
4.696269 | -0.04504407 | 0.5701781 | 54.485
4.697273 | -0.04594601 | 0.5815951 | 54.58
4.698197 | -0.04652962 | 0.5889826 | 54.75
4.699115 | -0.04748462 | 0.6010711 | 54.7725
4.700115 | -0.04812129 | 0.6091302 | 54.915
4.701191 | -0.04849267 | 0.6138313 | 54.935
4.70219 | -0.04907628 | 0.6212188 | 55.0525
4.70322807 | -0.04960684 | 0.6279347 | 55.145
4.704304805 | -0.05050878 | 0.6393517 | 55.27
4.705359345 | -0.05135767 | 0.6500971 | 55.4575
4.706365 | -0.05252489 | 0.664872 | 55.535
4.70740372 | -0.05353294 | 0.6776322 | 55.5975
4.708449 | -0.0540635 | 0.684348 | 55.8075
4.70956204 | -0.05475322 | 0.6930787 | 55.8425
4.710553355 | -0.05570821 | 0.7051673 | 56.0925
4.711546 | -0.05687543 | 0.7199422 | 56.14
4.712623 | -0.05783043 | 0.7320308 | 56.25
4.713667 | -0.05878543 | 0.7441194 | 56.4425
4.714714 | -0.05979348 | 0.7568795 | 56.4875
4.715788 | -0.06016487 | 0.7615806 | 56.5975
4.716792 | -0.06064237 | 0.7676249 | 56.695
4.717837 | -0.06133209 | 0.7763556 | 56.7875
4.718922765 | -0.06228709 | 0.7884442 | 56.985
4.719915835 | -0.06340125 | 0.8025475 | 57.085
4.72092 | -0.06446236 | 0.8159793 | 57.185
4.721987 | -0.06515208 | 0.8247099 | 57.2475
4.72305 | -0.06594791 | 0.8347837 | 57.4425
4.72406 | -0.06674375 | 0.8448575 | 57.45
4.725135685 | -0.06738041 | 0.8529166 | 57.64
4.726214 | -0.06807013 | 0.8616472 | 57.6825
4.727206 | -0.06907819 | 0.8744074 | 57.8425
4.728267 | -0.06982096 | 0.8838096 | 57.9025
4.72932251 | -0.07082901 | 0.8965698 | 58.0875
4.73034 | -0.07178401 | 0.9086584 | 58.1175
4.731382 | -0.07236762 | 0.9160459 | 58.2625
4.732409 | -0.07289818 | 0.9227617 | 58.28
4.733453 | -0.07348179 | 0.9301492 | 58.4925
4.734576585 | -0.07422456 | 0.9395514 | 58.5525
4.735558 | -0.07549789 | 0.9556695 | 58.8375
4.7366 | -0.07682428 | 0.9724592 | 58.855
4.737633 | -0.07767317 | 0.9832046 | 58.96
4.738655 | -0.07841594 | 0.9926069 | 59.08
4.739731965 | -0.07921177 | 1.002681 | 59.165
4.740739 | -0.0799015 | 1.011411 | 59.3175
4.741769 | -0.08085649 | 1.0235 | 59.4225
4.74290868 | -0.08165232 | 1.033574 | 59.525
4.743923 | -0.08260732 | 1.045662 | 59.7025
4.74498272 | -0.08356232 | 1.057751 | 59.735
4.745993 | -0.08435815 | 1.067825 | 59.8475
4.747015 | -0.08488871 | 1.074541 | 59.895
4.748086 | -0.08541926 | 1.081256 | 59.965
4.74905891 | -0.08594982 | 1.087972 | 60.11
4.75017 | -0.0867987 | 1.098718 | 60.1625
4.751177 | -0.08754148 | 1.10812 | 60.3475
4.752257665 | -0.08876175 | 1.123567 | 60.4325
4.753272 | -0.08971675 | 1.135655 | 60.515
4.75428 | -0.09030036 | 1.143043 | 60.63
4.755356255 | -0.09109619 | 1.153116 | 60.7875
4.756402 | -0.09194508 | 1.163862 | 60.84
4.75740025 | -0.09268786 | 1.173264 | 60.9975
4.758438 | -0.09390813 | 1.188711 | 61.14
4.759539 | -0.0950223 | 1.202814 | 61.2025
4.76056 | -0.09576507 | 1.212216 | 61.4475
4.761555 | -0.09682618 | 1.225648 | 61.4675
4.76262741 | -0.09762201 | 1.235722 | 61.5325
4.763655 | -0.0979934 | 1.240423 | 61.59
4.764723365 | -0.09852396 | 1.247139 | 61.7175
4.76573795 | -0.09916062 | 1.255198 | 61.805
4.76667382 | -0.09995645 | 1.265272 | 61.9375
4.767604 | -0.1009115 | 1.27736 | 62.0175
4.76854748 | -0.1018664 | 1.289449 | 62.145
4.769643 | -0.1030337 | 1.304224 | 62.195
4.770675 | -0.1036173 | 1.311611 | 62.325
4.771614615 | -0.1042539 | 1.31967 | 62.3825
4.77258848 | -0.1050498 | 1.329744 | 62.4775
4.773617 | -0.1056334 | 1.337131 | 62.5475
4.774638 | -0.1064292 | 1.347205 | 62.7375
4.775753 | -0.1074903 | 1.360637 | 62.75
4.776705 | -0.10818 | 1.369368 | 62.9075
4.777778 | -0.1089228 | 1.37877 | 62.955
4.778832 | -0.1098778 | 1.390858 | 63.14
4.779818 | -0.1107798 | 1.402275 | 63.1325
4.780872695 | -0.1114164 | 1.410335 | 63.24
4.781972 | -0.1117878 | 1.415036 | 63.305
4.78295 | -0.1124775 | 1.423766 | 63.415
4.78400391 | -0.1133795 | 1.435183 | 63.555
4.785103 | -0.1144936 | 1.449287 | 63.6725
4.78607456 | -0.1157139 | 1.464733 | 63.7175
4.78709547 | -0.1166159 | 1.47615 | 63.96
4.788209 | -0.1177831 | 1.490925 | 63.95
4.789131 | -0.1184728 | 1.499656 | 64.05
4.790058 | -0.1190034 | 1.506372 | 64.1525
4.790984 | -0.1196931 | 1.515102 | 64.19
4.791912735 | -0.1203297 | 1.523161 | 64.47
4.792902 | -0.1213378 | 1.535921 | 64.445
4.793898735 | -0.1223989 | 1.549353 | 64.4875
4.794942 | -0.1229825 | 1.556741 | 64.72
4.795956 | -0.1239906 | 1.569501 | 64.7225
4.796999 | -0.1247333 | 1.578903 | 64.835
4.798038675 | -0.1252639 | 1.585619 | 64.86
4.79906 | -0.1257945 | 1.592335 | 64.955
4.800168 | -0.126272 | 1.598379 | 65.0125
4.801205 | -0.1269086 | 1.606438 | 65.135
4.80219127 | -0.1276514 | 1.61584 | 65.2075
4.803256 | -0.1286064 | 1.627929 | 65.365
4.804324 | -0.1296144 | 1.640689 | 65.43
4.805336 | -0.1305694 | 1.652778 | 65.55
4.806416 | -0.1314183 | 1.663523 | 65.6125
4.807398 | -0.1321611 | 1.672925 | 65.7375
4.808440365 | -0.1329039 | 1.682328 | 65.7925
4.809576 | -0.1335936 | 1.691058 | 65.895
4.810541 | -0.1344425 | 1.701804 | 66.1275
4.811524 | -0.135928 | 1.720608 | 66.15
4.81262286 | -0.1369361 | 1.733368 | 66.1875
4.81368681 | -0.1375728 | 1.741427 | 66.455
4.814703 | -0.13874 | 1.756202 | 66.44
4.815762 | -0.1394297 | 1.764933 | 66.52
4.816788 | -0.1398541 | 1.770306 | 66.58
4.817901695 | -0.1403316 | 1.77635 | 66.705
4.818905 | -0.1410214 | 1.785081 | 66.76
4.819925 | -0.1419764 | 1.797169 | 66.96
4.820935 | -0.1430375 | 1.810601 | 66.965
4.822006 | -0.1440455 | 1.823361 | 67.205
4.823037 | -0.1450536 | 1.836121 | 67.2
4.824066655 | -0.1457964 | 1.845523 | 67.3175
4.825152 | -0.146433 | 1.853583 | 67.365
4.82623433 | -0.1471227 | 1.862313 | 67.4975
4.827222 | -0.1478125 | 1.871044 | 67.5325
4.828283 | -0.1486613 | 1.881789 | 67.7075
4.829286035 | -0.1496163 | 1.893878 | 67.7225
4.830335 | -0.1505183 | 1.905295 | 67.8825
4.831405 | -0.1512611 | 1.914697 | 67.9325
4.832405 | -0.1522161 | 1.926786 | 68.075
4.833436 | -0.1531711 | 1.938874 | 68.1
4.834586075 | -0.1537547 | 1.946262 | 68.21
4.835556 | -0.1542322 | 1.952306 | 68.2575
4.836555 | -0.1548688 | 1.960365 | 68.345
4.837656 | -0.1556116 | 1.969767 | 68.5
4.838657 | -0.1567788 | 1.984542 | 68.585
4.839751 | -0.1578399 | 1.997974 | 68.6425
4.840747 | -0.1589541 | 2.012077 | 68.8775
4.841787 | -0.1602805 | 2.028867 | 68.8825
4.842925 | -0.1609172 | 2.036926 | 68.9475
4.843883 | -0.1613947 | 2.04297 | 69.1075
4.845006 | -0.1622435 | 2.053716 | 69.1275
4.84596979 | 18.30902 | 2.063118 | 69.29
4.847012 | 18.30812 | 2.074535 | 69.3375
4.84803214 | -0.1648963 | 2.087295 | 69.46
4.849064 | -0.1656391 | 2.096697 | 69.5075
4.850121 | -0.1666471 | 2.109458 | 69.7125
4.851184 | -0.1676021 | 2.121546 | 69.7175
4.852103 | 18.47306 | 2.13162 | 69.795
4.853071395 | 18.47263 | 2.136993 | 69.84
4.854122 | -0.169406 | 2.14438 | 69.9275
4.855068 | -0.1699366 | 2.151096 | 69.9825
4.855983535 | -0.1704141 | 2.15714 | 70.06
4.85698277 | -0.1709977 | 2.164528 | 70.18
4.85794348 | -0.1719527 | 2.176616 | 70.2675
4.85895844 | -0.1728546 | 2.188033 | 70.3375
4.860087 | -0.1737566 | 2.19945 | 70.5075
4.861094 | -0.1749238 | 2.214225 | 70.5375
4.862155055 | -0.1756135 | 2.222956 | 70.6425
4.863238415 | -0.1762502 | 2.231015 | 70.6925
4.864153 | 19.84236 | 2.239746 | 70.8675
4.865084155 | 19.84167 | 2.248476 | 70.865
4.866022 | 19.84077 | 2.259893 | 70.975
4.867123 | 19.74755 | 2.273997 | 71.135
4.868087755 | 19.74649 | 2.287428 | 71.16
4.869159 | -0.1815027 | 2.297502 | 71.29
4.870247 | -0.1823516 | 2.308248 | 71.3975
4.871301 | 19.33923 | 2.321008 | 71.44
4.872249 | 19.33859 | 2.329067 | 71.5225
4.873183 | -0.1844207 | 2.334439 | 71.5875
4.874095 | -0.1850574 | 2.342498 | 71.6325
4.875179 | 18.80513 | 2.349886 | 71.74
4.87618813 | 18.80439 | 2.359288 | 71.8275
4.877172265 | 18.80819 | 2.372048 | 71.8675
4.878273 | 18.80718 | 2.384809 | 72.135
4.879281 | 19.83673 | 2.400927 | 72.1125
4.880307945 | 19.83588 | 2.411672 | 72.1525
4.881384 | 19.50936 | 2.417716 | 72.3175
4.882392 | 19.50856 | 2.42779 | 72.325
4.883468 | 20.52435 | 2.437864 | 72.4875
4.88460673 | 20.52372 | 2.445923 | 72.4925
4.885555 | 19.84672 | 2.455997 | 72.665
4.88655588 | 19.84577 | 2.468085 | 72.7025
4.887521355 | 19.42066 | 2.477488 | 72.7625
4.888442405 | 19.42002 | 2.485547 | 72.855
4.88948313 | 20.77566 | 2.495621 | 72.9525
4.890556 | 20.77476 | 2.507038 | 73.045
4.891604 | 19.35524 | 2.517783 | 73.115
4.892568 | 19.3545 | 2.527185 | 73.17
4.89356309 | 19.89918 | 2.533901 | 73.2625
4.894663 | 19.89849 | 2.542632 | 73.2975
4.895687 | 20.54877 | 2.551362 | 73.4675
4.896777 | 20.54782 | 2.563451 | 73.5
4.897804 | 20.00497 | 2.575539 | 73.72
4.898839 | 20.00375 | 2.590986 | 73.745
4.899749 | 20.44777 | 2.603075 | 73.7725
4.900735 | 20.44703 | 2.612477 | 73.9375
4.90168 | 20.70197 | 2.619864 | 73.9425
4.902734 | 20.70113 | 2.63061 | 74.12
4.90364692 | 20.70038 | 2.640012 | 74.1275
4.904623 | 20.05024 | 2.650757 | 74.17
4.905633 | 20.04949 | 2.66016 | 74.3975
4.906637 | 20.53691 | 2.674934 | 74.395
4.907538 | 20.53622 | 2.683665 | 74.43
4.908471 | 20.13564 | 2.691724 | 74.5925
4.90955488 | 20.13495 | 2.700455 | 74.6025
4.910587 | 20.72023 | 2.713887 | 74.795
4.911582 | 20.71922 | 2.726647 | 74.7925
4.912643 | 20.50115 | 2.734034 | 74.85
4.91367392 | 20.50072 | 2.739407 | 74.91
4.914713 | 20.45348 | 2.74478 | 74.995
4.915739 | 20.4529 | 2.752167 | 75.05
4.916837 | 20.44853 | 2.761569 | 75.1575
4.917915345 | 20.44784 | 2.7703 | 75.27
4.918971 | 20.86395 | 2.786418 | 75.4025
4.919919 | 20.86263 | 2.803208 | 75.4275
4.920986945 | 20.85384 | 2.810595 | 75.525
4.922017885 | 20.85315 | 2.819326 | 75.6025
4.92304482 | 20.47253 | 2.828728 | 75.68
4.924065575 | 20.47178 | 2.83813 | 75.7725
4.925006 | 20.97034 | 2.846189 | 75.81
4.925941935 | 20.96965 | 2.85492 | 75.9775
4.926908 | 20.80393 | 2.865665 | 76.0225
4.927843485 | 20.80292 | 2.878426 | 76.0875
4.928880595 | 20.9125 | 2.889171 | 76.2525
4.929818 | 20.91149 | 2.901931 | 76.265
4.930885 | 20.94119 | 2.913348 | 76.455
4.931975 | 20.94023 | 2.925437 | 76.455
4.93293949 | 21.06401 | 2.934167 | 76.51
4.934017 | 21.06353 | 2.940212 | 76.575
4.935104935 | 21.42123 | 2.947599 | 76.655
4.936095 | 21.42059 | 2.955658 | 76.755
4.937143 | 21.14071 | 2.966404 | 76.835
4.938258115 | 21.13986 | 2.977149 | 76.955
4.939184 | 21.18797 | 2.989238 | 77.0225
4.940093 | 21.18713 | 2.999983 | 77.1425
4.941030395 | 21.18612 | 3.012743 | 77.1525
4.942104 | 21.48016 | 3.02416 | 77.295
4.94307 | 21.47952 | 3.032219 | 77.2975
4.944139 | 21.32965 | 3.042293 | 77.4375
4.945256 | 21.32891 | 3.051695 | 77.4575
4.946322475 | 21.24174 | 3.061098 | 77.5425
4.947287 | 21.24095 | 3.071171 | 77.665
4.948205 | 21.41214 | 3.080574 | 77.69
4.94912059 | 21.41129 | 3.091319 | 77.82
4.950116 | 21.43309 | 3.100721 | 77.83
4.951039125 | 21.43246 | 3.10878 | 77.965
4.95208872 | 21.27335 | 3.118854 | 78.0275
4.953076 | 21.27235 | 3.131614 | 78.1
4.954064165 | 21.80981 | 3.140345 | 78.1475
4.95508978 | 21.80912 | 3.149076 | 78.22
4.956003 | 21.68057 | 3.155791 | 78.27
4.95700114 | 21.67994 | 3.16385 | 78.3475
4.95799 | 21.53331 | 3.17191 | 78.415
4.959007 | 21.53247 | 3.182655 | 78.5875
4.96011 | 21.59142 | 3.196087 | 78.6375
4.96104754 | 21.59031 | 3.21019 | 78.7575
4.96212 | 21.87936 | 3.22295 | 78.8325
4.963184 | 21.87835 | 3.23571 | 78.8575
4.96418561 | 21.94848 | 3.244441 | 79.0075
4.965218 | 21.94769 | 3.254515 | 79.0225
4.966129 | 21.94705 | 3.262574 | 79.165
4.967102535 | 21.90666 | 3.273991 | 79.1925
4.96808375 | 21.90597 | 3.282722 | 79.275
4.969017 | 21.97204 | 3.293467 | 79.42
4.969965 | 21.97098 | 3.306899 | 79.43
4.971014 | 21.87868 | 3.315629 | 79.575
4.972014115 | 21.87767 | 3.328389 | 79.695
4.97313 | 21.79731 | 3.342493 | 79.7075
4.974062 | 21.79683 | 3.348537 | 79.795
4.975043 | 22.01985 | 3.35391 | 79.8375
4.976439 | 21.88757 | 3.361969 | 79.935
4.97737 | 21.88699 | 3.369356 | 79.98
4.978285545 | 21.88625 | 3.378759 | 80.08
4.979196435 | 22.03651 | 3.385474 | 80.1225
4.980138 | 22.03561 | 3.396891 | 80.2825
4.981163 | 22.09691 | 3.409652 | 80.29
4.982152 | 22.09611 | 3.419725 | 80.475
4.983238985 | 22.43155 | 3.433157 | 80.51
4.984306 | 22.43054 | 3.445917 | 80.5325
4.985369185 | 22.34136 | 3.453305 | 80.6925
4.986334 | 22.34051 | 3.46405 | 80.6975
4.987253 | 22.23694 | 3.471438 | 80.825
4.988238 | 22.2362 | 3.48084 | 80.83
4.989195 | 22.37962 | 3.489571 | 80.97
4.990224 | 22.37851 | 3.503674 | 81.07
4.991318 | 22.3358 | 3.519792 | 81.105
4.99233436 | 22.33516 | 3.527851 | 81.195
4.993265 | 22.33437 | 3.537925 | 81.3625
4.994196 | 22.43287 | 3.554043 | 81.36
4.995237 | 22.43218 | 3.562774 | 81.4175
4.99634108 | 22.50734 | 3.568146 | 81.5
4.997267515 | 22.50671 | 3.576205 | 81.5425
4.99819467 | 22.57554 | 3.582921 | 81.605
4.999122685 | 22.57501 | 3.589637 | 81.665
5.000171 | 22.5724 | 3.599039 | 81.76
5.001211835 | 22.57171 | 3.60777 | 81.82
5.002303 | 22.72904 | 3.622545 | 81.9525
5.003261 | 22.72803 | 3.635305 | 81.975
5.004315765 | 22.6028 | 3.646051 | 82.1975
5.005338 | 22.60158 | 3.661497 | 82.175
5.006368 | 22.73631 | 3.671571 | 82.22
5.007385825 | 22.73589 | 3.676944 | 82.3025
5.008421 | 22.71227 | 3.687017 | 82.3925
5.009338 | 22.71158 | 3.695748 | 82.4175
5.010337 | 22.918 | 3.704479 | 82.53
5.011307 | 22.91731 | 3.713209 | 82.56
5.012242 | 22.87915 | 3.72194 | 82.7525
5.013225 | 22.87799 | 3.736715 | 82.7375
5.014185 | 22.9897 | 3.74746 | 82.7625
5.015252325 | 22.98922 | 3.753505 | 82.9275
5.016341405 | 22.96048 | 3.76425 | 82.9525
5.01734 | 22.95958 | 3.775667 | 83.115
5.018268 | 22.95884 | 3.785069 | 83.1175
5.01918239 | 23.23675 | 3.795815 | 83.1425
5.020235 | 23.23633 | 3.801187 | 83.2275
5.021325 | 23.07217 | 3.808575 | 83.2775
5.022248 | 23.07159 | 3.815962 | 83.3675
5.023361 | 23.04301 | 3.826036 | 83.445
5.024419 | 23.22364 | 3.840139 | 83.6025
5.02539499 | 23.22247 | 3.854914 | 83.615
5.026416385 | 23.22173 | 3.864317 | 83.765
5.027528 | 23.03317 | 3.877748 | 83.8275
5.028483 | 23.03195 | 3.893195 | 83.8575
5.029404005 | 23.38548 | 3.899239 | 83.96
5.030333 | 23.38479 | 3.90797 | 84.0075
5.03124505 | 23.15649 | 3.915357 | 84.1
5.03219 | 23.15564 | 3.926103 | 84.1575
5.03318849 | 23.24285 | 3.935505 | 84.1975
5.03428627 | 23.24195 | 3.946922 | 84.405
5.035389 | 23.34897 | 3.961025 | 84.4
5.036337965 | 23.34807 | 3.972442 | 84.45
5.037266 | 23.39329 | 3.977143 | 84.6125
5.038209 | 23.39239 | 3.98856 | 84.63
5.039186 | 23.52236 | 3.999977 | 84.7525
5.04027181 | 23.52167 | 4.008708 | 84.78
5.041365 | 23.60959 | 4.016767 | 84.8475
5.04230839 | 23.60901 | 4.024155 | 84.9175
5.043271 | 23.43319 | 4.03087 | 84.9525
5.044183725 | 23.43261 | 4.038258 | 85.055
5.045257 | 23.43197 | 4.046317 | 85.1075
5.046289 | 23.64321 | 4.056391 | 85.2425
5.047288 | 23.64241 | 4.066465 | 85.28
5.048386 | 23.69858 | 4.079896 | 85.47
5.049408 | 23.69742 | 4.094671 | 85.48
5.050372 | 23.84691 | 4.103402 | 85.5675
5.051387 | 23.84638 | 4.110118 | 85.6125
5.05230184 | 23.74631 | 4.118177 | 85.76
5.05332306 | 23.74546 | 4.128922 | 85.785
5.05429888 | 23.91836 | 4.138324 | 85.85
5.05532 | 23.91751 | 4.14907 | 86.05
5.056257 | 23.68715 | 4.16183 | 86.055
5.057177 | 23.6862 | 4.173919 | 86.155
5.058218 | 23.95209 | 4.183321 | 86.215
5.059305655 | 23.95118 | 4.194738 | 86.335
5.06035 | 23.93479 | 4.206155 | 86.4225
5.061319965 | 23.93378 | 4.218915 | 86.4475
5.062244 | 24.07269 | 4.224959 | 86.5525
5.063222 | 24.07205 | 4.233018 | 86.5625
5.06422618 | 24.10797 | 4.241077 | 86.65
5.06523498 | 24.10744 | 4.247793 | 86.6975
5.066331 | 24.00454 | 4.255852 | 86.8625
5.067357 | 24.00354 | 4.268613 | 86.88
5.068271 | 24.00269 | 4.279358 | 87.065
5.069204 | 24.21981 | 4.294133 | 87.105
5.070242 | 24.21891 | 4.30555 | 87.125
5.07131 | 24.25212 | 4.311594 | 87.215
5.072288 | 24.25149 | 4.319653 | 87.3325
5.073371 | 24.04474 | 4.332413 | 87.415
5.074452 | 24.04395 | 4.342487 | 87.46
5.075408 | 24.3244 | 4.350546 | 87.5425
5.07640574 | 24.32382 | 4.357934 | 87.6325
5.077322 | 24.30726 | 4.368008 | 87.735
5.078270065 | 24.30636 | 4.379425 | 87.7775
5.079302295 | 24.28279 | 4.389498 | 87.885
5.08037 | 24.28194 | 4.400244 | 87.9925
5.081398 | 24.42039 | 4.413004 | 88.0575
5.082398 | 24.41959 | 4.423078 | 88.0825
5.083469 | 24.63331 | 4.429794 | 88.24
5.084556855 | 24.63262 | 4.438524 | 88.245
5.085548 | 24.47896 | 4.447255 | 88.36
5.086593 | 24.47822 | 4.456657 | 88.4075
5.08768374 | 24.46203 | 4.467403 | 88.5825
5.088671335 | 24.46076 | 4.483521 | 88.71
5.089754 | 24.52048 | 4.50031 | 88.7175
5.090792 | 24.51985 | 4.508369 | 88.9025
5.091788 | 24.61844 | 4.520458 | 88.915
5.092916 | 24.6177 | 4.52986 | 89.005
5.09396282 | 24.68612 | 4.537919 | 89.075
5.094889515 | 24.68522 | 4.549336 | 89.1925
5.095953 | 24.96831 | 4.560753 | 89.2125
5.09702108 | 24.96741 | 4.57217 | 89.475
5.098036 | 24.85971 | 4.58896 | 89.455
5.09905 | 24.85886 | 4.599705 | 89.4775
5.100171 | 24.64558 | 4.60575 | 89.705
5.101198 | 24.64468 | 4.617167 | 89.7225
5.102113 | 24.93164 | 4.63127 | 89.7425
5.10307 | 24.93127 | 4.635971 | 89.85
5.104114 | 24.94224 | 4.642015 | 89.885
5.105056 | 24.94171 | 4.648731 | 89.925
5.10599 | 25.16784 | 4.654776 | 90.01
5.1069736 | 25.1672 | 4.662835 | 90.0925
5.10793868 | 25.138 | 4.672237 | 90.19
5.109066 | 25.13715 | 4.682982 | 90.245
5.110096 | 25.2296 | 4.695071 | 90.4575
5.11107722 | 25.22833 | 4.711189 | 90.45
5.112102 | 25.20355 | 4.721934 | 90.5375
5.11301659 | 25.20308 | 4.727979 | 90.575
5.113966 | 25.20233 | 4.737381 | 90.7075
5.11501784 | 25.29741 | 4.748126 | 90.75
5.116022 | 25.29661 | 4.7582 | 90.8375
5.117102 | 25.34087 | 4.766931 | 90.8925
5.118098 | 25.34002 | 4.777676 | 91.1575
5.119142 | 25.33257 | 4.797152 | 91.125
5.120213 | 25.55039 | 4.811256 | 91.1675
5.121334 | 25.54997 | 4.816628 | 91.34
5.122252605 | 25.54891 | 4.83006 | 91.4025
5.123186 | 25.50032 | 4.84282 | 91.43
5.124107755 | 25.49979 | 4.849536 | 91.49
5.125182 | 25.68516 | 4.854237 | 91.5475
5.126205 | 25.68463 | 4.860953 | 91.64
5.127242 | 25.63256 | 4.869012 | 91.695
5.12829173 | 25.63176 | 4.879086 | 91.825
5.129320665 | 25.69927 | 4.890503 | 91.8525
5.130307 | 25.69827 | 4.903263 | 92.095
5.131382615 | 25.66677 | 4.919381 | 92.0775
5.132406 | 25.66587 | 4.930798 | 92.1575
5.13342181 | 25.63745 | 4.937514 | 92.2075
5.13459564 | 25.63676 | 4.946245 | 92.3525
5.13556 | 25.8534 | 4.95699 | 92.37
5.13656 | 25.8526 | 4.967064 | 92.485
5.137686 | 25.77165 | 4.975123 | 92.4975
5.138688 | 25.77117 | 4.981167 | 92.5
5.13969 | 25.80808 | 4.98251 | 92.5025
5.140588865 | 25.80813 | 4.981839 | 92.5075
5.141586 | 26.04813 | 4.981839 | 92.5175
5.142623 | 26.04808 | 4.98251 | 92.53
5.14352314 | 25.90059 | 4.983182 | 92.54
5.144447285 | 25.90064 | 4.98251 | 92.555
5.14543458 | 26.04847 | 4.981839 | 92.575
5.146481 | 26.04842 | 4.98251 | 92.5875
5.147374 | 25.96179 | 4.983182 | 92.595
5.148382585 | 25.96174 | 4.983854 | 92.5975
5.149434 | 26.14902 | 4.983182 | 92.6025
5.150366 | 26.14907 | 4.98251 | 92.6125
5.151404 | 26.14907 | 4.98251 | 92.62
5.152285 | 26.18119 | 4.983182 | 92.63
5.153283 | 26.18119 | 4.983182 | 92.64
5.154317 | 26.22163 | 4.983182 | 92.6475
5.155304135 | 26.22158 | 4.983854 | 92.655
5.15624 | 26.2925 | 4.984525 | 92.66
5.157203 | 26.2925 | 4.984525 | 92.6625
5.158238415 | 26.16728 | 4.983854 | 92.6675
5.1592985 | 26.16723 | 4.984525 | 92.6725
5.160334 | 26.31358 | 4.985197 | 92.6775
5.161311495 | 26.31363 | 4.984525 | 92.69
5.162217 | 26.19939 | 4.983182 | 92.6975
5.163208 | 26.19928 | 4.984525 | 92.7
5.164207 | 26.12994 | 4.985197 | 92.705
5.165233 | 26.12994 | 4.985197 | 92.71
5.166127 | 26.13004 | 4.983854 | 92.715
5.167121 | 26.22719 | 4.983854 | 92.72
5.16810149 | 26.22719 | 4.983854 | 92.725
5.169149 | 26.32405 | 4.984525 | 92.73
5.17003521 | 26.3241 | 4.983854 | 92.7325
5.17097 | 26.36501 | 4.983854 | 92.735
5.171851555 | 26.36495 | 4.984525 | 92.74
5.172838 | 26.18702 | 4.985197 | 92.7425
5.173781 | 26.18707 | 4.984525 | 92.745
5.174666545 | 26.3217 | 4.983854 | 92.7475
5.175556065 | 26.3217 | 4.983854 | 92.75
5.176501 | 26.35791 | 4.983854 | 92.7525
5.177551 | 26.35791 | 4.983854 | 92.7575
5.178505 | 26.35791 | 4.983854 | 92.765
5.179387 | 26.30075 | 4.983854 | 92.765
5.180351 | 26.30075 | 4.983854 | 92.7675
5.181239 | 26.23164 | 4.984525 | 92.77
5.182149835 | 26.23169 | 4.983854 | 92.775
5.183207 | 26.43168 | 4.983182 | 92.78
5.1841 | 26.43163 | 4.983854 | 92.78
5.18511588 | 26.17597 | 4.984525 | 92.7875
5.18607 | 26.17602 | 4.983854 | 92.7875
5.187116 | 26.36514 | 4.983182 | 92.7925
5.188023 | 26.36519 | 4.98251 | 92.7975
5.189005 | 26.36508 | 4.983854 | 92.7975
5.189889 | 26.34024 | 4.983854 | 92.8
5.190768 | 26.3403 | 4.983182 | 92.805
5.191805 | 26.31414 | 4.98251 | 92.8125
5.1929 | 26.31408 | 4.983182 | 92.815
5.193975 | 26.44883 | 4.983854 | 92.815
5.194939 | 26.44889 | 4.983182 | 92.8175
5.19595307 | 26.39827 | 4.98251 | 92.8225
5.196854 | 26.39822 | 4.983182 | 92.825
5.197841 | 26.24878 | 4.983854 | 92.825
5.19883 | 26.24884 | 4.983182 | 92.8325
5.19972189 | 26.52766 | 4.98251 | 92.835
5.200683 | 26.5276 | 4.983182 | 92.8375
5.201620135 | 26.45587 | 4.983182 | 92.84
5.20255423 | 26.45587 | 4.983182 | 92.8475
5.20351978 | 26.45592 | 4.98251 | 92.85
5.204401 | 26.36052 | 4.983182 | 92.85
5.20535403 | 26.36047 | 4.983854 | 92.855
5.206419 | 26.54983 | 4.983854 | 92.8575
5.20741498 | 26.54983 | 4.983854 | 92.8625
5.208471 | 26.3908 | 4.983854 | 92.8625
5.209588 | 26.39075 | 4.984525 | 92.8675
5.21051 | 26.4931 | 4.983854 | 92.87
5.211554985 | 26.4931 | 4.983854 | 92.8725
5.212464 | 26.40541 | 4.983854 | 92.875
5.213473 | 26.40541 | 4.983854 | 92.8775
5.214455 | 26.61413 | 4.983854 | 92.88
5.215349035 | 26.61413 | 4.983854 | 92.8825
5.216387 | 26.43569 | 4.983182 | 92.89
5.217353 | 26.43569 | 4.983182 | 92.8925
5.218286 | 26.67437 | 4.983854 | 92.8925
5.219185 | 26.67432 | 4.984525 | 92.895
5.22023639 | 26.67437 | 4.983854 | 92.895
5.221304 | 26.43002 | 4.983854 | 92.9025
5.22223 | 26.43002 | 4.983854 | 92.9025
5.223122 | 26.50801 | 4.983854 | 92.9075
5.22406 | 26.50801 | 4.983854 | 92.91
5.224956 | 26.56704 | 4.983854 | 92.9125
5.225896 | 26.56704 | 4.983854 | 92.9175
5.22682928 | 26.65135 | 4.984525 | 92.92
5.22773161 | 26.65135 | 4.984525 | 92.92
5.228621 | 26.6514 | 4.983854 | 92.9225
5.229621 | 26.54407 | 4.983854 | 92.925
5.2305 | 26.54402 | 4.984525 | 92.9275
5.231455245 | 26.64947 | 4.985197 | 92.9325
5.232416 | 26.64952 | 4.984525 | 92.935
5.23345475 | 26.65469 | 4.985197 | 92.9375
5.234602 | 26.65464 | 4.985868 | 92.9375
5.235555015 | 26.25204 | 4.985197 | 92.94
5.236556 | 26.25209 | 4.984525 | 92.945
5.23763579 | 26.55211 | 4.984525 | 92.945
5.23855 | 26.55205 | 4.985197 | 92.9475
5.239471 | 26.53824 | 4.985197 | 92.95
5.240364865 | 26.53824 | 4.985197 | 92.9525
5.241346 | 26.56323 | 4.985197 | 92.9575
5.242336 | 26.56323 | 4.985197 | 92.96
5.243312 | 26.63626 | 4.985197 | 92.96
5.244226 | 26.63621 | 4.985868 | 92.965
5.24525484 | 26.66458 | 4.985197 | 92.9625
5.24627 | 26.66458 | 4.985197 | 92.97
5.24725433 | 26.66458 | 4.985197 | 92.97
5.24816 | 26.56851 | 4.98654 | 92.9725
5.249059 | 26.56856 | 4.985868 | 92.975
5.250021 | 26.64596 | 4.985197 | 92.9775
5.250908815 | 26.6459 | 4.985868 | 92.98
5.2518314 | 26.72149 | 4.985868 | 92.9825
5.252779 | 26.72149 | 4.985868 | 92.9825
5.25368 | 26.6719 | 4.985197 | 92.9825
5.254614 | 26.6719 | 4.985197 | 92.99
5.25567162 | 26.67185 | 4.985868 | 92.99
5.256616 | 26.64051 | 4.98654 | 92.99
5.257518 | 26.64056 | 4.985868 | 92.99
5.258444 | 26.51802 | 4.985197 | 92.9925
5.259598745 | 26.51802 | 4.985197 | 92.995
5.260544 | 26.54521 | 4.985868 | 92.9975
5.261597 | 26.54521 | 4.985868 | 93.0025
5.26265811 | 26.644 | 4.985868 | 93.0025
5.263643 | 26.644 | 4.985868 | 93.0025
5.264547 | 26.57137 | 4.98654 | 93.005
5.265556 | 26.57137 | 4.98654 | 93.0075
5.26657212 | 26.57104 | 4.985868 | 93.005
5.267561 | 26.57104 | 4.985868 | 93.01
5.268475 | 26.78647 | 4.985868 | 93.0125
5.269469385 | 26.78647 | 4.985868 | 93.0125
5.270366835 | 26.78647 | 4.985868 | 93.015
5.271309 | 26.66002 | 4.985868 | 93.0175
5.272253 | 26.65991 | 4.987212 | 93.015
5.273153 | 26.71871 | 4.987212 | 93.0175
5.274056 | 26.71882 | 4.985868 | 93.02
5.275176545 | 26.55301 | 4.985197 | 93.0225
5.27631 | 26.55296 | 4.985868 | 93.025
5.277193075 | 26.63339 | 4.985868 | 93.025
5.278258 | 26.63339 | 4.985868 | 93.025
5.279307 | 26.61404 | 4.985868 | 93.0275
5.280321 | 26.61404 | 4.985868 | 93.0275
5.281366 | 26.55695 | 4.98654 | 93.03
5.282393 | 26.557 | 4.985868 | 93.0325
5.28343068 | 26.69982 | 4.985868 | 93.0325
5.284582 | 26.69982 | 4.985868 | 93.0375
5.2855702 | 26.83072 | 4.98654 | 93.0425
5.286583 | 26.83072 | 4.98654 | 93.0425
5.28747115 | 26.75308 | 4.985868 | 93.0425
5.288422 | 26.75303 | 4.98654 | 93.0425
5.28945907 | 26.57946 | 4.98654 | 93.0425
5.290355545 | 26.57941 | 4.987212 | 93.045
5.291388 | 26.72607 | 4.985868 | 93.045
5.292337 | 26.72607 | 4.985868 | 93.0475
5.293286 | 26.69966 | 4.985868 | 93.0475
5.294169 | 26.69961 | 4.98654 | 93.0475
5.295235 | 26.69972 | 4.985197 | 93.05
5.296286475 | 26.80125 | 4.985197 | 93.05
5.297248 | 26.8012 | 4.985868 | 93.0525
5.298142715 | 26.75776 | 4.98654 | 93.0525
5.29905906 | 26.75776 | 4.98654 | 93.055
5.29996106 | 26.76205 | 4.985868 | 93.055
5.30089 | 26.76205 | 4.985868 | 93.0575
5.301855 | 26.71203 | 4.985868 | 93.0575
5.302739 | 26.71203 | 4.985868 | 93.0575
5.303627 | 26.84578 | 4.985197 | 93.06
5.304619565 | 26.84578 | 4.985197 | 93.0625
5.305666385 | 26.84573 | 4.985868 | 93.0625
5.30666934 | 26.77857 | 4.985868 | 93.0625
5.30773512 | 26.77857 | 4.985868 | 93.0625
5.308787425 | 26.68686 | 4.985197 | 93.065
5.309780885 | 26.68686 | 4.985197 | 93.065
5.310683 | 26.77385 | 4.985197 | 93.0675
5.311589 | 26.77385 | 4.985197 | 93.0675
5.312516 | 26.76149 | 4.985197 | 93.07
5.313425 | 26.76149 | 4.985197 | 93.0725
5.31446876 | 26.72674 | 4.98654 | 93.075
5.315356 | 26.72674 | 4.98654 | 93.075
5.316337785 | 26.74638 | 4.985197 | 93.075
5.31732538 | 26.74638 | 4.985197 | 93.0775
5.31828639 | 26.74638 | 4.985197 | 93.0775
5.319187 | 26.50988 | 4.985868 | 93.0775
5.320067 | 26.50993 | 4.985197 | 93.08
5.320967 | 26.76619 | 4.985197 | 93.0825
5.322017 | 26.76613 | 4.985868 | 93.0825
5.323091 | 26.87507 | 4.985868 | 93.0825
5.324084 | 26.87507 | 4.985868 | 93.0825
5.324968 | 26.6368 | 4.985197 | 93.0825
5.325922885 | 26.6368 | 4.985197 | 93.0825
5.326845 | 26.70052 | 4.985197 | 93.085
5.327752 | 26.70052 | 4.985197 | 93.085
5.32862 | 26.82191 | 4.984525 | 93.0875
5.329641 | 26.82191 | 4.984525 | 93.0875
5.33064662 | 26.82185 | 4.985197 | 93.09
5.331632 | 26.88316 | 4.985868 | 93.09
5.332521 | 26.88321 | 4.985197 | 93.09
5.333439 | 26.80732 | 4.985197 | 93.0925
5.334338 | 26.80732 | 4.985197 | 93.0925
5.33533054 | 26.78479 | 4.985868 | 93.0925
5.336296 | 26.78484 | 4.985197 | 93.0925
5.337207 | 26.58397 | 4.984525 | 93.095
5.338223 | 26.58397 | 4.984525 | 93.0975
5.339185 | 26.8196 | 4.985197 | 93.0975
5.340257 | 26.8196 | 4.985197 | 93.0975
5.341319 | 26.86972 | 4.984525 | 93.0975
5.34234 | 26.86972 | 4.984525 | 93.1
5.343269075 | 26.69812 | 4.985197 | 93.1
5.344164 | 26.69812 | 4.985197 | 93.1
5.345051055 | 26.69817 | 4.984525 | 93.105
5.34592422 | 26.8283 | 4.985197 | 93.105
5.346819 | 26.8283 | 4.985197 | 93.1075
5.347823 | 26.84734 | 4.985197 | 93.1075
5.348808375 | 26.84734 | 4.985197 | 93.11
5.34970337 | 26.90496 | 4.985197 | 93.1075
5.350674625 | 26.90501 | 4.984525 | 93.1075
5.351705 | 26.70736 | 4.984525 | 93.11
5.35275 | 26.70731 | 4.985197 | 93.11
5.353639 | 26.91432 | 4.984525 | 93.1125
5.354638 | 26.91437 | 4.983854 | 93.115
5.355692 | 26.91432 | 4.984525 | 93.115
5.35663927 | 27.07049 | 4.984525 | 93.115
5.35753596 | 27.07049 | 4.984525 | 93.115
5.358467 | 27.03188 | 4.984525 | 93.115
5.359592 | 27.03188 | 4.984525 | 93.12
5.36054 | 26.97136 | 4.984525 | 93.12
5.361555 | 26.97142 | 4.983854 | 93.12
5.362487 | 26.84436 | 4.983854 | 93.1225
5.363441 | 26.84431 | 4.984525 | 93.1225
5.36447377 | 26.83525 | 4.985197 | 93.12
5.36537 | 26.83519 | 4.985868 | 93.125
5.366333 | 26.99403 | 4.984525 | 93.1225
5.36732 | 26.99403 | 4.984525 | 93.1225
5.368286 | 26.86678 | 4.984525 | 93.125
5.36917991 | 26.86678 | 4.984525 | 93.125
5.370054 | 26.86683 | 4.983854 | 93.125
5.370965985 | 26.88078 | 4.984525 | 93.1275
5.372153 | 26.88078 | 4.984525 | 93.1275
5.37308683 | 26.79192 | 4.984525 | 93.1275
5.374073 | 26.79192 | 4.984525 | 93.1275
5.374966 | 26.93395 | 4.983854 | 93.1275
5.375926 | 26.93395 | 4.983854 | 93.13
5.376873 | 26.96089 | 4.983854 | 93.13
5.377794 | 26.96089 | 4.983854 | 93.13
5.378683 | 26.80178 | 4.983854 | 93.1325
5.37966 | 26.80178 | 4.983854 | 93.1325
5.380670515 | 26.80178 | 4.983854 | 93.1325
5.381670385 | 26.7567 | 4.984525 | 93.135
5.382552 | 26.7567 | 4.984525 | 93.135
5.383441 | 26.9065 | 4.984525 | 93.135
5.384586 | 26.90655 | 4.983854 | 93.135
5.385549915 | 27.01469 | 4.983854 | 93.1375
5.386555 | 27.01469 | 4.983854 | 93.14
5.38749127 | 27.01195 | 4.983182 | 93.1375
5.3884408 | 27.01195 | 4.983182 | 93.1425
5.389473 | 26.80786 | 4.983182 | 93.14
5.390355 | 26.8078 | 4.983854 | 93.14
5.39131555 | 26.98569 | 4.983854 | 93.14
5.392299815 | 26.98574 | 4.983182 | 93.1425
5.393321275 | 26.841 | 4.983854 | 93.1425
5.394216 | 26.84095 | 4.984525 | 93.145
5.395254 | 26.8367 | 4.983182 | 93.145
5.396288 | 26.8367 | 4.983182 | 93.145
5.397243 | 26.8367 | 4.983182 | 93.1475
5.398138075 | 27.02957 | 4.983854 | 93.15
5.399089 | 27.02962 | 4.983182 | 93.1475
5.399986 | 26.91173 | 4.98251 | 93.1475
5.400946 | 26.91173 | 4.98251 | 93.1525
5.40187612 | 27.01994 | 4.98251 | 93.15
5.402795 | 27.01984 | 4.983854 | 93.15
5.403871 | 26.94178 | 4.983182 | 93.15
5.404819 | 26.94178 | 4.983182 | 93.1525
5.405707 | 26.91151 | 4.983854 | 93.15
5.40664 | 26.91151 | 4.983854 | 93.1525
5.407538665 | 26.91157 | 4.983182 | 93.155
5.408442 | 26.9076 | 4.983182 | 93.1575
5.40958959 | 26.9076 | 4.983182 | 93.1575
5.410536 | 26.92238 | 4.98251 | 93.1575
5.411567 | 26.92233 | 4.983182 | 93.1575
5.41246989 | 26.93363 | 4.98251 | 93.1575
5.413405 | 26.93363 | 4.98251 | 93.16
5.414455 | 27.10771 | 4.983854 | 93.1575
5.415343 | 27.10766 | 4.984525 | 93.16
5.416342 | 26.93434 | 4.983182 | 93.1575
5.417341 | 26.9344 | 4.98251 | 93.1625
5.418288 | 26.9344 | 4.98251 | 93.16
5.419188255 | 27.06144 | 4.983182 | 93.16
5.420257 | 27.06149 | 4.98251 | 93.1625
5.421139 | 26.92491 | 4.981839 | 93.165
5.422039 | 26.92491 | 4.981839 | 93.165
5.42307134 | 26.77666 | 4.98251 | 93.1675
5.424108 | 26.77666 | 4.98251 | 93.1675
5.425125 | 26.9041 | 4.98251 | 93.17
5.4260562 | 26.9041 | 4.98251 | 93.1675
5.42702 | 26.87266 | 4.98251 | 93.17
5.428074 | 26.87261 | 4.983182 | 93.17
5.429064 | 26.9472 | 4.983182 | 93.17
5.430057 | 26.94726 | 4.98251 | 93.1725
5.430937075 | 26.89703 | 4.983182 | 93.1725
5.431973 | 26.89698 | 4.983854 | 93.1725
5.43295585 | 26.89708 | 4.98251 | 93.175
5.434026 | 26.97221 | 4.98251 | 93.175
5.434921 | 26.89702 | 4.981839 | 93.175
5.435881 | 26.89702 | 4.981839 | 93.1775
5.436909 | 26.89697 | 4.98251 | 93.175
5.437886 | 26.77025 | 4.98251 | 93.175
5.438768955 | 26.77025 | 4.98251 | 93.1775
5.439705825 | 27.094 | 4.98251 | 93.175
5.440731 | 27.094 | 4.98251 | 93.1775
5.441629525 | 26.99335 | 4.98251 | 93.175
5.44255389 | 26.99335 | 4.98251 | 93.1775
5.443551 | 26.97831 | 4.98251 | 93.1775
5.444493245 | 26.97831 | 4.98251 | 93.18
5.445479235 | 26.96446 | 4.98251 | 93.1775
5.446489 | 26.96446 | 4.98251 | 93.18
5.447369 | 26.96446 | 4.98251 | 93.1825
5.448393 | 26.85175 | 4.98251 | 93.1825
5.449406 | 26.85175 | 4.98251 | 93.1825
5.4503871 | 26.86585 | 4.981839 | 93.185
5.45144 | 26.86585 | 4.981839 | 93.1875
5.45235 | 26.85992 | 4.98251 | 93.185
5.45325837 | 26.85992 | 4.98251 | 93.1875
5.454157 | 26.99958 | 4.981839 | 93.1875
5.455076 | 26.99958 | 4.981839 | 93.1875
5.45597352 | 27.01033 | 4.98251 | 93.1875
5.456966 | 27.01033 | 4.98251 | 93.19
5.457972 | 26.80415 | 4.981839 | 93.1875
5.45899785 | 26.80415 | 4.981839 | 93.19
5.459885 | 26.8042 | 4.981167 | 93.19
5.46089 | 26.86108 | 4.981839 | 93.19
5.461939 | 26.86108 | 4.981839 | 93.19
5.462872 | 27.06697 | 4.981839 | 93.1925
5.46375627 | 27.06697 | 4.981839 | 93.19
5.46469 | 27.02622 | 4.981839 | 93.19
5.465731 | 27.02622 | 4.981839 | 93.19
5.466821 | 26.97121 | 4.981167 | 93.195
5.467891355 | 26.97126 | 4.980496 | 93.195
5.468939 | 27.04729 | 4.981167 | 93.1975
5.469905505 | 27.04724 | 4.981839 | 93.195
5.470949 | 26.85867 | 4.981839 | 93.1975
5.471986 | 26.85873 | 4.981167 | 93.2
5.47286701 | 27.00679 | 4.981839 | 93.2
5.473816 | 27.00679 | 4.981839 | 93.2
5.474715 | 26.88944 | 4.981167 | 93.2
5.475723 | 26.88949 | 4.980496 | 93.2
5.47667022 | 27.08541 | 4.981167 | 93.2
5.47755 | 27.08536 | 4.981839 | 93.2025
5.47851009 | 27.08536 | 4.981839 | 93.2025
5.47941 | 26.97388 | 4.981167 | 93.2025
5.480375 | 26.97388 | 4.981167 | 93.205
5.481386 | 26.98838 | 4.981167 | 93.2025
5.482414 | 26.98838 | 4.981167 | 93.205
5.48344239 | 27.0103 | 4.980496 | 93.205
5.484321 | 27.0103 | 4.980496 | 93.205
5.485320215 | 27.00766 | 4.980496 | 93.2075
5.486314 | 27.00761 | 4.981167 | 93.205
5.487201895 | 26.99887 | 4.981167 | 93.205
5.48822 | 26.99893 | 4.980496 | 93.205
5.489157125 | 26.98968 | 4.981167 | 93.2075
5.49009 | 26.98962 | 4.981839 | 93.2075
5.490998555 | 26.98962 | 4.981839 | 93.2075
5.491887985 | 26.95396 | 4.981167 | 93.2075
5.49290914 | 26.95402 | 4.980496 | 93.21
5.493884 | 27.10424 | 4.980496 | 93.21
5.49481 | 27.10418 | 4.981167 | 93.21
5.495708 | 27.26396 | 4.980496 | 93.21
5.496602 | 27.26401 | 4.979824 | 93.21
5.497584985 | 26.95506 | 4.979824 | 93.2125
5.498573 | 26.95496 | 4.981167 | 93.21
5.499619485 | 26.95501 | 4.980496 | 93.2125
5.500501215 | 26.91843 | 4.979824 | 93.2125
5.501421 | 26.91843 | 4.979824 | 93.215
5.502315415 | 26.85233 | 4.980496 | 93.2125
5.503277 | 26.85228 | 4.981167 | 93.215
5.504299325 | 26.90232 | 4.980496 | 93.2175
5.5053218 | 26.90237 | 4.979824 | 93.2175
5.506238 | 27.07335 | 4.981167 | 93.2175
5.507203 | 27.07335 | 4.981167 | 93.2175
5.508185 | 26.99248 | 4.980496 | 93.2175
5.509074 | 26.99253 | 4.979824 | 93.2175
5.510119 | 27.03528 | 4.979152 | 93.2175
5.511067 | 27.03517 | 4.980496 | 93.22
5.511974 | 26.98475 | 4.981167 | 93.22
5.512905 | 26.98481 | 4.980496 | 93.22
5.513788 | 26.98486 | 4.979824 | 93.22
5.51473749 | 26.79929 | 4.980496 | 93.22
5.515766 | 26.79929 | 4.980496 | 93.22
5.516817 | 27.02618 | 4.979824 | 93.22
5.517938 | 27.02618 | 4.979824 | 93.22
5.518955 | 27.00946 | 4.980496 | 93.2225
5.519888385 | 27.00946 | 4.980496 | 93.2225
5.520817 | 26.9573 | 4.980496 | 93.2225
5.521824 | 26.95735 | 4.979824 | 93.2225
5.522805 | 27.15843 | 4.979824 | 93.2225
5.523799 | 27.15838 | 4.980496 | 93.2225
5.524683 | 27.09411 | 4.981167 | 93.2225
5.525685 | 27.09422 | 4.979824 | 93.225
5.52663776 | 26.98188 | 4.979824 | 93.2225
5.527522645 | 26.98188 | 4.979824 | 93.225
5.528503 | 26.98188 | 4.979824 | 93.225
5.529393145 | 26.96567 | 4.979824 | 93.2275
5.530337 | 26.96567 | 4.979824 | 93.2275
5.531382 | 27.03189 | 4.980496 | 93.2275
5.532442 | 27.03189 | 4.980496 | 93.225
5.533421 | 27.1532 | 4.979824 | 93.2275
5.534575 | 27.15326 | 4.979152 | 93.23
5.53556688 | 26.95317 | 4.979152 | 93.23
5.536602 | 26.95306 | 4.980496 | 93.23
5.537669 | 26.97002 | 4.979824 | 93.23
5.538672 | 26.97002 | 4.979824 | 93.2325
5.539715 | 27.0133 | 4.979152 | 93.2325
5.540739705 | 27.0133 | 4.979152 | 93.2325
5.541807 | 26.95956 | 4.979824 | 93.2325
5.542902 | 26.95956 | 4.979824 | 93.2375
5.5439568 | 26.99822 | 4.979824 | 93.2375
5.544924 | 26.99816 | 4.980496 | 93.235
5.545916 | 26.99638 | 4.979824 | 93.2375
5.546824 | 26.99638 | 4.979824 | 93.2375
5.54787 | 27.09009 | 4.979824 | 93.2375
5.54883861 | 27.09009 | 4.979824 | 93.2375
5.549722 | 27.06738 | 4.980496 | 93.24
5.55072191 | 27.06743 | 4.979824 | 93.2375
5.551647 | 27.06322 | 4.980496 | 93.24
5.55256317 | 27.06322 | 4.980496 | 93.24
5.553507 | 27.06322 | 4.980496 | 93.24
5.554389235 | 27.03256 | 4.979824 | 93.24
5.555336 | 27.03256 | 4.979824 | 93.24
5.556222 | 27.17656 | 4.979824 | 93.24
5.55715426 | 27.17656 | 4.979824 | 93.24
5.558219 | 27.04492 | 4.979824 | 93.24
5.559109 | 27.04497 | 4.979152 | 93.2425
5.560136 | 27.08333 | 4.978481 | 93.2425
5.5610723 | 27.08328 | 4.979152 | 93.2425
5.562103 | 27.13539 | 4.979824 | 93.245
5.562998 | 27.13544 | 4.979152 | 93.245
5.563993 | 27.13544 | 4.979152 | 93.245
5.564879 | 26.97019 | 4.979152 | 93.245
5.565766 | 26.97013 | 4.979824 | 93.245
5.566806 | 26.92612 | 4.979152 | 93.245
5.56795174 | 26.92617 | 4.978481 | 93.2475
5.568897 | 27.17323 | 4.978481 | 93.2475
5.569918 | 27.17318 | 4.979152 | 93.2475
5.570934 | 27.14637 | 4.979824 | 93.25
5.571824 | 27.14648 | 4.978481 | 93.2475
5.572841 | 26.94828 | 4.979152 | 93.25
5.573822 | 26.94823 | 4.979824 | 93.25
5.574717 | 27.04881 | 4.979824 | 93.25
5.575722 | 27.04886 | 4.979152 | 93.25
5.576654 | 26.98713 | 4.979152 | 93.25
5.577556 | 26.98707 | 4.979824 | 93.25
5.578524365 | 26.98707 | 4.979824 | 93.25
5.579416 | 27.13983 | 4.979152 | 93.25
5.580290765 | 27.13977 | 4.979824 | 93.25
5.581234 | 27.133 | 4.979152 | 93.2525
5.58219803 | 27.13294 | 4.979824 | 93.2525
5.583229 | 27.14265 | 4.979152 | 93.2525
5.58412627 | 27.1427 | 4.978481 | 93.2525
5.585124 | 27.13755 | 4.978481 | 93.2525
5.586071 | 27.1375 | 4.979152 | 93.255
5.58713489 | 27.23719 | 4.979824 | 93.2525
5.588016 | 27.23724 | 4.979152 | 93.255
5.58891347 | 27.23724 | 4.979152 | 93.2575
5.589794 | 27.03313 | 4.979824 | 93.2575
5.590788 | 27.03313 | 4.979824 | 93.2575
5.591839 | 27.19157 | 4.979152 | 93.2575
5.59289833 | 27.19162 | 4.978481 | 93.2575
5.593922 | 27.03112 | 4.979152 | 93.2575
5.594893 | 27.03107 | 4.979824 | 93.2575
5.595928 | 26.95584 | 4.979152 | 93.26
5.597025625 | 26.95589 | 4.978481 | 93.26
5.598072455 | 27.17615 | 4.979152 | 93.26
5.599102 | 27.17615 | 4.979152 | 93.26
5.6 | 27.05839 | 4.979824 | 93.2625
5.600919 | 27.05844 | 4.979152 | 93.26
5.60188 | 27.08038 | 4.979152 | 93.2625
5.602782 | 27.08038 | 4.979152 | 93.2625
5.60367 | 27.08038 | 4.979152 | 93.265
5.604611935 | 27.16287 | 4.979152 | 93.2625
5.605664 | 27.1825 | 4.978481 | 93.2625
5.606638 | 27.1825 | 4.978481 | 93.265
5.607520295 | 27.18245 | 4.979152 | 93.265
5.608534265 | 27.03881 | 4.979824 | 93.265
5.609629 | 27.03887 | 4.979152 | 93.265
5.610533 | 27.06652 | 4.977809 | 93.2675
5.611605 | 27.06642 | 4.979152 | 93.265
5.612490845 | 27.1544 | 4.979152 | 93.2675
5.61344 | 27.1544 | 4.979152 | 93.265
5.614455 | 26.94364 | 4.978481 | 93.2675
5.61534 | 26.94364 | 4.978481 | 93.2675
5.616224 | 27.04177 | 4.979152 | 93.2675
5.617117 | 27.04182 | 4.978481 | 93.2675
5.618103255 | 27.04182 | 4.978481 | 93.27
5.618989315 | 27.22953 | 4.979152 | 93.27
5.619904 | 27.22958 | 4.978481 | 93.2675
5.62095502 | 27.16115 | 4.977809 | 93.2675
5.621838 | 27.16115 | 4.977809 | 93.2675
5.622822135 | 27.03623 | 4.977809 | 93.27
5.62381 | 27.03617 | 4.978481 | 93.27
5.624682895 | 26.96577 | 4.978481 | 93.27
5.62573281 | 26.96583 | 4.977809 | 93.2725
5.626681 | 27.10147 | 4.977809 | 93.2725
5.627745 | 27.10142 | 4.978481 | 93.2725
5.628634 | 27.10131 | 4.979824 | 93.2725
5.629611 | 27.0754 | 4.978481 | 93.2725
5.630665 | 27.07545 | 4.977809 | 93.275
5.631657 | 27.18948 | 4.978481 | 93.275
5.63255596 | 27.18943 | 4.979152 | 93.275
5.633472 | 27.18269 | 4.978481 | 93.2725
5.634598 | 27.18274 | 4.977809 | 93.275
5.635661 | 27.13419 | 4.977138 | 93.275
5.6365706 | 27.13419 | 4.977138 | 93.2775
5.63747045 | 27.18978 | 4.977138 | 93.2775
5.638425 | 27.18973 | 4.977809 | 93.2775
5.639352 | 27.19408 | 4.977809 | 93.2775
5.640261 | 27.19413 | 4.977138 | 93.28
5.641333 | 27.31902 | 4.978481 | 93.2775
5.642372 | 27.31902 | 4.978481 | 93.28
5.64333546 | 27.03897 | 4.977809 | 93.28
5.644229 | 27.03892 | 4.978481 | 93.28
5.645256 | 27.17533 | 4.978481 | 93.28
5.646339 | 27.17533 | 4.978481 | 93.28
5.647254 | 27.17533 | 4.978481 | 93.28
5.648144 | 27.12294 | 4.978481 | 93.28
5.64911604 | 27.12294 | 4.978481 | 93.2825
5.650024685 | 27.15545 | 4.978481 | 93.2825
5.650939 | 27.15539 | 4.979152 | 93.2825
5.651852915 | 27.15182 | 4.978481 | 93.2825
5.652750765 | 27.15188 | 4.977809 | 93.2825
5.653636 | 27.22494 | 4.977809 | 93.2825
5.654618 | 27.225 | 4.977138 | 93.2825
5.655637 | 27.01007 | 4.977138 | 93.2825
5.65662369 | 27.01001 | 4.977809 | 93.2825
5.6575 | 27.01001 | 4.977809 | 93.285
5.658473 | 27.0574 | 4.977809 | 93.285
5.659595 | 27.0574 | 4.977809 | 93.285
5.660563 | 27.10624 | 4.977809 | 93.285
5.661561 | 27.10624 | 4.977809 | 93.285
5.662491 | 27.04344 | 4.977809 | 93.2875
5.663417 | 27.04344 | 4.977809 | 93.2875
5.664492425 | 27.15494 | 4.977138 | 93.2875
5.665548 | 27.15489 | 4.977809 | 93.2875
5.666557 | 27.03947 | 4.977809 | 93.2875
5.667589 | 27.03952 | 4.977138 | 93.2875
5.66853862 | 27.07646 | 4.977138 | 93.29
5.669491975 | 27.0764 | 4.977809 | 93.29
5.670430455 | 27.34389 | 4.977138 | 93.2875
5.671501 | 27.34389 | 4.977138 | 93.2875
5.672389 | 27.22626 | 4.977138 | 93.29
5.673388 | 27.22626 | 4.977138 | 93.2925
5.674417 | 27.2262 | 4.977809 | 93.2925
5.675372 | 27.09636 | 4.977809 | 93.2925
5.676251665 | 27.09641 | 4.977138 | 93.2925
5.677185 | 27.18299 | 4.977138 | 93.2925
5.678091 | 27.18293 | 4.977809 | 93.295
5.679089 | 27.04962 | 4.977809 | 93.2925
5.680066 | 27.04967 | 4.977138 | 93.295
5.680957 | 27.24455 | 4.976466 | 93.295
5.681972185 | 27.24444 | 4.977809 | 93.2975
5.682938 | 27.11971 | 4.977809 | 93.295
5.68397 | 27.11976 | 4.977138 | 93.2975
5.684852 | 27.11982 | 4.976466 | 93.2975
5.685852 | 27.05627 | 4.977138 | 93.2975
5.686734 | 27.05627 | 4.977138 | 93.2975
5.687691 | 27.23548 | 4.977809 | 93.2975
5.68865863 | 27.23553 | 4.977138 | 93.2975
5.689724 | 27.22702 | 4.977138 | 93.2975
5.690757965 | 27.22702 | 4.977138 | 93.2975
5.691839 | 27.17528 | 4.977138 | 93.2975
5.692887315 | 27.17528 | 4.977138 | 93.3
5.693769 | 27.13339 | 4.977138 | 93.3
5.694675 | 27.13339 | 4.977138 | 93.3
5.695674 | 27.13609 | 4.977138 | 93.3
5.696589 | 27.13609 | 4.977138 | 93.3025
5.697571 | 27.07123 | 4.977138 | 93.3025
5.698549 | 27.07118 | 4.977809 | 93.3025
5.699636 | 27.11616 | 4.977809 | 93.3
5.700523 | 27.11621 | 4.977138 | 93.3025
5.701471 | 27.11621 | 4.977138 | 93.3025
5.702356 | 27.01981 | 4.976466 | 93.3025
5.703238 | 27.01981 | 4.976466 | 93.3025
5.704282 | 27.20569 | 4.977138 | 93.3025
5.705305 | 27.20569 | 4.977138 | 93.305
5.706254645 | 27.12642 | 4.976466 | 93.3025
5.70729 | 27.12642 | 4.976466 | 93.305
5.708216 | 27.14359 | 4.976466 | 93.305
5.709105 | 27.14353 | 4.977138 | 93.305
5.71014122 | 27.15697 | 4.977138 | 93.305
5.71108 | 27.15697 | 4.977138 | 93.305
5.712162 | 27.17145 | 4.977809 | 93.305
5.713052045 | 27.17145 | 4.977809 | 93.3075
5.71396 | 27.1715 | 4.977138 | 93.3075
5.715036 | 27.22767 | 4.977138 | 93.31
5.716024 | 27.22767 | 4.977138 | 93.31
5.716922795 | 27.17014 | 4.978481 | 93.31
5.71790816 | 27.17019 | 4.977809 | 93.31
5.71891913 | 27.16681 | 4.977138 | 93.31
5.719906 | 27.16681 | 4.977138 | 93.31
5.720934 | 27.28299 | 4.977138 | 93.3125
5.721825 | 27.2831 | 4.975795 | 93.3125
5.722804 | 27.2365 | 4.976466 | 93.3125
5.723817675 | 27.23644 | 4.977138 | 93.31
5.724706 | 27.06629 | 4.977809 | 93.3125
5.725738215 | 27.06635 | 4.977138 | 93.3125
5.7266689 | 27.06635 | 4.977138 | 93.3125
5.727745645 | 27.09357 | 4.977809 | 93.315
5.728833 | 27.24901 | 4.978481 | 93.3125
5.72981 | 27.24911 | 4.977138 | 93.3125
5.730684 | 27.24916 | 4.976466 | 93.3125
5.73163351 | 27.1095 | 4.977138 | 93.315
5.73253 | 27.1095 | 4.977138 | 93.315
5.73347 | 27.1939 | 4.977138 | 93.315
5.734598 | 27.19395 | 4.976466 | 93.315
5.73557437 | 27.22724 | 4.975795 | 93.315
5.736572 | 27.22713 | 4.977138 | 93.315
5.737466 | 27.04042 | 4.977809 | 93.315
5.738425 | 27.04048 | 4.977138 | 93.315
5.739449985 | 27.03719 | 4.977138 | 93.3175
5.740334 | 27.03719 | 4.977138 | 93.3175
5.741398585 | 27.29694 | 4.977809 | 93.3175
5.742334 | 27.297 | 4.977138 | 93.3175
5.74330308 | 27.37287 | 4.976466 | 93.32
5.744201 | 27.37281 | 4.977138 | 93.32
5.745258 | 27.37276 | 4.977809 | 93.32
5.74625618 | 27.23828 | 4.977138 | 93.32
5.74727308 | 27.2162 | 4.976466 | 93.32
5.748155345 | 27.2162 | 4.976466 | 93.32
5.749082 | 27.21615 | 4.977138 | 93.32
5.75000255 | 26.83138 | 4.977138 | 93.3225
5.75092391 | 26.83133 | 4.977809 | 93.32
5.75189 | 27.2288 | 4.977809 | 93.3225
5.75278794 | 27.22885 | 4.977138 | 93.3225
5.75385 | 27.33128 | 4.977809 | 93.325
5.754815 | 27.33134 | 4.977138 | 93.325
5.75583109 | 27.33139 | 4.976466 | 93.325
5.75672 | 27.21544 | 4.976466 | 93.325
5.757722 | 27.21538 | 4.977138 | 93.325
5.758604355 | 27.16418 | 4.977138 | 93.325
5.759626 | 27.16418 | 4.977138 | 93.3275
5.760548505 | 27.23206 | 4.977138 | 93.33
5.761567 | 27.23211 | 4.976466 | 93.33
5.762618005 | 27.24335 | 4.977138 | 93.33
5.763639 | 27.24335 | 4.977138 | 93.3325
5.764522 | 27.25634 | 4.976466 | 93.33
5.765584 | 27.25629 | 4.977138 | 93.3325
5.7665873 | 27.3064 | 4.976466 | 93.3325
5.767571 | 27.30635 | 4.977138 | 93.335
5.768552 | 27.25758 | 4.977138 | 93.3325
5.769462 | 27.25753 | 4.977809 | 93.335
5.770451 | 27.24236 | 4.977138 | 93.3325
5.771477 | 27.24236 | 4.977138 | 93.335
5.772355 | 27.24241 | 4.976466 | 93.335
5.773424 | 27.16537 | 4.976466 | 93.335
5.774406 | 27.16532 | 4.977138 | 93.335
5.77542245 | 27.15136 | 4.977138 | 93.335
5.776451 | 27.15136 | 4.977138 | 93.335
5.777356 | 27.07779 | 4.977138 | 93.3375
5.778248165 | 27.07785 | 4.976466 | 93.335
5.779274 | 27.12123 | 4.976466 | 93.3375
5.78035584 | 27.12118 | 4.977138 | 93.3375
5.781249 | 27.14748 | 4.976466 | 93.3375
5.78217365 | 27.14743 | 4.977138 | 93.3375
5.783068 | 27.28405 | 4.977809 | 93.34
5.783968125 | 27.2841 | 4.977138 | 93.34
5.784884 | 27.28415 | 4.976466 | 93.34
5.785873 | 27.29707 | 4.975795 | 93.3425
5.78689291 | 27.24727 | 4.977809 | 93.3425
5.7879 | 27.24732 | 4.977138 | 93.34
5.788788 | 27.24732 | 4.977138 | 93.3425
5.789739 | 27.18619 | 4.977138 | 93.345
5.79077971 | 27.18619 | 4.977138 | 93.345
5.791792385 | 27.28204 | 4.977138 | 93.345
5.79294067 | 27.28209 | 4.976466 | 93.345
5.793953185 | 27.23244 | 4.977138 | 93.345
5.794995 | 27.23238 | 4.977809 | 93.345
5.795938 | 27.15639 | 4.977138 | 93.345
5.79702177 | 27.15645 | 4.976466 | 93.3475
5.79805257 | 27.10417 | 4.976466 | 93.3475
5.79905837 | 27.10412 | 4.977138 | 93.345
5.799986 | 27.18351 | 4.977809 | 93.3475
5.80092546 | 27.18356 | 4.977138 | 93.3475
5.801961 | 27.10893 | 4.977138 | 93.3475
5.802852315 | 27.10898 | 4.976466 | 93.3475
5.803825 | 27.23236 | 4.977138 | 93.35
5.804830385 | 27.23236 | 4.977138 | 93.3475
5.805856315 | 27.27651 | 4.977138 | 93.35
5.806762165 | 27.27656 | 4.976466 | 93.35
5.807758 | 27.27651 | 4.977138 | 93.3525
5.808781 | 27.23799 | 4.977809 | 93.3525
5.80977989 | 27.23805 | 4.977138 | 93.3525
5.810674 | 27.21494 | 4.976466 | 93.3525
5.81159485 | 27.21489 | 4.977138 | 93.3525
5.812681455 | 27.14253 | 4.977809 | 93.3525
5.813654415 | 27.14253 | 4.977809 | 93.355
5.814726 | 27.4455 | 4.977138 | 93.355
5.815738195 | 27.44545 | 4.977809 | 93.355
5.816803 | 27.29584 | 4.977809 | 93.355
5.817923 | 27.29584 | 4.977809 | 93.355
5.818935 | 27.29247 | 4.976466 | 93.355
5.819907 | 27.29242 | 4.977138 | 93.355
5.821008 | 27.11582 | 4.977809 | 93.355
5.82203671 | 27.11582 | 4.977809 | 93.355
5.823015 | 27.16074 | 4.977138 | 93.3575
5.824081 | 27.16074 | 4.977138 | 93.3575
5.82498425 | 27.1998 | 4.977809 | 93.3575
5.825923 | 27.1998 | 4.977809 | 93.3575
5.826906 | 27.0705 | 4.977138 | 93.3575
5.827809 | 27.07056 | 4.976466 | 93.3575
5.828853215 | 27.26296 | 4.977138 | 93.36
5.829841 | 27.26296 | 4.977138 | 93.3575
5.830874 | 27.30888 | 4.976466 | 93.36
5.831771 | 27.30893 | 4.975795 | 93.36
5.83275351 | 27.30883 | 4.977138 | 93.3625
5.83379061 | 27.07054 | 4.977138 | 93.36
5.834822 | 27.35511 | 4.977138 | 93.3625
5.83586 | 27.35516 | 4.976466 | 93.3625
5.83688 | 27.35506 | 4.977809 | 93.3625
5.837903125 | 27.19836 | 4.977138 | 93.3625
5.838785 | 27.19842 | 4.976466 | 93.3625
5.83972226 | 27.42112 | 4.977138 | 93.365
5.840765 | 27.42107 | 4.977809 | 93.365
5.841793 | 27.33573 | 4.977138 | 93.365
5.842944 | 27.33578 | 4.976466 | 93.365
5.843908 | 27.33627 | 4.976466 | 93.3675
5.844904 | 27.33622 | 4.977138 | 93.3675
5.84597 | 27.25029 | 4.977138 | 93.3675
5.84702 | 27.25029 | 4.977138 | 93.3675
5.848042 | 27.23431 | 4.977138 | 93.3675
5.84905 | 27.23431 | 4.977138 | 93.3675
5.849956 | 27.22311 | 4.977809 | 93.37
5.850937955 | 27.22317 | 4.977138 | 93.37
5.851921 | 27.32218 | 4.977138 | 93.3725
5.852818 | 27.32218 | 4.977138 | 93.3725
5.853875 | 26.9871 | 4.978481 | 93.375
5.854836 | 26.98716 | 4.977809 | 93.3725
5.855722525 | 27.1741 | 4.977138 | 93.3775
5.856672 | 27.1741 | 4.977138 | 93.38
5.85755322 | 27.17404 | 4.977809 | 93.3775
5.85845525 | 27.22014 | 4.977809 | 93.3775
5.859334 | 27.22014 | 4.977809 | 93.38
5.860332 | 27.2638 | 4.977138 | 93.38
5.861336085 | 27.26375 | 4.977809 | 93.38
5.86222 | 27.2118 | 4.978481 | 93.3825
5.863195 | 27.21186 | 4.977809 | 93.38
5.864184 | 27.29219 | 4.977138 | 93.38
5.865256 | 27.29214 | 4.977809 | 93.3825
5.866132 | 27.29214 | 4.977809 | 93.38
5.86712 | 27.08856 | 4.978481 | 93.38
5.868106495 | 27.08861 | 4.977809 | 93.38
5.869116 | 27.09141 | 4.977138 | 93.3825
5.870034 | 27.09136 | 4.977809 | 93.3825
5.87092234 | 27.2487 | 4.978481 | 93.3825
5.871809695 | 27.24881 | 4.977138 | 93.3825
5.872804 | 27.30594 | 4.976466 | 93.385
5.87382 | 27.30589 | 4.977138 | 93.385
5.874703035 | 27.27781 | 4.978481 | 93.385
5.87571569 | 27.27781 | 4.978481 | 93.385
5.876691 | 27.33119 | 4.978481 | 93.3875
5.87757848 | 27.3313 | 4.977138 | 93.3875
5.87849 | 27.3313 | 4.977138 | 93.3875
5.879389 | 27.14508 | 4.977809 | 93.3875
5.880311 | 27.14508 | 4.977809 | 93.39
5.881218 | 27.26094 | 4.977138 | 93.3875
5.88213958 | 27.26094 | 4.977138 | 93.39
5.883222575 | 27.25481 | 4.978481 | 93.39
5.88428033 | 27.25486 | 4.977809 | 93.39
5.88516792 | 27.16845 | 4.977138 | 93.39
5.886084895 | 27.16845 | 4.977138 | 93.3925
5.887145 | 27.21426 | 4.977809 | 93.3925
5.888042 | 27.21421 | 4.978481 | 93.3925
5.888996 | 27.21426 | 4.977809 | 93.39
5.890062 | 27.20828 | 4.977138 | 93.3925
5.89102569 | 27.20828 | 4.977138 | 93.39
5.891923 | 27.32848 | 4.977138 | 93.3925
5.892926 | 27.32848 | 4.977138 | 93.3925
5.893896 | 27.25762 | 4.977138 | 93.3925
5.894909 | 27.25757 | 4.977809 | 93.3925
5.896005 | 27.27369 | 4.978481 | 93.3925
5.897003 | 27.27369 | 4.978481 | 93.3925
5.898016 | 27.35941 | 4.977809 | 93.395
5.898925 | 27.35946 | 4.977138 | 93.395
5.900006 | 27.18236 | 4.977809 | 93.395
5.900953 | 27.18236 | 4.977809 | 93.395
5.90197 | 27.0761 | 4.977809 | 93.3975
5.90285632 | 27.0761 | 4.977809 | 93.3975
5.903888895 | 27.22655 | 4.977809 | 93.3975
5.90482 | 27.22649 | 4.978481 | 93.395
5.905704 | 27.22655 | 4.977809 | 93.3975
5.906621755 | 27.26112 | 4.977809 | 93.4
5.9075 | 27.26106 | 4.978481 | 93.3975
5.908506 | 27.14677 | 4.979152 | 93.4
5.90964 | 27.14682 | 4.978481 | 93.4
5.910538 | 27.30113 | 4.978481 | 93.4
5.911558 | 27.30113 | 4.978481 | 93.4
5.912475 | 27.15075 | 4.978481 | 93.4
5.913384 | 27.15081 | 4.977809 | 93.4
5.914488 | 27.33355 | 4.977138 | 93.4
5.91536916 | 27.3335 | 4.977809 | 93.4
5.916352735 | 27.23466 | 4.978481 | 93.4
5.917303 | 27.23466 | 4.978481 | 93.4
5.918337 | 27.46756 | 4.978481 | 93.4
5.919233 | 27.46756 | 4.978481 | 93.4
5.920239 | 27.46756 | 4.978481 | 93.4025
5.92129684 | 27.35664 | 4.978481 | 93.4
5.92227281 | 27.35664 | 4.978481 | 93.4025
5.92318476 | 27.18478 | 4.977138 | 93.4
5.924093785 | 27.18473 | 4.977809 | 93.4025
5.924968 | 27.21516 | 4.978481 | 93.405
5.925919 | 27.21521 | 4.977809 | 93.405
5.926883025 | 27.1824 | 4.977809 | 93.405
5.927784 | 27.1824 | 4.977809 | 93.4075
5.928674 | 27.32453 | 4.977809 | 93.4075
5.929638725 | 27.32442 | 4.979152 | 93.405
5.930669975 | 27.24162 | 4.977809 | 93.4075
5.931656 | 27.24167 | 4.977138 | 93.4075
5.932542 | 27.24162 | 4.977809 | 93.4075
5.933469 | 27.2289 | 4.978481 | 93.4075
5.934609 | 27.22895 | 4.977809 | 93.4075
5.935577 | 27.23265 | 4.977809 | 93.4075
5.936573 | 27.23265 | 4.977809 | 93.41
5.937473 | 27.27934 | 4.978481 | 93.41
5.938421985 | 27.27934 | 4.978481 | 93.4075
5.939487 | 27.27264 | 4.977809 | 93.41
5.94037204 | 27.27269 | 4.977138 | 93.41
5.94136535 | 27.5872 | 4.977809 | 93.41
5.942335835 | 27.58714 | 4.978481 | 93.41
5.943335 | 27.27665 | 4.977809 | 93.41
5.944235 | 27.27665 | 4.977809 | 93.41
5.945255165 | 27.27654 | 4.979152 | 93.41
5.946151 | 27.44645 | 4.979152 | 93.4125
5.947026 | 27.4465 | 4.978481 | 93.4125
5.948021 | 27.37065 | 4.978481 | 93.4125
5.949061 | 27.37065 | 4.978481 | 93.4125
5.950005 | 27.18145 | 4.979152 | 93.4125
5.950937 | 27.18151 | 4.978481 | 93.4125
5.951915 | 27.21119 | 4.978481 | 93.4125
5.952812375 | 27.21119 | 4.978481 | 93.41
5.95381934 | 27.2724 | 4.978481 | 93.4125
5.954703 | 27.2724 | 4.978481 | 93.415
5.955657215 | 27.27245 | 4.977809 | 93.4125
5.956621 | 27.24533 | 4.977138 | 93.415
5.95752609 | 27.24528 | 4.977809 | 93.415
5.95847151 | 27.32509 | 4.978481 | 93.4125
5.95960539 | 27.32509 | 4.978481 | 93.415
5.960664 | 27.43601 | 4.978481 | 93.415
5.961573 | 27.43601 | 4.978481 | 93.415
5.962490395 | 27.39465 | 4.978481 | 93.4175
5.963406 | 27.39465 | 4.978481 | 93.415
5.964461 | 27.33617 | 4.977809 | 93.4175
5.965356 | 27.33622 | 4.977138 | 93.415
5.966339095 | 27.1663 | 4.977809 | 93.42
5.96732299 | 27.1663 | 4.977809 | 93.4175
5.968321175 | 27.37589 | 4.977809 | 93.42
5.969214 | 27.37594 | 4.977138 | 93.42
5.970252 | 27.37584 | 4.978481 | 93.42
5.971118 | 27.36567 | 4.979152 | 93.42
5.972001 | 27.36572 | 4.978481 | 93.42
5.973039495 | 27.17697 | 4.978481 | 93.42
5.974057 | 27.17697 | 4.978481 | 93.42
5.974956 | 27.1871 | 4.979152 | 93.4225
5.975899 | 27.18715 | 4.978481 | 93.42
5.976893 | 27.30452 | 4.978481 | 93.4225
5.977797 | 27.30452 | 4.978481 | 93.4225
5.978823 | 27.29268 | 4.979152 | 93.42
5.979843 | 27.29268 | 4.979152 | 93.42
5.980880015 | 27.16431 | 4.977809 | 93.4225
5.98178387 | 27.16431 | 4.977809 | 93.4225
5.982728 | 27.16426 | 4.978481 | 93.425
5.983787 | 27.26595 | 4.978481 | 93.425
5.984836 | 27.26595 | 4.978481 | 93.425
5.985858 | 27.24711 | 4.977809 | 93.4275
5.98690958 | 27.24706 | 4.978481 | 93.4275
5.9879082 | 27.2944 | 4.979152 | 93.4275
5.988788 | 27.29445 | 4.978481 | 93.4275
5.989687485 | 27.30544 | 4.978481 | 93.4275
5.99057269 | 27.30544 | 4.978481 | 93.4275
5.991582575 | 27.28224 | 4.978481 | 93.43
5.992582 | 27.28224 | 4.978481 | 93.4275
5.993581685 | 27.26717 | 4.978481 | 93.43
5.994485 | 27.26717 | 4.978481 | 93.43
5.995383 | 27.41205 | 4.978481 | 93.43
5.996263 | 27.41205 | 4.978481 | 93.43
5.997257 | 27.41205 | 4.978481 | 93.43
5.99814765 | 27.24024 | 4.977809 | 93.43
5.999064 | 27.24019 | 4.978481 | 93.43
5.999987 | 27.42796 | 4.978481 | 93.43
6.000935 | 27.42796 | 4.978481 | 93.43
6.001963 | 27.41777 | 4.978481 | 93.43
6.002866 | 27.41782 | 4.977809 | 93.43
6.003839 | 27.28424 | 4.977809 | 93.4325
6.004889 | 27.28419 | 4.978481 | 93.43
6.005926 | 27.20112 | 4.978481 | 93.43
6.006987 | 27.20117 | 4.977809 | 93.43
6.007967615 | 27.60286 | 4.978481 | 93.4325
6.008985 | 27.60286 | 4.978481 | 93.4325
6.009913 | 27.60286 | 4.978481 | 93.4325
6.010869 | 27.38169 | 4.977809 | 93.435
6.01194284 | 27.38164 | 4.978481 | 93.435
6.012854 | 27.20343 | 4.979152 | 93.435
6.01374 | 27.20349 | 4.978481 | 93.435
6.014703485 | 27.35498 | 4.977809 | 93.4375
6.015588 | 27.35498 | 4.977809 | 93.435
6.016586 | 27.31521 | 4.978481 | 93.4375
6.017568 | 27.31521 | 4.978481 | 93.435
6.018461 | 27.1701 | 4.978481 | 93.435
6.019439 | 27.17015 | 4.977809 | 93.4375
6.020445 | 27.26946 | 4.978481 | 93.4375
6.021502805 | 27.26946 | 4.978481 | 93.435
6.022401 | 27.26946 | 4.978481 | 93.4375
6.023408 | 27.39138 | 4.977809 | 93.4375
6.02442252 | 27.41674 | 4.978481 | 93.4375
6.025386675 | 27.41674 | 4.978481 | 93.435
6.026272 | 27.41669 | 4.979152 | 93.4375
6.027230245 | 27.21272 | 4.978481 | 93.4375
6.028262645 | 27.21267 | 4.979152 | 93.4375
6.029305 | 27.39986 | 4.979152 | 93.4375
6.03032 | 27.39991 | 4.978481 | 93.4375
6.031224 | 27.33641 | 4.977138 | 93.4375
6.03217 | 27.33641 | 4.977138 | 93.44
6.033238 | 27.35004 | 4.978481 | 93.4375
6.03412218 | 27.34994 | 4.979824 | 93.44
6.035076 | 27.2751 | 4.978481 | 93.44
6.036082 | 27.27516 | 4.977809 | 93.44
6.0371288 | 27.40142 | 4.979152 | 93.44
6.03802 | 27.40142 | 4.979152 | 93.4425
6.038978 | 27.40148 | 4.978481 | 93.44
6.040038 | 27.2888 | 4.978481 | 93.4425
6.040998 | 27.2888 | 4.978481 | 93.44
6.041889305 | 27.33539 | 4.978481 | 93.4425
6.042899 | 27.33534 | 4.979152 | 93.4425
6.043902 | 27.34329 | 4.978481 | 93.4425
6.044907 | 27.34329 | 4.978481 | 93.4425
6.045966 | 27.28922 | 4.978481 | 93.4425
6.04701955 | 27.28922 | 4.978481 | 93.4425
6.048056 | 27.1812 | 4.978481 | 93.4425
6.0491054 | 27.1812 | 4.978481 | 93.4425
6.050152 | 27.27116 | 4.979152 | 93.4425
6.05124793 | 27.27116 | 4.979152 | 93.4425
6.052224 | 27.22059 | 4.977809 | 93.4475
6.053241 | 27.22054 | 4.978481 | 93.445
6.0543176 | 27.37503 | 4.978481 | 93.445
6.05534 | 27.37503 | 4.978481 | 93.445
6.05624068 | 27.4902 | 4.977809 | 93.445
6.057184 | 27.4902 | 4.977809 | 93.4475
6.058224 | 27.27078 | 4.979152 | 93.445
6.059104 | 27.27072 | 4.979824 | 93.4475
6.060088385 | 27.44334 | 4.979824 | 93.445
6.061072145 | 27.44339 | 4.979152 | 93.4475
6.061959 | 27.36267 | 4.978481 | 93.4475
6.06289221 | 27.36257 | 4.979824 | 93.445
6.063785125 | 27.36267 | 4.978481 | 93.4475
6.064692 | 27.38985 | 4.977809 | 93.4475
6.065767 | 27.3898 | 4.978481 | 93.4475
6.066805 | 27.39285 | 4.978481 | 93.4475
6.067912025 | 27.39285 | 4.978481 | 93.445
6.068788 | 27.4247 | 4.979152 | 93.4475
6.069673 | 27.4247 | 4.979152 | 93.45
6.070569255 | 27.31416 | 4.979152 | 93.4475
6.07152339 | 27.31416 | 4.979152 | 93.4475
6.07260899 | 27.31574 | 4.978481 | 93.45
6.07359 | 27.31574 | 4.978481 | 93.45
6.07462223 | 27.464 | 4.979152 | 93.45
6.0755 | 27.46395 | 4.979824 | 93.45
6.076475 | 27.46405 | 4.978481 | 93.45
6.077364 | 27.27178 | 4.978481 | 93.45
6.078255095 | 27.27184 | 4.977809 | 93.4525
6.079291 | 27.31864 | 4.978481 | 93.45
6.080308 | 27.31864 | 4.978481 | 93.45
6.081371745 | 27.23341 | 4.977809 | 93.4525
6.082397 | 27.23336 | 4.978481 | 93.4525
6.083435 | 27.13426 | 4.979152 | 93.4525
6.08462 | 27.1342 | 4.979824 | 93.4525
6.085568 | 27.28371 | 4.979152 | 93.4525
6.086554 | 27.28377 | 4.978481 | 93.4525
6.087466 | 27.31561 | 4.979152 | 93.4525
6.088404 | 27.31561 | 4.979152 | 93.45
6.08947 | 27.36248 | 4.978481 | 93.4525
6.090364 | 27.36248 | 4.978481 | 93.4525
6.091423 | 27.3083 | 4.978481 | 93.4525
6.092299 | 27.3083 | 4.978481 | 93.4525
6.09331836 | 27.33459 | 4.978481 | 93.455
6.094216 | 27.33464 | 4.977809 | 93.4525
6.095232 | 27.33459 | 4.978481 | 93.455
6.096122 | 27.36311 | 4.979152 | 93.455
6.097018 | 27.36311 | 4.979152 | 93.4525
6.09803845 | 27.23439 | 4.978481 | 93.4575
6.099056 | 27.23439 | 4.978481 | 93.4575
6.100002 | 27.30414 | 4.978481 | 93.4575
6.100951525 | 27.30409 | 4.979152 | 93.4575
6.10197 | 27.29781 | 4.978481 | 93.4575
6.102856 | 27.29786 | 4.977809 | 93.4575
6.103867 | 27.22024 | 4.978481 | 93.46
6.10483315 | 27.22018 | 4.979152 | 93.46
6.105889305 | 27.42559 | 4.978481 | 93.46
6.106767725 | 27.42564 | 4.977809 | 93.46
6.10774207 | 27.42559 | 4.978481 | 93.4625
6.108784 | 27.20647 | 4.979824 | 93.46
6.109859075 | 27.31266 | 4.979824 | 93.46
6.110869 | 27.31276 | 4.978481 | 93.4625
6.11191 | 27.31276 | 4.978481 | 93.46
6.112863 | 27.33541 | 4.979152 | 93.46
6.113757 | 27.33541 | 4.979152 | 93.4625
6.114734 | 27.36012 | 4.978481 | 93.46
6.115772 | 27.36012 | 4.978481 | 93.4625
6.11677 | 27.29111 | 4.979152 | 93.46
6.117922 | 27.29117 | 4.978481 | 93.4625
6.118904 | 27.26392 | 4.978481 | 93.4625
6.119905 | 27.26392 | 4.978481 | 93.4625
6.120978 | 27.41952 | 4.978481 | 93.4625
6.121983 | 27.41952 | 4.978481 | 93.4625
6.12307458 | 27.39098 | 4.978481 | 93.4625
6.124075 | 27.39098 | 4.978481 | 93.4625
6.12498724 | 27.30447 | 4.979152 | 93.4675
6.125934 | 27.30447 | 4.979152 | 93.465
6.12696507 | 27.33436 | 4.978481 | 93.4675
6.127855 | 27.33436 | 4.978481 | 93.4675
6.128873 | 27.41678 | 4.978481 | 93.47
6.129821 | 27.41678 | 4.978481 | 93.47
6.130891 | 27.27106 | 4.978481 | 93.47
6.131773325 | 27.27106 | 4.978481 | 93.47
6.13270694 | 27.27106 | 4.978481 | 93.4725
6.13378446 | 27.27425 | 4.979152 | 93.4725
6.134840525 | 27.2742 | 4.979824 | 93.47
6.135855 | 27.41548 | 4.978481 | 93.4725
6.136890075 | 27.41553 | 4.977809 | 93.4725
6.137908 | 27.19238 | 4.978481 | 93.4725
6.138804 | 27.19238 | 4.978481 | 93.475
6.139741375 | 27.25244 | 4.978481 | 93.4725
6.140733 | 27.25244 | 4.978481 | 93.475
6.141771 | 27.37979 | 4.979152 | 93.475
6.142929 | 27.37979 | 4.979152 | 93.4775
6.143923 | 27.39379 | 4.979152 | 93.475
6.14489506 | 27.39385 | 4.978481 | 93.48
6.145811 | 27.28572 | 4.979824 | 93.48
6.146805 | 27.28572 | 4.979824 | 93.4775
6.14784 | 27.28833 | 4.979152 | 93.48
6.148821945 | 27.28838 | 4.978481 | 93.48
6.149719 | 27.32784 | 4.978481 | 93.4825
6.150725 | 27.32773 | 4.979824 | 93.48
6.151724 | 27.38177 | 4.979152 | 93.48
6.152732 | 27.38177 | 4.979152 | 93.4825
6.153625 | 27.29441 | 4.978481 | 93.4825
6.15467 | 27.29436 | 4.979152 | 93.485
6.155668 | 27.29436 | 4.979152 | 93.485
6.156656 | 27.39043 | 4.979152 | 93.485
6.15753534 | 27.39043 | 4.979152 | 93.4825
6.158433 | 27.30836 | 4.979152 | 93.4825
6.159609 | 27.30831 | 4.979824 | 93.4875
6.160562 | 27.29534 | 4.979824 | 93.485
6.161592615 | 27.29534 | 4.979824 | 93.4875
6.162651775 | 27.36796 | 4.979152 | 93.4875
6.163655 | 27.36796 | 4.979152 | 93.485
6.16472105 | 27.32008 | 4.979152 | 93.485
6.165733 | 27.32008 | 4.979152 | 93.4875
6.166802 | 27.35936 | 4.979824 | 93.485
6.167919 | 27.35936 | 4.979824 | 93.4875
6.168897465 | 27.3602 | 4.979824 | 93.485
6.169903 | 27.3602 | 4.979824 | 93.4875
6.17092427 | 27.43046 | 4.979152 | 93.485
6.171999 | 27.43046 | 4.979152 | 93.485
6.173039025 | 27.43145 | 4.979152 | 93.4875
6.174103975 | 27.4314 | 4.979824 | 93.4875
6.175171 | 27.34902 | 4.979824 | 93.485
6.1762529 | 27.34897 | 4.980496 | 93.4875
6.177184 | 27.29667 | 4.979824 | 93.485
6.178073 | 27.29672 | 4.979152 | 93.485
6.179137985 | 27.35342 | 4.979152 | 93.4875
6.180091 | 27.35342 | 4.979152 | 93.4875
6.1809788 | 27.49169 | 4.979824 | 93.49
6.18194 | 27.49179 | 4.978481 | 93.4875
6.18282337 | 27.49174 | 4.979152 | 93.4875
6.183818 | 27.26849 | 4.979152 | 93.49
6.184801 | 27.26849 | 4.979152 | 93.4875
6.185842 | 27.30466 | 4.979152 | 93.49
6.186747115 | 27.30471 | 4.978481 | 93.49
6.18765 | 27.1599 | 4.979152 | 93.4925
6.188651 | 27.1599 | 4.979152 | 93.4925
6.1897399 | 27.20227 | 4.979824 | 93.4925
6.190762515 | 27.20227 | 4.979824 | 93.4925
6.191762 | 27.23104 | 4.979824 | 93.495
6.19294923 | 27.23099 | 4.980496 | 93.495
6.193939 | 27.34798 | 4.980496 | 93.4925
6.194899 | 27.34803 | 4.979824 | 93.4925
6.19582 | 27.45125 | 4.979152 | 93.495
6.196817675 | 27.4512 | 4.979824 | 93.495
6.197821 | 27.50433 | 4.979152 | 93.495
6.19882 | 27.50438 | 4.978481 | 93.495
6.199707 | 27.43107 | 4.979152 | 93.495
6.200718 | 27.43096 | 4.980496 | 93.495
6.2016499 | 27.43102 | 4.979824 | 93.495
6.202553995 | 27.37661 | 4.979824 | 93.4925
6.203518225 | 27.37666 | 4.979152 | 93.495
6.20442162 | 27.2377 | 4.979152 | 93.4975
6.205369 | 27.23764 | 4.979824 | 93.495
6.206419 | 27.36264 | 4.979824 | 93.495
6.207429615 | 27.3627 | 4.979152 | 93.4975
6.208484 | 27.46414 | 4.979824 | 93.4975
6.209614 | 27.46408 | 4.980496 | 93.4975
6.210534 | 27.33362 | 4.979152 | 93.4975
6.2115529 | 27.33362 | 4.979152 | 93.4975
6.212472 | 27.41877 | 4.979824 | 93.4975
6.21345471 | 27.41877 | 4.979824 | 93.4975
6.214373 | 27.34169 | 4.979824 | 93.5
6.215254 | 27.34169 | 4.979824 | 93.4975
6.216146 | 27.32765 | 4.979824 | 93.5
6.217123 | 27.32765 | 4.979824 | 93.5
6.21809 | 27.32765 | 4.979824 | 93.5
6.218968 | 27.30514 | 4.979824 | 93.5
6.21989 | 27.30519 | 4.979152 | 93.5
6.220922 | 27.34761 | 4.979824 | 93.5025
6.221805 | 27.34756 | 4.980496 | 93.5
6.222788435 | 27.45859 | 4.980496 | 93.5
6.223810125 | 27.45864 | 4.979824 | 93.5025
6.224683 | 27.36573 | 4.979824 | 93.5025
6.225735 | 27.36568 | 4.980496 | 93.5025
6.22672689 | 27.46965 | 4.980496 | 93.5025
6.227737615 | 27.46976 | 4.979152 | 93.5025
6.228632 | 27.37984 | 4.978481 | 93.5025
6.229596 | 27.37974 | 4.979824 | 93.5025
6.230486 | 27.37974 | 4.979824 | 93.5025
6.231431645 | 27.40511 | 4.979824 | 93.5025
6.232425 | 27.40511 | 4.979824 | 93.505
6.233475 | 27.40423 | 4.979824 | 93.505
6.2346352 | 27.40418 | 4.980496 | 93.505
6.235575 | 27.505 | 4.979824 | 93.505
6.236594 | 27.505 | 4.979824 | 93.5075
6.237692 | 27.35297 | 4.979152 | 93.5075
6.238649 | 27.35291 | 4.979824 | 93.505
6.239574 | 27.30974 | 4.980496 | 93.5075
6.240583 | 27.3098 | 4.979824 | 93.505
6.241559 | 27.50914 | 4.979152 | 93.5075
6.242557665 | 27.50908 | 4.979824 | 93.5075
6.24356254 | 27.41289 | 4.979824 | 93.51
6.244481 | 27.41295 | 4.979152 | 93.51
6.245451 | 27.30041 | 4.979824 | 93.51
6.24648866 | 27.30036 | 4.980496 | 93.51
6.247384335 | 27.4853 | 4.980496 | 93.51
6.24839038 | 27.48535 | 4.979824 | 93.51
6.249422 | 27.48535 | 4.979824 | 93.51
6.250404 | 27.30705 | 4.979824 | 93.51
6.251459 | 27.307 | 4.980496 | 93.5075
6.25233361 | 27.31789 | 4.979824 | 93.51
6.253271 | 27.31794 | 4.979152 | 93.51
6.254291 | 27.19678 | 4.979824 | 93.51
6.255357 | 27.19673 | 4.980496 | 93.51
6.256267 | 27.33512 | 4.980496 | 93.51
6.257302385 | 27.33512 | 4.980496 | 93.51
6.258221755 | 27.48969 | 4.980496 | 93.51
6.259104 | 27.48974 | 4.979824 | 93.51
6.260118775 | 27.19096 | 4.980496 | 93.5125
6.261072 | 27.19096 | 4.980496 | 93.51
6.262124 | 27.42789 | 4.979824 | 93.5125
6.263000605 | 27.42789 | 4.979824 | 93.5125
6.263973 | 27.42784 | 4.980496 | 93.5125
6.264856 | 27.43398 | 4.980496 | 93.5125
6.265761245 | 27.43403 | 4.979824 | 93.515
6.266837 | 27.4625 | 4.979824 | 93.5125
6.267908 | 27.46244 | 4.980496 | 93.5125
6.26891913 | 27.44975 | 4.979824 | 93.5125
6.269908 | 27.44975 | 4.979824 | 93.515
6.27097 | 27.33889 | 4.980496 | 93.5125
6.272006 | 27.33889 | 4.980496 | 93.515
6.2730337 | 27.39134 | 4.979824 | 93.515
6.274089565 | 27.39134 | 4.979824 | 93.515
6.27498247 | 27.35764 | 4.979824 | 93.5125
6.275937 | 27.35764 | 4.979824 | 93.515
6.276991 | 27.37363 | 4.979824 | 93.515
6.277869 | 27.37363 | 4.979824 | 93.515
6.278836 | 27.46156 | 4.979152 | 93.5175
6.279852165 | 27.4615 | 4.979824 | 93.5175
6.280886 | 27.29003 | 4.979824 | 93.515
6.28175466 | 27.29003 | 4.979824 | 93.515
6.282735 | 27.29003 | 4.979824 | 93.515
6.28378599 | 27.38065 | 4.979824 | 93.5175
6.28484816 | 27.3806 | 4.980496 | 93.52
6.285866 | 27.34588 | 4.980496 | 93.5175
6.286913 | 27.34598 | 4.979152 | 93.52
6.28790636 | 27.43035 | 4.979152 | 93.52
6.288972 | 27.43029 | 4.979824 | 93.5225
6.28985 | 27.37682 | 4.980496 | 93.5225
6.290787 | 27.37687 | 4.979824 | 93.52
6.291833 | 27.59387 | 4.979824 | 93.5225
6.292963 | 27.59387 | 4.979824 | 93.5225
6.293889 | 27.35847 | 4.980496 | 93.5225
6.294923 | 27.35852 | 4.979824 | 93.5225
6.295932 | 27.32852 | 4.980496 | 93.5225
6.296971 | 27.32846 | 4.981167 | 93.5225
6.297858 | 27.34912 | 4.980496 | 93.5225
6.298819 | 27.34917 | 4.979824 | 93.525
6.29972 | 27.30671 | 4.979824 | 93.5225
6.300725445 | 27.30671 | 4.979824 | 93.525
6.30169 | 27.39908 | 4.979824 | 93.5225
6.30279 | 27.39908 | 4.979824 | 93.5225
6.303669 | 27.55222 | 4.979152 | 93.5225
6.304624 | 27.55216 | 4.979824 | 93.525
6.305657 | 27.55211 | 4.980496 | 93.525
6.306659 | 27.41054 | 4.981167 | 93.525
6.307715 | 27.41059 | 4.980496 | 93.525
6.308611535 | 27.36938 | 4.980496 | 93.525
6.30961064 | 27.36933 | 4.981167 | 93.525
6.310532 | 27.39185 | 4.980496 | 93.525
6.311568 | 27.39191 | 4.979824 | 93.5275
6.312452 | 27.32113 | 4.979824 | 93.5275
6.31345556 | 27.32113 | 4.979824 | 93.5275
6.314471 | 27.40496 | 4.979824 | 93.5275
6.315355 | 27.40496 | 4.979824 | 93.525
6.316322 | 27.39259 | 4.979824 | 93.5275
6.317336965 | 27.39254 | 4.980496 | 93.5275
6.31835764 | 27.39249 | 4.981167 | 93.5275
6.319237295 | 27.4393 | 4.979824 | 93.5275
6.320255 | 27.43935 | 4.979152 | 93.53
6.32131 | 27.50004 | 4.979824 | 93.53
6.322241 | 27.50004 | 4.979824 | 93.5275
6.323161 | 27.41513 | 4.980496 | 93.5275
6.32406688 | 27.41518 | 4.979824 | 93.5275
6.325014 | 27.52934 | 4.979824 | 93.53
6.325923505 | 27.52934 | 4.979824 | 93.53
6.326888 | 27.51946 | 4.979824 | 93.5325
6.327787445 | 27.51946 | 4.979824 | 93.53
6.328693 | 27.43098 | 4.979824 | 93.53
6.329605115 | 27.43098 | 4.979824 | 93.5325
6.330672 | 27.34633 | 4.980496 | 93.53
6.331621 | 27.34633 | 4.980496 | 93.5325
6.332517 | 27.34639 | 4.979824 | 93.53
6.333523365 | 27.50412 | 4.979824 | 93.5325
6.334633 | 27.50407 | 4.980496 | 93.5325
6.335570435 | 27.48353 | 4.981167 | 93.5325
6.336591 | 27.48363 | 4.979824 | 93.535
6.337491 | 27.47272 | 4.979824 | 93.5325
6.338423 | 27.47267 | 4.980496 | 93.5325
6.339437 | 27.63556 | 4.980496 | 93.5325
6.340351 | 27.63561 | 4.979824 | 93.5325
6.341354 | 27.54796 | 4.979824 | 93.5325
6.342336 | 27.54791 | 4.980496 | 93.535
6.343333 | 27.43091 | 4.981167 | 93.5325
6.344227 | 27.43091 | 4.981167 | 93.5325
6.345236 | 27.43096 | 4.980496 | 93.5325
6.346123 | 27.4692 | 4.980496 | 93.5325
6.347 | 27.4692 | 4.980496 | 93.5325
6.348053 | 27.48118 | 4.980496 | 93.5325
6.348918 | 27.48123 | 4.979824 | 93.5325
6.349978 | 27.22776 | 4.979824 | 93.5325
6.3509334 | 27.22776 | 4.979824 | 93.535
6.351987 | 27.54078 | 4.980496 | 93.5325
6.352868975 | 27.54078 | 4.980496 | 93.535
6.353837 | 27.3291 | 4.979824 | 93.535
6.35483878 | 27.3291 | 4.979824 | 93.5375
6.355906 | 27.43787 | 4.980496 | 93.535
6.356789 | 27.43787 | 4.980496 | 93.5375
6.35775525 | 27.43798 | 4.979152 | 93.5375
6.358776 | 27.48163 | 4.979152 | 93.5375
6.359834005 | 27.48157 | 4.979824 | 93.5375
6.360872 | 27.35233 | 4.980496 | 93.5375
6.361911 | 27.35238 | 4.979824 | 93.5375
6.362888 | 27.53991 | 4.979824 | 93.54
6.363772 | 27.53986 | 4.980496 | 93.54
6.364736 | 27.52219 | 4.980496 | 93.5375
6.365775 | 27.52219 | 4.980496 | 93.54
6.36678231 | 27.42018 | 4.979824 | 93.5425
6.367975 | 27.42018 | 4.979824 | 93.5425
6.368929 | 27.44249 | 4.980496 | 93.5425
6.370004 | 27.44249 | 4.980496 | 93.545
6.370941545 | 27.45012 | 4.980496 | 93.5475
6.37199 | 27.45007 | 4.981167 | 93.5475
6.37306826 | 27.39531 | 4.981167 | 93.545
6.374056 | 27.39531 | 4.981167 | 93.5475
6.375002 | 27.3996 | 4.980496 | 93.55
6.3759225 | 27.3996 | 4.980496 | 93.5525
6.37690485 | 27.54768 | 4.980496 | 93.55
6.377786 | 27.54768 | 4.980496 | 93.5525
6.37867449 | 27.34836 | 4.980496 | 93.5525
6.379616 | 27.34836 | 4.980496 | 93.55
6.380663 | 27.3483 | 4.981167 | 93.5525
6.381624 | 27.56499 | 4.981167 | 93.55
6.382518 | 27.56504 | 4.980496 | 93.55
6.383435 | 27.48141 | 4.980496 | 93.5525
6.384625 | 27.48135 | 4.981167 | 93.5525
6.385533565 | 27.59693 | 4.981167 | 93.55
6.386552 | 27.59693 | 4.981167 | 93.555
6.38764 | 27.47904 | 4.980496 | 93.555
6.388673 | 27.47899 | 4.981167 | 93.5525
6.389719 | 27.35851 | 4.981839 | 93.5525
6.390771 | 27.35851 | 4.981839 | 93.5525
6.391801 | 27.31705 | 4.981167 | 93.555
6.392949 | 27.317 | 4.981839 | 93.555
6.39391964 | 27.48348 | 4.981839 | 93.555
6.39490786 | 27.48353 | 4.981167 | 93.555
6.395935 | 27.28485 | 4.981167 | 93.555
6.397012 | 27.28485 | 4.981167 | 93.555
6.3980231 | 27.47475 | 4.981167 | 93.555
6.399074 | 27.47481 | 4.980496 | 93.555
6.400004025 | 27.55329 | 4.980496 | 93.555
6.40090727 | 27.55324 | 4.981167 | 93.555
6.401918 | 27.4978 | 4.981167 | 93.555
6.40282 | 27.4978 | 4.981167 | 93.555
6.403835 | 27.45611 | 4.980496 | 93.555
6.404838 | 27.45611 | 4.980496 | 93.5575
6.405844 | 27.47861 | 4.981167 | 93.555
6.40674605 | 27.47855 | 4.981839 | 93.5575
6.407739 | 27.47861 | 4.981167 | 93.5575
6.408805 | 27.40809 | 4.981167 | 93.56
6.40983648 | 27.40809 | 4.981167 | 93.56
6.410890615 | 27.39003 | 4.981839 | 93.5575
6.411938 | 27.39003 | 4.981839 | 93.56
6.412892 | 27.52783 | 4.981167 | 93.56
6.413774 | 27.52783 | 4.981167 | 93.56
6.414699535 | 27.56144 | 4.981167 | 93.56
6.415766565 | 27.5615 | 4.980496 | 93.56
6.41679466 | 27.41196 | 4.980496 | 93.56
6.417931 | 27.41196 | 4.980496 | 93.56
6.418956 | 27.46071 | 4.981167 | 93.5625
6.419926 | 27.46071 | 4.981167 | 93.5625
6.420951095 | 27.57125 | 4.981167 | 93.565
6.422 | 27.57125 | 4.981167 | 93.565
6.42306579 | 27.56953 | 4.981167 | 93.5625
6.424088 | 27.56953 | 4.981167 | 93.5675
6.42513 | 27.51514 | 4.980496 | 93.5675
6.4262836 | 27.51508 | 4.981167 | 93.565
6.427236045 | 27.50203 | 4.981167 | 93.5675
6.428237 | 27.50209 | 4.980496 | 93.5675
6.429309 | 27.40676 | 4.981167 | 93.5675
6.43030209 | 27.40676 | 4.981167 | 93.5675
6.431208 | 27.38061 | 4.981839 | 93.5675
6.432151 | 27.38066 | 4.981167 | 93.5675
6.433222 | 27.44434 | 4.981167 | 93.57
6.434106 | 27.44434 | 4.981167 | 93.57
6.435119 | 27.47643 | 4.981167 | 93.57
6.436064 | 27.47643 | 4.981167 | 93.57
6.437141 | 27.60994 | 4.981167 | 93.57
6.438197595 | 27.60994 | 4.981167 | 93.5725
6.43917347 | 27.43815 | 4.981839 | 93.57
6.440095 | 27.43809 | 4.98251 | 93.57
6.440976715 | 27.43815 | 4.981839 | 93.5725
6.441872 | 27.39421 | 4.981167 | 93.5725
6.442946 | 27.39421 | 4.981167 | 93.5725
6.44389998 | 27.49702 | 4.981839 | 93.5725
6.444918 | 27.49707 | 4.981167 | 93.5725
6.445931 | 27.49314 | 4.981167 | 93.5725
6.447006 | 27.49309 | 4.981839 | 93.5725
6.448038 | 27.40758 | 4.981839 | 93.5725
6.449066 | 27.40764 | 4.981167 | 93.5725
6.449955 | 27.39888 | 4.980496 | 93.57
6.450932 | 27.39888 | 4.980496 | 93.575
6.451932 | 27.4208 | 4.981167 | 93.5725
6.45282 | 27.4208 | 4.981167 | 93.5725
6.453836 | 27.31882 | 4.980496 | 93.5725
6.454819 | 27.31877 | 4.981167 | 93.575
6.455699855 | 27.31872 | 4.981839 | 93.5725
6.456641 | 27.40438 | 4.981839 | 93.5725
6.457522685 | 27.40443 | 4.981167 | 93.5725
6.45849325 | 27.3645 | 4.980496 | 93.575
6.45963291 | 27.3645 | 4.980496 | 93.575
6.460542 | 27.46617 | 4.981167 | 93.575
6.461559 | 27.46617 | 4.981167 | 93.5725
6.462628 | 27.55828 | 4.981167 | 93.575
6.463541 | 27.55828 | 4.981167 | 93.575
6.464455 | 27.5569 | 4.981167 | 93.575
6.465343715 | 27.55685 | 4.981839 | 93.575
6.466326915 | 27.30351 | 4.981167 | 93.575
6.467323 | 27.30351 | 4.981167 | 93.575
6.46834 | 27.42147 | 4.981839 | 93.575
6.469238 | 27.42147 | 4.981839 | 93.575
6.470251 | 27.42152 | 4.981167 | 93.5775
6.471284 | 27.42397 | 4.981167 | 93.5775
6.4722573 | 27.52874 | 4.981167 | 93.575
6.473147 | 27.52869 | 4.981839 | 93.575
6.474066875 | 27.52869 | 4.981839 | 93.5775
6.474993 | 27.24074 | 4.981167 | 93.575
6.475958 | 27.24074 | 4.981167 | 93.5775
6.47695752 | 27.48626 | 4.981839 | 93.5775
6.477856 | 27.48626 | 4.981839 | 93.5775
6.478829705 | 27.48242 | 4.981167 | 93.5775
6.479823015 | 27.48237 | 4.981839 | 93.58
6.48089074 | 27.56665 | 4.981839 | 93.5775
6.48195337 | 27.56665 | 4.981839 | 93.5775
6.482974 | 27.57533 | 4.981167 | 93.58
6.483959575 | 27.57533 | 4.981167 | 93.58
6.484868295 | 27.46685 | 4.981167 | 93.5825
6.485872385 | 27.46675 | 4.98251 | 93.58
6.486935 | 27.4668 | 4.981839 | 93.58
6.487899 | 27.46311 | 4.981167 | 93.5825
6.488785 | 27.46311 | 4.981167 | 93.5825
6.489719 | 27.51217 | 4.981839 | 93.5825
6.490757 | 27.51222 | 4.981167 | 93.585
6.491824295 | 27.48277 | 4.981167 | 93.585
6.49294676 | 27.48271 | 4.981839 | 93.585
6.49394 | 27.58379 | 4.981839 | 93.585
6.494899845 | 27.58379 | 4.981839 | 93.585
6.495972 | 27.57345 | 4.981839 | 93.585
6.496974275 | 27.5735 | 4.981167 | 93.585
6.498033 | 27.56784 | 4.981839 | 93.585
6.499115 | 27.56789 | 4.981167 | 93.5875
6.500159945 | 27.39817 | 4.981167 | 93.585
6.50126 | 27.39812 | 4.981839 | 93.585
6.502223115 | 27.51788 | 4.98251 | 93.585
6.503285 | 27.51788 | 4.98251 | 93.5875
6.504291 | 27.38583 | 4.981839 | 93.5875
6.505323 | 27.38583 | 4.981839 | 93.59
6.506236 | 27.55597 | 4.981839 | 93.59
6.507205 | 27.55592 | 4.98251 | 93.59
6.508199 | 27.42253 | 4.98251 | 93.5925
6.509091 | 27.42258 | 4.981839 | 93.59
6.510135885 | 27.48776 | 4.981167 | 93.5925
6.51107583 | 27.48766 | 4.98251 | 93.59
6.51209004 | 27.37632 | 4.98251 | 93.5925
6.512972 | 27.37637 | 4.981839 | 93.5925
6.51400572 | 27.37632 | 4.98251 | 93.5925
6.515054 | 27.40104 | 4.98251 | 93.595
6.516008 | 27.40104 | 4.98251 | 93.595
6.516902 | 27.54197 | 4.981839 | 93.5925
6.51792 | 27.54197 | 4.981839 | 93.595
6.51896679 | 27.35278 | 4.98251 | 93.595
6.519904 | 27.35283 | 4.981839 | 93.595
6.520932 | 27.6471 | 4.981167 | 93.595
6.522005 | 27.647 | 4.98251 | 93.595
6.523067 | 27.46633 | 4.98251 | 93.595
6.52406697 | 27.46633 | 4.98251 | 93.5975
6.524974 | 27.42109 | 4.981839 | 93.595
6.525878 | 27.42109 | 4.981839 | 93.5975
6.526966 | 27.66203 | 4.98251 | 93.6
6.527854 | 27.66198 | 4.983182 | 93.6
6.528887 | 27.40547 | 4.98251 | 93.6
6.529807435 | 27.40547 | 4.98251 | 93.6
6.530826 | 27.49212 | 4.98251 | 93.5975
6.531703 | 27.49207 | 4.983182 | 93.6
6.53277 | 27.44233 | 4.98251 | 93.6
6.533836 | 27.44238 | 4.981839 | 93.5975
6.534875465 | 27.44238 | 4.981839 | 93.6
6.535884 | 27.46286 | 4.98251 | 93.6
6.536921 | 27.46286 | 4.98251 | 93.6
6.537895 | 27.49248 | 4.981839 | 93.6
6.538784925 | 27.49248 | 4.981839 | 93.6
6.5397204 | 27.46774 | 4.98251 | 93.6
6.540736995 | 27.46774 | 4.98251 | 93.6
6.541706 | 27.48107 | 4.981839 | 93.6025
6.542594 | 27.48102 | 4.98251 | 93.6025
6.543472875 | 27.33603 | 4.98251 | 93.6
6.544502 | 27.33597 | 4.983182 | 93.6025
6.545432495 | 27.49047 | 4.983182 | 93.6025
6.54632 | 27.49057 | 4.981839 | 93.6
6.547221 | 27.49057 | 4.981839 | 93.6025
6.54810183 | 27.38605 | 4.98251 | 93.6025
6.549086 | 27.38605 | 4.98251 | 93.6
6.549992 | 27.49765 | 4.98251 | 93.6
6.550888 | 27.49765 | 4.98251 | 93.6
6.551954865 | 27.63368 | 4.98251 | 93.6025
6.552849 | 27.63363 | 4.983182 | 93.6025
6.553836 | 27.58055 | 4.983182 | 93.605
6.55482268 | 27.58066 | 4.981839 | 93.605
6.555875 | 27.40003 | 4.981839 | 93.605
6.556755 | 27.39992 | 4.983182 | 93.605
6.557752695 | 27.32708 | 4.983182 | 93.605
6.558634 | 27.32714 | 4.98251 | 93.605
6.559647 | 27.32719 | 4.981839 | 93.6025
6.56055043 | 27.56936 | 4.981839 | 93.605
6.56160534 | 27.56936 | 4.981839 | 93.605
6.56264 | 27.43535 | 4.98251 | 93.6075
6.563654 | 27.43535 | 4.98251 | 93.6075
6.564721525 | 27.52015 | 4.983182 | 93.6075
6.565755 | 27.52015 | 4.983182 | 93.6075
6.56682611 | 27.51074 | 4.98251 | 93.6075
6.567945 | 27.51079 | 4.981839 | 93.6075
6.568903 | 27.42798 | 4.98251 | 93.61
6.569907 | 27.42798 | 4.98251 | 93.6075
6.570932505 | 27.64738 | 4.98251 | 93.6075
6.57199 | 27.64738 | 4.98251 | 93.61
6.572866145 | 27.52639 | 4.98251 | 93.6075
6.57383927 | 27.52633 | 4.983182 | 93.6075
6.574732015 | 27.41557 | 4.983182 | 93.61
6.575752395 | 27.41562 | 4.98251 | 93.6075
6.576747 | 27.51368 | 4.98251 | 93.61
6.577718 | 27.51368 | 4.98251 | 93.61
6.57861859 | 27.51363 | 4.983182 | 93.6075
6.579595 | 27.61281 | 4.98251 | 93.6075
6.580485 | 27.61281 | 4.98251 | 93.6075
6.581433 | 27.55266 | 4.983182 | 93.61
6.582436825 | 27.55271 | 4.98251 | 93.6075
6.583419 | 27.42562 | 4.98251 | 93.61
6.584317 | 27.42567 | 4.981839 | 93.61
6.585315 | 27.41131 | 4.98251 | 93.61
6.586305195 | 27.41131 | 4.98251 | 93.6075
6.58719 | 27.37443 | 4.983182 | 93.61
6.588227 | 27.37449 | 4.98251 | 93.6075
6.589185 | 27.445 | 4.98251 | 93.6075
6.590239 | 27.445 | 4.98251 | 93.61
6.591125 | 27.71326 | 4.983182 | 93.61
6.592115 | 27.71331 | 4.98251 | 93.61
6.593154 | 27.71331 | 4.98251 | 93.61
6.594146805 | 27.38287 | 4.983182 | 93.61
6.595047 | 27.38281 | 4.983854 | 93.61
6.595977115 | 27.51887 | 4.98251 | 93.61
6.597018155 | 27.51892 | 4.981839 | 93.6125
6.598043 | 27.56279 | 4.98251 | 93.61
6.599054 | 27.56273 | 4.983182 | 93.61
6.599972 | 27.4836 | 4.983182 | 93.61
6.600946 | 27.48365 | 4.98251 | 93.61
6.60199288 | 27.41812 | 4.983182 | 93.6125
6.603041 | 27.41807 | 4.983854 | 93.6125
6.604123 | 27.57307 | 4.983182 | 93.61
6.605059 | 27.57313 | 4.98251 | 93.61
6.605975295 | 27.48037 | 4.98251 | 93.61
6.606957345 | 27.48032 | 4.983182 | 93.6125
6.607950265 | 27.56218 | 4.98251 | 93.6125
6.608969 | 27.56218 | 4.98251 | 93.6125
6.609892065 | 27.53463 | 4.98251 | 93.6125
6.6109 | 27.53463 | 4.98251 | 93.6125
6.61193113 | 27.53457 | 4.983182 | 93.6125
6.61288288 | 27.67451 | 4.983854 | 93.6125
6.613772 | 27.67457 | 4.983182 | 93.615
6.614771 | 27.5336 | 4.98251 | 93.6175
6.615774 | 27.5336 | 4.98251 | 93.615
6.61677237 | 27.43722 | 4.98251 | 93.615
6.617935 | 27.43727 | 4.981839 | 93.6175
6.618889 | 27.52342 | 4.981839 | 93.62
6.619925545 | 27.52332 | 4.983182 | 93.6175
6.620936 | 27.61193 | 4.98251 | 93.62
6.62182 | 27.61198 | 4.981839 | 93.6175
6.622857 | 27.53104 | 4.98251 | 93.6175
6.623822 | 27.53099 | 4.983182 | 93.62
6.624703655 | 27.5779 | 4.98251 | 93.62
6.62572 | 27.5779 | 4.98251 | 93.62
6.62668602 | 27.48289 | 4.98251 | 93.62
6.627746 | 27.48283 | 4.983182 | 93.62
6.628636 | 27.48278 | 4.983854 | 93.62
6.629658 | 27.31476 | 4.983182 | 93.62
6.630649 | 27.31481 | 4.98251 | 93.62
6.631643 | 27.52656 | 4.983182 | 93.6225
6.632527 | 27.52656 | 4.983182 | 93.62
6.633456 | 27.48188 | 4.983182 | 93.6225
6.634606185 | 27.48193 | 4.98251 | 93.62
6.635566 | 27.56488 | 4.98251 | 93.6225
6.636581005 | 27.56483 | 4.983182 | 93.62
6.637487 | 27.60015 | 4.983854 | 93.6225
6.63853925 | 27.6002 | 4.983182 | 93.6225
6.639470795 | 27.49582 | 4.98251 | 93.6225
6.640356 | 27.49577 | 4.983182 | 93.6225
6.641339 | 27.5276 | 4.984525 | 93.6225
6.642338 | 27.52765 | 4.983854 | 93.6225
6.643357 | 27.50998 | 4.98251 | 93.6225
6.644243 | 27.50998 | 4.98251 | 93.625
6.645254 | 27.50993 | 4.983182 | 93.6225
6.646318 | 27.578 | 4.983182 | 93.625
6.647245385 | 27.57805 | 4.98251 | 93.625
6.648161055 | 27.34479 | 4.983182 | 93.625
6.649106 | 27.34479 | 4.983182 | 93.625
6.65015338 | 27.5846 | 4.983182 | 93.625
6.651292815 | 27.5846 | 4.983182 | 93.625
6.652189955 | 27.43928 | 4.98251 | 93.625
6.653253895 | 27.43928 | 4.98251 | 93.625
6.654319 | 27.42642 | 4.98251 | 93.6275
6.655307 | 27.42642 | 4.98251 | 93.63
6.656224 | 27.49478 | 4.983182 | 93.63
6.657183 | 27.49478 | 4.983182 | 93.63
6.658207 | 27.50958 | 4.983182 | 93.6275
6.659112445 | 27.50958 | 4.983182 | 93.63
6.66009617 | 27.62126 | 4.983182 | 93.63
6.660987 | 27.62132 | 4.98251 | 93.63
6.66192 | 27.57778 | 4.98251 | 93.635
6.662871 | 27.57773 | 4.983182 | 93.635
6.663764 | 27.57773 | 4.983182 | 93.635
6.664733 | 27.48432 | 4.983182 | 93.6325
6.665754 | 27.48427 | 4.983854 | 93.635
6.666822 | 27.5477 | 4.983182 | 93.635
6.667925 | 27.54775 | 4.98251 | 93.635
6.668903 | 27.59262 | 4.98251 | 93.6375
6.669907 | 27.59252 | 4.983854 | 93.6375
6.670791 | 27.59916 | 4.983854 | 93.6375
6.671785 | 27.59921 | 4.983182 | 93.6375
6.672838775 | 27.3542 | 4.983854 | 93.64
6.673799 | 27.3542 | 4.983854 | 93.64
6.67470434 | 27.49377 | 4.983854 | 93.64
6.675685 | 27.49382 | 4.983182 | 93.64
6.676721865 | 27.52563 | 4.983854 | 93.64
6.677751585 | 27.52558 | 4.984525 | 93.64
6.678644 | 27.52552 | 4.985197 | 93.64
6.6796321 | 27.61753 | 4.984525 | 93.64
6.680686 | 27.49873 | 4.983854 | 93.6375
6.681624 | 27.49878 | 4.983182 | 93.64
6.682504 | 27.49873 | 4.983854 | 93.64
6.683441 | 27.47239 | 4.984525 | 93.64
6.68464074 | 27.47249 | 4.983182 | 93.6375
6.685532585 | 27.5899 | 4.983182 | 93.64
6.686571835 | 27.58985 | 4.983854 | 93.64
6.68745188 | 27.54767 | 4.984525 | 93.64
6.688395 | 27.54772 | 4.983854 | 93.64
6.689442745 | 27.60507 | 4.983854 | 93.6425
6.690535 | 27.60502 | 4.984525 | 93.6425
6.691568 | 27.50104 | 4.984525 | 93.645
6.692555 | 27.5011 | 4.983854 | 93.6425
6.69343801 | 27.43822 | 4.983854 | 93.6425
6.694489 | 27.43822 | 4.983854 | 93.6425
6.695454 | 27.62547 | 4.984525 | 93.6425
6.696335 | 27.62547 | 4.984525 | 93.645
6.697267 | 27.62552 | 4.983854 | 93.645
6.69815581 | 27.62899 | 4.983854 | 93.6425
6.69906 | 27.62899 | 4.983854 | 93.6425
6.700004 | 27.449 | 4.984525 | 93.645
6.701034 | 27.449 | 4.984525 | 93.6425
6.702026 | 27.43982 | 4.983854 | 93.645
6.703058 | 27.43977 | 4.984525 | 93.645
6.704106 | 27.49688 | 4.984525 | 93.6475
6.705065 | 27.49694 | 4.983854 | 93.6475
6.705961175 | 27.48333 | 4.983182 | 93.645
6.706981 | 27.48333 | 4.983182 | 93.645
6.70794 | 27.4774 | 4.983854 | 93.645
6.70881766 | 27.4774 | 4.983854 | 93.645
6.709905 | 27.42869 | 4.983182 | 93.6475
6.7108628 | 27.42864 | 4.983854 | 93.6475
6.711902 | 27.49068 | 4.983854 | 93.6475
6.712874 | 27.49068 | 4.983854 | 93.6475
6.713768225 | 27.49073 | 4.983182 | 93.645
6.714721 | 27.5585 | 4.983182 | 93.6475
6.715772 | 27.55844 | 4.983854 | 93.6475
6.716821335 | 27.53299 | 4.983854 | 93.6475
6.717955 | 27.53299 | 4.983854 | 93.645
6.718956 | 27.49421 | 4.983182 | 93.6475
6.719920245 | 27.49421 | 4.983182 | 93.6475
6.720924 | 27.55799 | 4.983854 | 93.6475
6.721807 | 27.55804 | 4.983182 | 93.6475
6.722705 | 27.74521 | 4.98251 | 93.6475
6.72358696 | 27.74516 | 4.983182 | 93.65
6.724623 | 27.46706 | 4.983854 | 93.645
6.725506 | 27.46706 | 4.983854 | 93.6475
6.72648693 | 27.46706 | 4.983854 | 93.6475
6.727372 | 27.53915 | 4.983182 | 93.6475
6.728262125 | 27.53915 | 4.983182 | 93.65
6.729307 | 27.48019 | 4.983854 | 93.6525
6.730341 | 27.48019 | 4.983854 | 93.6525
6.731226 | 27.52196 | 4.98251 | 93.655
6.732208 | 27.52185 | 4.983854 | 93.6525
6.733219705 | 27.65548 | 4.985197 | 93.6525
6.734104 | 27.65548 | 4.985197 | 93.6525
6.735109485 | 27.46491 | 4.984525 | 93.6525
6.736189 | 27.46496 | 4.983854 | 93.655
6.737171 | 27.4779 | 4.983854 | 93.655
6.73822 | 27.47784 | 4.984525 | 93.655
6.739173 | 27.49658 | 4.984525 | 93.655
6.74022862 | 27.49658 | 4.984525 | 93.655
6.741134 | 27.49653 | 4.985197 | 93.655
6.74213991 | 27.5984 | 4.985197 | 93.655
6.743166 | 27.59846 | 4.984525 | 93.655
6.744138 | 27.78042 | 4.984525 | 93.6575
6.74501836 | 27.78037 | 4.985197 | 93.655
6.745989 | 27.57785 | 4.984525 | 93.655
6.74700658 | 27.57785 | 4.984525 | 93.655
6.748023 | 27.39482 | 4.984525 | 93.655
6.749062 | 27.39482 | 4.984525 | 93.655
6.749976 | 27.47119 | 4.985197 | 93.6575
6.75093302 | 27.47119 | 4.985197 | 93.6525
6.751979 | 27.62055 | 4.984525 | 93.655
6.75287 | 27.6206 | 4.983854 | 93.655
6.753836 | 27.43801 | 4.984525 | 93.655
6.75484 | 27.43801 | 4.984525 | 93.655
6.755889 | 27.52678 | 4.983854 | 93.655
6.756774 | 27.52678 | 4.983854 | 93.655
6.75773882 | 27.59328 | 4.983854 | 93.6575
6.758799445 | 27.59323 | 4.984525 | 93.655
6.759856 | 27.55959 | 4.983854 | 93.655
6.760901 | 27.55959 | 4.983854 | 93.655
6.761924 | 27.54366 | 4.984525 | 93.6575
6.76287439 | 27.54366 | 4.984525 | 93.655
6.763772 | 27.54372 | 4.983854 | 93.655
6.764735 | 27.29854 | 4.983182 | 93.6575
6.76573418 | 27.29849 | 4.983854 | 93.6575
6.766804 | 27.52952 | 4.983854 | 93.6575
6.767938 | 27.52947 | 4.984525 | 93.655
6.768922455 | 27.54711 | 4.983854 | 93.66
6.769888475 | 27.54711 | 4.983854 | 93.6575
6.770957655 | 27.51562 | 4.984525 | 93.66
6.772002 | 27.51562 | 4.984525 | 93.6575
6.77304 | 27.63884 | 4.983854 | 93.6575
6.77407 | 27.63879 | 4.984525 | 93.6575
6.774965 | 27.60352 | 4.985197 | 93.66
6.775889 | 27.60352 | 4.985197 | 93.66
6.776958 | 27.69152 | 4.984525 | 93.66
6.777835 | 27.69157 | 4.983854 | 93.66
6.778709 | 27.5781 | 4.985197 | 93.66
6.779639275 | 27.5781 | 4.985197 | 93.66
6.780638 | 27.57816 | 4.984525 | 93.66
6.781619 | 27.65693 | 4.983854 | 93.66
6.782522 | 27.65687 | 4.984525 | 93.66
6.783451 | 27.51787 | 4.984525 | 93.66
6.784353 | 27.51782 | 4.985197 | 93.66
6.785352905 | 27.49421 | 4.984525 | 93.66
6.786324 | 27.49421 | 4.984525 | 93.66
6.78721923 | 27.58531 | 4.985197 | 93.6625
6.788209 | 27.58526 | 4.985868 | 93.6575
6.789188035 | 27.46295 | 4.985197 | 93.66
6.79027397 | 27.463 | 4.984525 | 93.66
6.79115015 | 27.463 | 4.984525 | 93.66
6.792124245 | 27.67853 | 4.985197 | 93.66
6.793154 | 27.67858 | 4.984525 | 93.6575
6.794171 | 27.57397 | 4.983854 | 93.6625
6.795242 | 27.67819 | 4.985197 | 93.6625
6.796136 | 27.67813 | 4.985868 | 93.6625
6.797021 | 27.67819 | 4.985197 | 93.6625
6.798068 | 27.56806 | 4.983854 | 93.6625
6.799056 | 27.56801 | 4.984525 | 93.6625
6.799972 | 27.51156 | 4.985197 | 93.6625
6.80102 | 27.51161 | 4.984525 | 93.6625
6.802072 | 27.4243 | 4.985197 | 93.665
6.803050345 | 27.42435 | 4.984525 | 93.6625
6.804117 | 27.61617 | 4.983854 | 93.665
6.805054 | 27.61617 | 4.983854 | 93.665
6.805940665 | 27.52552 | 4.983854 | 93.665
6.806985 | 27.52552 | 4.983854 | 93.665
6.807923 | 27.51899 | 4.983854 | 93.665
6.808961 | 27.51899 | 4.983854 | 93.665
6.809867 | 27.57892 | 4.984525 | 93.6675
6.810872 | 27.57897 | 4.983854 | 93.6675
6.811931 | 27.57897 | 4.983854 | 93.6675
6.81292242 | 27.52562 | 4.984525 | 93.665
6.814007 | 27.52562 | 4.984525 | 93.6675
6.815086935 | 27.58443 | 4.983854 | 93.6675
6.815991 | 27.58443 | 4.983854 | 93.67
6.816871305 | 27.53756 | 4.984525 | 93.67
6.817965 | 27.53756 | 4.984525 | 93.67
6.81895653 | 27.51247 | 4.983854 | 93.6725
6.819896 | 27.51247 | 4.983854 | 93.675
6.820795 | 27.44034 | 4.984525 | 93.675
6.821838755 | 27.44028 | 4.985197 | 93.675
6.82285213 | 27.6145 | 4.985197 | 93.6725
6.82383432 | 27.61456 | 4.984525 | 93.675
6.824723 | 27.55057 | 4.984525 | 93.675
6.825721 | 27.55052 | 4.985197 | 93.6775
6.826699 | 27.56044 | 4.985197 | 93.675
6.827587 | 27.56049 | 4.984525 | 93.6725
6.828511 | 27.56049 | 4.984525 | 93.675
6.829409495 | 27.76205 | 4.985197 | 93.6775
6.83029971 | 27.76205 | 4.985197 | 93.6775
6.83123941 | 27.70917 | 4.985197 | 93.675
6.8322 | 27.70922 | 4.984525 | 93.6775
6.8331814 | 27.50019 | 4.985197 | 93.675
6.834073 | 27.50014 | 4.985868 | 93.675
6.835103615 | 27.68058 | 4.985868 | 93.675
6.83611776 | 27.68068 | 4.984525 | 93.675
6.837139665 | 27.55942 | 4.984525 | 93.6775
6.838038 | 27.55932 | 4.985868 | 93.68
6.838965 | 27.55932 | 4.985868 | 93.6775
6.840039 | 27.45056 | 4.984525 | 93.6775
6.841020825 | 27.45056 | 4.984525 | 93.68
6.841903105 | 27.62381 | 4.985197 | 93.68
6.843 | 27.62376 | 4.985868 | 93.68
6.843904 | 27.5982 | 4.985868 | 93.68
6.844892525 | 27.59825 | 4.985197 | 93.6775
6.8457845 | 27.73542 | 4.985197 | 93.68
6.846816 | 27.73542 | 4.985197 | 93.68
6.847804 | 27.53358 | 4.985197 | 93.68
6.848818335 | 27.53358 | 4.985197 | 93.68
6.849706 | 27.58072 | 4.985868 | 93.68
6.850742 | 27.58072 | 4.985868 | 93.6825
6.85177328 | 27.43058 | 4.985868 | 93.6825
6.85278623 | 27.43063 | 4.985197 | 93.6825
6.853681 | 27.51244 | 4.985197 | 93.68
6.854645 | 27.51244 | 4.985197 | 93.6825
6.855639 | 27.51238 | 4.985868 | 93.68
6.856637 | 27.54472 | 4.985197 | 93.68
6.857523 | 27.54472 | 4.985197 | 93.68
6.858437 | 27.66338 | 4.985197 | 93.6825
6.859642 | 27.66338 | 4.985197 | 93.685
6.86055166 | 27.45637 | 4.985868 | 93.6825
6.861572 | 27.45642 | 4.985197 | 93.6825
6.862483 | 27.60527 | 4.985197 | 93.6825
6.863432 | 27.60522 | 4.985868 | 93.6825
6.864475 | 27.58375 | 4.985197 | 93.685
6.865355 | 27.5838 | 4.984525 | 93.685
6.866333 | 27.54044 | 4.985197 | 93.6875
6.867333 | 27.54039 | 4.985868 | 93.685
6.868373 | 27.54476 | 4.985197 | 93.6875
6.86925509 | 27.54476 | 4.985197 | 93.685
6.870239 | 27.54476 | 4.985197 | 93.6875
6.871134 | 27.6001 | 4.985868 | 93.6875
6.871999455 | 27.6001 | 4.985868 | 93.6875
6.87305838 | 27.4772 | 4.985868 | 93.6875
6.874069 | 27.4772 | 4.985868 | 93.6875
6.874984 | 27.46455 | 4.985197 | 93.6875
6.8759046 | 27.46455 | 4.985197 | 93.685
6.876972 | 27.76987 | 4.985197 | 93.69
6.877866 | 27.76993 | 4.984525 | 93.69
6.878809 | 27.64034 | 4.985197 | 93.6925
6.879807 | 27.64028 | 4.985868 | 93.69
6.880685 | 27.64034 | 4.985197 | 93.6925
6.881623645 | 27.63915 | 4.985197 | 93.6925
6.882507 | 27.63915 | 4.985197 | 93.6925
6.883449 | 27.56603 | 4.985868 | 93.69
6.884667 | 27.56598 | 4.98654 | 93.6925
6.88554984 | 27.48136 | 4.985868 | 93.6925
6.886554 | 27.48136 | 4.985868 | 93.6925
6.887463 | 27.42474 | 4.985868 | 93.695
6.88843725 | 27.42469 | 4.98654 | 93.6925
6.889455 | 27.78436 | 4.985868 | 93.6925
6.89035 | 27.78447 | 4.984525 | 93.6925
6.89136 | 27.5414 | 4.985197 | 93.6925
6.89231965 | 27.54134 | 4.985868 | 93.6925
6.89320553 | 27.54134 | 4.985868 | 93.6925
6.894155365 | 27.5368 | 4.985868 | 93.695
6.89504 | 27.5368 | 4.985868 | 93.695
6.895937 | 27.68792 | 4.985197 | 93.695
6.896837 | 27.68786 | 4.985868 | 93.6975
6.897826 | 27.46647 | 4.98654 | 93.695
6.898805 | 27.46652 | 4.985868 | 93.6975
6.899686 | 27.45917 | 4.985197 | 93.6975
6.900703005 | 27.45912 | 4.985868 | 93.6975
6.901587 | 27.45804 | 4.98654 | 93.7
6.902554225 | 27.45804 | 4.98654 | 93.6975
6.90350705 | 27.45809 | 4.985868 | 93.6975
6.904386 | 27.56588 | 4.985868 | 93.7
6.905322 | 27.56588 | 4.985868 | 93.6975
6.906234 | 27.63443 | 4.98654 | 93.6975
6.907173 | 27.63443 | 4.98654 | 93.6975
6.908053 | 27.77763 | 4.98654 | 93.7
6.908989 | 27.77763 | 4.98654 | 93.6975
6.909883 | 27.60246 | 4.98654 | 93.6975
6.910886775 | 27.60246 | 4.98654 | 93.6975
6.911921 | 27.49029 | 4.985868 | 93.7
6.912865 | 27.49029 | 4.985868 | 93.6975
6.913757 | 27.49024 | 4.98654 | 93.6975
6.914755 | 27.53268 | 4.985868 | 93.6975
6.915784 | 27.53268 | 4.985868 | 93.7
6.91681 | 27.54417 | 4.985868 | 93.6975
6.917966 | 27.54417 | 4.985868 | 93.7
6.918941 | 27.5972 | 4.985868 | 93.7
6.91990952 | 27.5972 | 4.985868 | 93.7
6.920968 | 27.39841 | 4.985868 | 93.7
6.922003 | 27.39836 | 4.98654 | 93.6975
6.923034 | 27.72681 | 4.98654 | 93.7
6.92407459 | 27.72686 | 4.985868 | 93.7
6.924969 | 27.6135 | 4.985868 | 93.7
6.925918 | 27.61344 | 4.98654 | 93.7
6.926967 | 27.55789 | 4.98654 | 93.7
6.927851 | 27.558 | 4.985197 | 93.7
6.928865 | 27.74935 | 4.985197 | 93.7
6.929857 | 27.74924 | 4.98654 | 93.7025
6.930848 | 27.55327 | 4.98654 | 93.7
6.931756 | 27.55327 | 4.98654 | 93.7
6.932744 | 27.55333 | 4.985868 | 93.7
6.933833 | 27.59541 | 4.985868 | 93.7025
6.9348359 | 27.59536 | 4.98654 | 93.7
6.93585798 | 27.56377 | 4.98654 | 93.7
6.936885595 | 27.56382 | 4.985868 | 93.7025
6.93786201 | 27.58824 | 4.985868 | 93.7025
6.938763 | 27.58818 | 4.98654 | 93.7
6.939719 | 27.57201 | 4.98654 | 93.7
6.940603 | 27.57206 | 4.985868 | 93.7
6.941607 | 27.5897 | 4.985197 | 93.7
6.942551 | 27.58965 | 4.985868 | 93.7
6.943439 | 27.70858 | 4.985868 | 93.7
6.94445253 | 27.70858 | 4.985868 | 93.7025
6.945432 | 27.58641 | 4.985868 | 93.7025
6.946485 | 27.58635 | 4.98654 | 93.7025
6.947372 | 27.5272 | 4.987212 | 93.7025
6.948372 | 27.52725 | 4.98654 | 93.7025
6.94940613 | 27.5273 | 4.985868 | 93.7025
6.950378 | 27.68239 | 4.98654 | 93.7025
6.951287 | 27.68234 | 4.987212 | 93.705
6.952188 | 27.62852 | 4.98654 | 93.7025
6.953256 | 27.62857 | 4.985868 | 93.7025
6.954218 | 27.55151 | 4.985197 | 93.7025
6.955156 | 27.5514 | 4.98654 | 93.7025
6.956051 | 27.45494 | 4.98654 | 93.705
6.956964345 | 27.45494 | 4.98654 | 93.7025
6.958004 | 27.55943 | 4.985868 | 93.7025
6.959020065 | 27.55948 | 4.985197 | 93.7025
6.95992 | 27.50452 | 4.985868 | 93.705
6.960887 | 27.50447 | 4.98654 | 93.705
6.961921 | 27.50452 | 4.985868 | 93.7025
6.962902065 | 27.66224 | 4.985197 | 93.705
6.963789275 | 27.66218 | 4.985868 | 93.705
6.964679 | 27.69807 | 4.98654 | 93.7025
6.965722 | 27.69807 | 4.98654 | 93.705
6.966690945 | 27.51336 | 4.98654 | 93.7025
6.967585 | 27.51336 | 4.98654 | 93.705
6.968467515 | 27.52794 | 4.98654 | 93.705
6.96949328 | 27.52799 | 4.985868 | 93.705
6.970436 | 27.62359 | 4.985197 | 93.705
6.971336785 | 27.62359 | 4.985197 | 93.705
6.972226 | 27.62353 | 4.985868 | 93.705
6.973126 | 27.59896 | 4.985868 | 93.705
6.974053 | 27.59901 | 4.985197 | 93.705
6.97501523 | 27.72036 | 4.984525 | 93.7075
6.97592 | 27.72026 | 4.985868 | 93.705
6.97696631 | 27.49762 | 4.985868 | 93.7025
6.97785 | 27.49762 | 4.985868 | 93.7025
6.978874 | 27.65193 | 4.985197 | 93.7075
6.979809 | 27.65193 | 4.985197 | 93.7075
6.98070528 | 27.60236 | 4.985868 | 93.7075
6.981636 | 27.6023 | 4.98654 | 93.705
6.982525125 | 27.60236 | 4.985868 | 93.705
6.9834505 | 27.54346 | 4.985197 | 93.7075
6.984339 | 27.5434 | 4.985868 | 93.705
6.985355235 | 27.62859 | 4.98654 | 93.705
6.986327 | 27.62864 | 4.985868 | 93.705
6.987218 | 27.65113 | 4.985197 | 93.705
6.98820591 | 27.65108 | 4.985868 | 93.7075
6.989188 | 27.51908 | 4.98654 | 93.7075
6.990281 | 27.51908 | 4.98654 | 93.7075
6.991178 | 27.51914 | 4.985868 | 93.7075
6.99214 | 27.52816 | 4.985197 | 93.7075
6.993203 | 27.5281 | 4.985868 | 93.7075
6.994136555 | 27.66789 | 4.98654 | 93.705
6.995033395 | 27.66795 | 4.985868 | 93.705
6.99602054 | 27.44654 | 4.985197 | 93.7075
6.997018 | 27.44649 | 4.985868 | 93.7075
6.998086 | 27.52454 | 4.98654 | 93.705
6.99912507 | 27.52459 | 4.985868 | 93.7075
7.000186 | 27.35203 | 4.985197 | 93.7075
7.001286 | 27.35198 | 4.985868 | 93.7075
7.002191 | 27.48177 | 4.98654 | 93.705
7.00307439 | 27.48182 | 4.985868 | 93.7075
7.004113 | 27.73985 | 4.985197 | 93.7075
7.005085 | 27.73974 | 4.98654 | 93.7075
7.00598547 | 27.62233 | 4.98654 | 93.71
7.006987 | 27.62233 | 4.98654 | 93.7075
7.00793962 | 27.64765 | 4.985868 | 93.71
7.009006 | 27.64765 | 4.985868 | 93.71
7.009911 | 27.64759 | 4.98654 | 93.71
7.010885 | 27.44556 | 4.98654 | 93.71
7.011927 | 27.44561 | 4.985868 | 93.71
7.012885 | 27.66189 | 4.985197 | 93.7125
7.013753955 | 27.66184 | 4.985868 | 93.71
7.014711 | 27.48158 | 4.98654 | 93.71
7.01572509 | 27.48158 | 4.98654 | 93.71
7.01679 | 27.70065 | 4.985868 | 93.7125
7.017939 | 27.70065 | 4.985868 | 93.7125
7.018912 | 27.4467 | 4.98654 | 93.7125
7.02 | 27.44676 | 4.985868 | 93.71
7.020938 | 27.45401 | 4.985868 | 93.7125
7.02201217 | 27.45395 | 4.98654 | 93.7125
7.023073 | 27.40893 | 4.98654 | 93.7125
7.024052 | 27.40893 | 4.98654 | 93.7125
7.025137 | 27.64748 | 4.98654 | 93.7125
7.026301 | 27.64748 | 4.98654 | 93.715
7.02721 | 27.61932 | 4.98654 | 93.7125
7.028241455 | 27.61932 | 4.98654 | 93.7125
7.029284105 | 27.67069 | 4.985868 | 93.7125
7.030354 | 27.67064 | 4.98654 | 93.7125
7.031267485 | 27.54727 | 4.987212 | 93.7125
7.03218755 | 27.54732 | 4.98654 | 93.7125
7.03322418 | 27.43832 | 4.985868 | 93.7125
7.034113 | 27.43832 | 4.985868 | 93.7125
7.03516083 | 27.59575 | 4.985868 | 93.715
7.03605251 | 27.59575 | 4.985868 | 93.7125
7.037099 | 27.5974 | 4.985868 | 93.715
7.03798993 | 27.59745 | 4.985197 | 93.715
7.039005 | 27.59734 | 4.98654 | 93.715
7.040039465 | 27.59368 | 4.98654 | 93.715
7.041023 | 27.59368 | 4.98654 | 93.715
7.04191 | 27.62481 | 4.98654 | 93.715
7.042953865 | 27.62481 | 4.98654 | 93.715
7.043935 | 27.68388 | 4.98654 | 93.715
7.0449 | 27.68388 | 4.98654 | 93.715
7.045923 | 27.56302 | 4.985868 | 93.715
7.04684 | 27.56302 | 4.985868 | 93.715
7.04785 | 27.54984 | 4.98654 | 93.715
7.048822 | 27.54979 | 4.987212 | 93.715
7.049707 | 27.64549 | 4.98654 | 93.7125
7.050674 | 27.64555 | 4.985868 | 93.715
7.05169 | 27.55106 | 4.98654 | 93.715
7.052751 | 27.55101 | 4.987212 | 93.715
7.053632425 | 27.5701 | 4.98654 | 93.715
7.054637295 | 27.57015 | 4.985868 | 93.715
7.055629 | 27.5701 | 4.98654 | 93.715
7.056655 | 27.56161 | 4.987212 | 93.715
7.057534 | 27.56167 | 4.98654 | 93.715
7.058551 | 27.6958 | 4.985868 | 93.715
7.05966161 | 27.6958 | 4.985868 | 93.715
7.060545 | 27.66054 | 4.985868 | 93.7125
7.061560005 | 27.66049 | 4.98654 | 93.715
7.06264 | 27.54627 | 4.985868 | 93.715
7.063653575 | 27.54621 | 4.98654 | 93.7175
7.064717 | 27.60238 | 4.98654 | 93.715
7.065754 | 27.60243 | 4.985868 | 93.715
7.06682504 | 27.65875 | 4.985868 | 93.7175
7.067958 | 27.65875 | 4.985868 | 93.7175
7.06894 | 27.59143 | 4.98654 | 93.7175
7.069894 | 27.59143 | 4.98654 | 93.715
7.070957415 | 27.68335 | 4.98654 | 93.7175
7.071838845 | 27.6834 | 4.985868 | 93.7175
7.072803 | 27.64548 | 4.987212 | 93.7175
7.073802 | 27.64553 | 4.98654 | 93.7175
7.07469008 | 27.53539 | 4.985868 | 93.7175
7.075733 | 27.53539 | 4.985868 | 93.7175
7.076743925 | 27.59283 | 4.985197 | 93.7175
7.07776655 | 27.59278 | 4.985868 | 93.715
7.07882 | 27.76143 | 4.985868 | 93.7175
7.079817 | 27.76143 | 4.985868 | 93.7175
7.080707765 | 27.46719 | 4.98654 | 93.7175
7.08164 | 27.46719 | 4.98654 | 93.7175
7.082522645 | 27.46719 | 4.98654 | 93.72
7.083505 | 27.56659 | 4.98654 | 93.72
7.084672 | 27.56664 | 4.985868 | 93.7175
7.08556 | 27.6515 | 4.985868 | 93.72
7.086615 | 27.6515 | 4.985868 | 93.7175
7.087505 | 27.61569 | 4.985197 | 93.72
7.088415 | 27.61563 | 4.985868 | 93.7225
7.089490775 | 27.58662 | 4.98654 | 93.72
7.090557 | 27.58657 | 4.987212 | 93.72
7.091539 | 27.63851 | 4.98654 | 93.7225
7.092604 | 27.63857 | 4.985868 | 93.7225
7.09348683 | 27.57942 | 4.985868 | 93.72
7.09449 | 27.57937 | 4.98654 | 93.7225
7.09542749 | 27.49514 | 4.985868 | 93.72
7.096332 | 27.49519 | 4.985197 | 93.72
7.097249645 | 27.49514 | 4.985868 | 93.7225
7.098148495 | 27.47776 | 4.98654 | 93.7225
7.099052 | 27.47776 | 4.98654 | 93.7225
7.100003 | 27.68884 | 4.98654 | 93.72
7.10088892 | 27.68889 | 4.985868 | 93.7225
7.101774 | 27.57315 | 4.98654 | 93.7225
7.10280705 | 27.5731 | 4.987212 | 93.7225
7.103858195 | 27.59906 | 4.98654 | 93.7225
7.104825 | 27.59911 | 4.985868 | 93.725
7.105869 | 27.55056 | 4.98654 | 93.725
7.10676 | 27.55051 | 4.987212 | 93.725
7.10773604 | 27.55056 | 4.98654 | 93.7225
7.1088 | 27.58915 | 4.985868 | 93.725
7.109860075 | 27.60713 | 4.985868 | 93.725
7.11086811 | 27.60707 | 4.98654 | 93.725
7.111925 | 27.60707 | 4.98654 | 93.7225
7.112891 | 27.71177 | 4.98654 | 93.725
7.113786505 | 27.71177 | 4.98654 | 93.7225
7.114689905 | 27.78255 | 4.98654 | 93.725
7.115773 | 27.7826 | 4.985868 | 93.725
7.116783 | 27.57179 | 4.985868 | 93.7275
7.117945795 | 27.57185 | 4.985197 | 93.725
7.118937485 | 27.467 | 4.98654 | 93.725
7.119874895 | 27.46695 | 4.987212 | 93.725
7.120786 | 27.49249 | 4.98654 | 93.725
7.121813 | 27.4926 | 4.985197 | 93.725
7.12282151 | 27.68319 | 4.98654 | 93.7275
7.12383695 | 27.68314 | 4.987212 | 93.725
7.124722915 | 27.4861 | 4.987212 | 93.725
7.125738 | 27.48616 | 4.98654 | 93.725
7.126732 | 27.63643 | 4.985868 | 93.7275
7.127741085 | 27.63638 | 4.98654 | 93.73
7.128634 | 27.70395 | 4.98654 | 93.73
7.129651385 | 27.704 | 4.985868 | 93.73
7.130677445 | 27.70395 | 4.98654 | 93.7325
7.131667 | 27.72862 | 4.987212 | 93.73
7.13257 | 27.72862 | 4.987212 | 93.7325
7.133457 | 27.52697 | 4.987212 | 93.73
7.13467328 | 27.52702 | 4.98654 | 93.7325
7.13556 | 27.53608 | 4.985868 | 93.7325
7.136583 | 27.53603 | 4.98654 | 93.7325
7.137491 | 27.61543 | 4.98654 | 93.7325
7.13844 | 27.61543 | 4.98654 | 93.7325
7.139484 | 27.51596 | 4.98654 | 93.735
7.140372 | 27.5159 | 4.987212 | 93.735
7.141371 | 27.6434 | 4.987883 | 93.735
7.142333 | 27.64346 | 4.987212 | 93.735
7.143375 | 27.69804 | 4.98654 | 93.735
7.144264 | 27.69798 | 4.987212 | 93.7375
7.14527 | 27.69798 | 4.987212 | 93.7375
7.146318 | 27.54835 | 4.98654 | 93.735
7.147245 | 27.5484 | 4.985868 | 93.7375
7.148148 | 27.56384 | 4.98654 | 93.7375
7.149055595 | 27.56379 | 4.987212 | 93.735
7.149961075 | 27.63519 | 4.98654 | 93.735
7.15091506 | 27.63519 | 4.98654 | 93.7375
7.15196465 | 27.68032 | 4.987212 | 93.74
7.15286783 | 27.68026 | 4.987883 | 93.74
7.153821 | 27.65971 | 4.987212 | 93.7375
7.154842 | 27.65977 | 4.98654 | 93.7375
7.155874 | 27.55094 | 4.98654 | 93.74
7.1567712 | 27.55089 | 4.987212 | 93.74
7.157724 | 27.69928 | 4.987212 | 93.7375
7.158788 | 27.69933 | 4.98654 | 93.74
7.159868 | 27.56579 | 4.98654 | 93.74
7.160891855 | 27.56573 | 4.987212 | 93.74
7.161953 | 27.56568 | 4.987883 | 93.74
7.162907705 | 27.5887 | 4.987212 | 93.74
7.16379 | 27.58876 | 4.98654 | 93.74
7.164709 | 27.55375 | 4.985868 | 93.74
7.165738345 | 27.55369 | 4.98654 | 93.74
7.16661839 | 27.69876 | 4.98654 | 93.74
7.16759 | 27.69881 | 4.985868 | 93.74
7.168494 | 27.53065 | 4.98654 | 93.74
7.169492 | 27.53059 | 4.987212 | 93.74
7.170424225 | 27.64762 | 4.987212 | 93.74
7.171517 | 27.64767 | 4.98654 | 93.7425
7.17257 | 27.73543 | 4.98654 | 93.7425
7.173599 | 27.73532 | 4.987883 | 93.7425
7.174653135 | 27.55217 | 4.987883 | 93.7425
7.17553819 | 27.55223 | 4.987212 | 93.7425
7.176541 | 27.55228 | 4.98654 | 93.7425
7.177571 | 27.71253 | 4.98654 | 93.745
7.1785222 | 27.71253 | 4.98654 | 93.7425
7.179405005 | 27.56449 | 4.98654 | 93.7425
7.180333 | 27.56449 | 4.98654 | 93.745
7.18122438 | 27.6377 | 4.987212 | 93.7425
7.182184 | 27.63764 | 4.987883 | 93.7425
7.18323977 | 27.49853 | 4.987883 | 93.7425
7.18429 | 27.49863 | 4.98654 | 93.7425
7.18536 | 27.68892 | 4.98654 | 93.7425
7.186321 | 27.68892 | 4.98654 | 93.7425
7.187212685 | 27.62984 | 4.987212 | 93.7425
7.188216405 | 27.62989 | 4.98654 | 93.7425
7.189186 | 27.50916 | 4.98654 | 93.7425
7.190253445 | 27.50911 | 4.987212 | 93.7425
7.19133712 | 27.64174 | 4.987212 | 93.7425
7.192336 | 27.64174 | 4.987212 | 93.745
7.19335 | 27.61927 | 4.987212 | 93.745
7.194248 | 27.61921 | 4.987883 | 93.745
7.195251 | 27.44068 | 4.987883 | 93.7425
7.19629 | 27.44074 | 4.987212 | 93.745
7.19726753 | 27.44079 | 4.98654 | 93.745
7.19815133 | 27.59008 | 4.987212 | 93.745
7.199057 | 27.59002 | 4.987883 | 93.7425
7.199973105 | 27.59241 | 4.987212 | 93.745
7.200932 | 27.59246 | 4.98654 | 93.745
7.201991 | 27.64636 | 4.987212 | 93.745
7.202869 | 27.6463 | 4.987883 | 93.7475
7.203841 | 27.47252 | 4.987212 | 93.7475
7.204821675 | 27.47257 | 4.98654 | 93.7475
7.205872025 | 27.58525 | 4.98654 | 93.7475
7.206767 | 27.58525 | 4.98654 | 93.75
7.207716545 | 27.58519 | 4.987212 | 93.7475
7.208607 | 27.67018 | 4.98654 | 93.7475
7.209666 | 27.67018 | 4.98654 | 93.7475
7.210566 | 27.61732 | 4.987212 | 93.75
7.211581 | 27.61732 | 4.987212 | 93.745
7.212501715 | 27.56171 | 4.987883 | 93.75
7.213402745 | 27.56177 | 4.987212 | 93.75
7.214434 | 27.59206 | 4.987212 | 93.75
7.215317 | 27.59201 | 4.987883 | 93.75
7.216357 | 27.5464 | 4.988555 | 93.7475
7.217289 | 27.54645 | 4.987883 | 93.75
7.218367 | 27.59935 | 4.987212 | 93.75
7.219253 | 27.59935 | 4.987212 | 93.75
7.220239995 | 27.5993 | 4.987883 | 93.75
7.221306945 | 27.62171 | 4.987212 | 93.7475
7.222251 | 27.62171 | 4.987212 | 93.75
7.223149 | 27.68997 | 4.987212 | 93.75
7.22410699 | 27.68992 | 4.987883 | 93.75
7.22514 | 27.87632 | 4.987212 | 93.75
7.226282435 | 27.87638 | 4.98654 | 93.75
7.227242205 | 27.61531 | 4.98654 | 93.75
7.228256 | 27.61526 | 4.987212 | 93.75
7.22932096 | 27.54563 | 4.987212 | 93.75
7.230305335 | 27.54563 | 4.987212 | 93.7525
7.231219205 | 27.71868 | 4.98654 | 93.7525
7.232168 | 27.71862 | 4.987212 | 93.75
7.2332 | 27.70529 | 4.987883 | 93.75
7.234086 | 27.70535 | 4.987212 | 93.75
7.235160455 | 27.5263 | 4.98654 | 93.75
7.236081 | 27.52624 | 4.987212 | 93.75
7.237135 | 27.59988 | 4.987212 | 93.7525
7.238199 | 27.59994 | 4.98654 | 93.7525
7.239192435 | 27.71589 | 4.98654 | 93.7525
7.240255 | 27.71584 | 4.987212 | 93.7525
7.241138275 | 27.71579 | 4.987883 | 93.7525
7.242117 | 27.52662 | 4.987212 | 93.7525
7.243189495 | 27.52668 | 4.98654 | 93.7525
7.244127 | 27.64206 | 4.98654 | 93.755
7.245026 | 27.64195 | 4.987883 | 93.755
7.245968 | 27.64678 | 4.987212 | 93.7525
7.247007 | 27.64683 | 4.98654 | 93.755
7.24802865 | 27.73732 | 4.987212 | 93.7525
7.249105875 | 27.73732 | 4.987212 | 93.755
7.250165 | 27.54935 | 4.987883 | 93.755
7.25133 | 27.5494 | 4.987212 | 93.7525
7.252212 | 27.71879 | 4.98654 | 93.7525
7.25327272 | 27.71869 | 4.987883 | 93.7525
7.254156615 | 27.70211 | 4.988555 | 93.755
7.255072105 | 27.70216 | 4.987883 | 93.755
7.255962 | 27.65731 | 4.987212 | 93.7525
7.256955 | 27.65731 | 4.987212 | 93.755
7.257955 | 27.54924 | 4.987883 | 93.7525
7.259006 | 27.54929 | 4.987212 | 93.755
7.259903 | 27.71425 | 4.98654 | 93.7525
7.260907 | 27.71425 | 4.98654 | 93.755
7.261935 | 27.77002 | 4.987212 | 93.755
7.26290532 | 27.77002 | 4.987212 | 93.755
7.263793 | 27.77002 | 4.987212 | 93.7525
7.264685 | 27.56467 | 4.987212 | 93.755
7.265586 | 27.56461 | 4.987883 | 93.7575
7.266586 | 27.51741 | 4.987883 | 93.755
7.267566 | 27.51747 | 4.987212 | 93.7575
7.268452 | 27.74134 | 4.98654 | 93.7575
7.269431 | 27.74134 | 4.98654 | 93.7575
7.270438 | 27.74129 | 4.987212 | 93.755
7.271342 | 27.59441 | 4.987883 | 93.755
7.272294155 | 27.59441 | 4.987883 | 93.7575
7.273181 | 27.71485 | 4.987212 | 93.755
7.274071 | 27.71485 | 4.987212 | 93.7575
7.274987 | 27.60613 | 4.987883 | 93.7575
7.275924 | 27.60613 | 4.987883 | 93.7575
7.276984815 | 27.62478 | 4.987883 | 93.7575
7.277883 | 27.62484 | 4.987212 | 93.7575
7.278839 | 27.73372 | 4.987883 | 93.7575
7.279858 | 27.73372 | 4.987883 | 93.7575
7.28083807 | 27.55665 | 4.987212 | 93.7575
7.28172744 | 27.55665 | 4.987212 | 93.7575
7.282719965 | 27.5566 | 4.987883 | 93.7575
7.283611 | 27.63751 | 4.987212 | 93.76
7.284668 | 27.63745 | 4.987883 | 93.76
7.285566 | 27.58564 | 4.987883 | 93.76
7.286546 | 27.58564 | 4.987883 | 93.7575
7.287493 | 27.54041 | 4.988555 | 93.76
7.28841357 | 27.54046 | 4.987883 | 93.7575
7.289455385 | 27.62369 | 4.987212 | 93.76
7.29034336 | 27.62369 | 4.987212 | 93.76
7.291375 | 27.55114 | 4.987883 | 93.76
7.292341 | 27.55114 | 4.987883 | 93.7575
7.29338829 | 27.65077 | 4.987883 | 93.76
7.294271 | 27.65087 | 4.98654 | 93.76
7.295252 | 27.65082 | 4.987212 | 93.76
7.296325 | 27.6935 | 4.987883 | 93.76
7.297247 | 27.6935 | 4.987883 | 93.76
7.298156 | 27.66607 | 4.987883 | 93.76
7.29905598 | 27.66612 | 4.987212 | 93.76
7.299975 | 27.69146 | 4.987212 | 93.76
7.300879 | 27.69146 | 4.987212 | 93.76
7.30178984 | 27.52014 | 4.987212 | 93.7575
7.30273481 | 27.52014 | 4.987212 | 93.76
7.303621 | 27.52009 | 4.987883 | 93.76
7.30462041 | 27.54859 | 4.987883 | 93.76
7.305674 | 27.54864 | 4.987212 | 93.76
7.306649285 | 27.64828 | 4.98654 | 93.76
7.307533 | 27.64823 | 4.987212 | 93.76
7.30851947 | 27.7346 | 4.987883 | 93.76
7.30964086 | 27.7346 | 4.987883 | 93.76
7.31057394 | 27.70474 | 4.987212 | 93.76
7.311551 | 27.70474 | 4.987212 | 93.76
7.312492 | 27.81939 | 4.987212 | 93.7625
7.313452245 | 27.81939 | 4.987212 | 93.76
7.31446998 | 27.59349 | 4.98654 | 93.7625
7.31536 | 27.59349 | 4.98654 | 93.7625
7.316359 | 27.7386 | 4.987883 | 93.7625
7.3173011 | 27.73866 | 4.987212 | 93.76
7.318191 | 27.73866 | 4.987212 | 93.7625
7.319114 | 27.52462 | 4.98654 | 93.7625
7.320017 | 27.52451 | 4.987883 | 93.7625
7.320977 | 27.58758 | 4.987883 | 93.7625
7.322041415 | 27.58764 | 4.987212 | 93.7625
7.32303827 | 27.60652 | 4.987212 | 93.7625
7.324066 | 27.60647 | 4.987883 | 93.7625
7.324988 | 27.59653 | 4.988555 | 93.7625
7.325937 | 27.59659 | 4.987883 | 93.7625
7.327003 | 27.54189 | 4.987212 | 93.7625
7.32807 | 27.54194 | 4.98654 | 93.7625
7.329071 | 27.6902 | 4.987212 | 93.7625
7.330069 | 27.6902 | 4.987212 | 93.765
7.330953 | 27.78502 | 4.987212 | 93.7625
7.331976 | 27.78502 | 4.987212 | 93.7625
7.332938 | 27.64537 | 4.987212 | 93.765
7.334004 | 27.64531 | 4.987883 | 93.7625
7.334893 | 27.64531 | 4.987883 | 93.765
7.335886 | 27.6471 | 4.98654 | 93.765
7.33691 | 27.6471 | 4.98654 | 93.765
7.33787227 | 27.59819 | 4.987883 | 93.765
7.338752 | 27.59824 | 4.987212 | 93.765
7.339689795 | 27.62781 | 4.987212 | 93.765
7.340739 | 27.62776 | 4.987883 | 93.765
7.34178335 | 27.64394 | 4.987883 | 93.765
7.342981685 | 27.64394 | 4.987883 | 93.765
7.34392 | 27.59611 | 4.987212 | 93.765
7.344894 | 27.59611 | 4.987212 | 93.765
7.345929305 | 27.63926 | 4.987212 | 93.7675
7.34699 | 27.63931 | 4.98654 | 93.7675
7.348031 | 27.59067 | 4.98654 | 93.7675
7.349053 | 27.59056 | 4.987883 | 93.765
7.34998967 | 27.63538 | 4.988555 | 93.7675
7.350938 | 27.63538 | 4.988555 | 93.7675
7.352008 | 27.64827 | 4.987212 | 93.7675
7.353085 | 27.64832 | 4.98654 | 93.7675
7.354061 | 27.75159 | 4.987212 | 93.7675
7.355072 | 27.75154 | 4.987883 | 93.765
7.35595786 | 27.88556 | 4.987212 | 93.765
7.356956265 | 27.88561 | 4.98654 | 93.7675
7.357938 | 27.65227 | 4.987212 | 93.7675
7.359020895 | 27.65222 | 4.987883 | 93.7675
7.359904 | 27.65222 | 4.987883 | 93.7675
7.360886 | 27.65975 | 4.987212 | 93.7675
7.361919 | 27.65975 | 4.987212 | 93.77
7.36292 | 27.54508 | 4.987883 | 93.7675
7.36380531 | 27.54508 | 4.987883 | 93.7675
7.364709 | 27.55436 | 4.987212 | 93.77
7.36578554 | 27.55431 | 4.987883 | 93.77
7.366830885 | 27.6407 | 4.987883 | 93.77
7.368015 | 27.6407 | 4.987883 | 93.7725
7.36891 | 27.6262 | 4.987883 | 93.77
7.369932 | 27.6262 | 4.987883 | 93.7725
7.370972 | 27.63571 | 4.987212 | 93.77
7.372023 | 27.63571 | 4.987212 | 93.77
7.373039 | 27.71939 | 4.987212 | 93.7725
7.374070285 | 27.71933 | 4.987883 | 93.77
7.374988 | 27.69682 | 4.987883 | 93.7725
7.375956 | 27.69682 | 4.987883 | 93.77
7.377021 | 27.63837 | 4.987883 | 93.77
7.378058 | 27.63842 | 4.987212 | 93.7725
7.379042835 | 27.58828 | 4.987212 | 93.7725
7.380033 | 27.58823 | 4.987883 | 93.7725
7.380923725 | 27.55387 | 4.987212 | 93.7725
7.381935 | 27.55392 | 4.98654 | 93.7725
7.382957 | 27.61343 | 4.987212 | 93.7725
7.38398292 | 27.61338 | 4.987883 | 93.7725
7.38488688 | 27.61338 | 4.987883 | 93.7725
7.3858919 | 27.60706 | 4.987212 | 93.7725
7.386909 | 27.7569 | 4.987212 | 93.7725
7.387877 | 27.7569 | 4.987212 | 93.7725
7.388768 | 27.7569 | 4.987212 | 93.7725
7.389806225 | 27.70268 | 4.987212 | 93.7725
7.390774 | 27.70262 | 4.987883 | 93.775
7.391811 | 27.63177 | 4.987883 | 93.775
7.392993 | 27.63177 | 4.987883 | 93.7775
7.393956 | 27.63879 | 4.987883 | 93.775
7.39491973 | 27.63884 | 4.987212 | 93.775
7.395952 | 27.62116 | 4.987883 | 93.775
7.396856 | 27.62111 | 4.988555 | 93.775
7.397822 | 27.62169 | 4.987883 | 93.775
7.398802 | 27.62175 | 4.987212 | 93.7775
7.39969 | 27.60101 | 4.987883 | 93.7775
7.400734 | 27.60101 | 4.987883 | 93.7775
7.401745135 | 27.75501 | 4.987883 | 93.775
7.40271484 | 27.75501 | 4.987883 | 93.7775
7.403602 | 27.75501 | 4.987883 | 93.7775
7.404617 | 27.46165 | 4.988555 | 93.7775
7.405629 | 27.59113 | 4.987883 | 93.7775
7.406622 | 27.59113 | 4.987883 | 93.7775
7.40751591 | 27.59108 | 4.988555 | 93.7775
7.40847 | 27.73794 | 4.988555 | 93.7775
7.409355 | 27.73794 | 4.988555 | 93.7775
7.410402 | 27.71562 | 4.988555 | 93.7775
7.411342 | 27.71567 | 4.987883 | 93.7775
7.412237 | 27.67664 | 4.987883 | 93.7775
7.413218 | 27.67659 | 4.988555 | 93.7775
7.4141031 | 27.67092 | 4.987883 | 93.7775
7.415073 | 27.67092 | 4.987883 | 93.7775
7.416023 | 27.67092 | 4.987883 | 93.78
7.416917 | 27.56461 | 4.987883 | 93.78
7.418011 | 27.56461 | 4.987883 | 93.78
7.418942 | 27.69289 | 4.987883 | 93.7775
7.41989 | 27.69289 | 4.987883 | 93.7775
7.420777 | 27.74772 | 4.987883 | 93.78
7.421805 | 27.74767 | 4.988555 | 93.7775
7.422851 | 27.52618 | 4.988555 | 93.7775
7.42378798 | 27.52623 | 4.987883 | 93.7775
7.424683 | 27.5654 | 4.988555 | 93.78
7.425722 | 27.5654 | 4.988555 | 93.78
7.42672 | 27.57589 | 4.988555 | 93.7775
7.42779 | 27.576 | 4.987212 | 93.78
7.42866908 | 27.57605 | 4.98654 | 93.78
7.429619 | 27.5715 | 4.987212 | 93.7825
7.430662 | 27.57144 | 4.987883 | 93.78
7.431638445 | 27.64952 | 4.987212 | 93.78
7.432522355 | 27.64952 | 4.987212 | 93.78
7.433466 | 27.65863 | 4.987883 | 93.7825
7.434686 | 27.65868 | 4.987212 | 93.7825
7.43558014 | 27.61702 | 4.987212 | 93.78
7.4365629 | 27.61696 | 4.987883 | 93.78
7.437456725 | 27.63455 | 4.987883 | 93.7825
7.438421 | 27.63455 | 4.987883 | 93.78
7.43948174 | 27.63737 | 4.98654 | 93.78
7.440557 | 27.63742 | 4.985868 | 93.7825
7.441556 | 27.61427 | 4.987212 | 93.78
7.442571855 | 27.61422 | 4.987883 | 93.78
7.443468545 | 27.59407 | 4.987883 | 93.78
7.444485305 | 27.59412 | 4.987212 | 93.78
7.445421635 | 27.5776 | 4.987212 | 93.7825
7.446316 | 27.57755 | 4.987883 | 93.7825
7.447254 | 27.57755 | 4.987883 | 93.7825
7.448148725 | 27.52258 | 4.987212 | 93.7825
7.44907009 | 27.52258 | 4.987212 | 93.7825
7.4499489 | 27.68637 | 4.987883 | 93.7825
7.45092 | 27.68632 | 4.988555 | 93.78
7.451981 | 27.84059 | 4.987883 | 93.78
7.45303961 | 27.8407 | 4.98654 | 93.7825
7.45407541 | 27.73141 | 4.987212 | 93.785
7.45505715 | 27.73141 | 4.987212 | 93.7825
7.455940125 | 27.66028 | 4.987212 | 93.7825
7.456972 | 27.66028 | 4.987212 | 93.7825
7.45794803 | 27.67112 | 4.987212 | 93.7825
7.458843 | 27.67107 | 4.987883 | 93.7825
7.459865545 | 27.67101 | 4.988555 | 93.7825
7.460887775 | 27.71357 | 4.987883 | 93.7825
7.461899275 | 27.74692 | 4.987883 | 93.785
7.462888 | 27.74692 | 4.987883 | 93.7825
7.463767 | 27.74687 | 4.988555 | 93.785
7.464688505 | 27.43801 | 4.987883 | 93.7825
7.465573015 | 27.43806 | 4.987212 | 93.7825
7.466582 | 27.73957 | 4.987212 | 93.7825
7.46758 | 27.73952 | 4.987883 | 93.7825
7.46848278 | 27.87203 | 4.987883 | 93.7825
7.469432 | 27.87203 | 4.987883 | 93.78
7.470445735 | 27.7549 | 4.987883 | 93.785
7.4715011 | 27.7549 | 4.987883 | 93.7825
7.472392 | 27.57602 | 4.987883 | 93.785
7.47338973 | 27.57602 | 4.987883 | 93.785
7.474393 | 27.60301 | 4.987212 | 93.785
7.475375 | 27.60296 | 4.987883 | 93.7825
7.476324 | 27.60296 | 4.987883 | 93.785
7.47722655 | 27.70949 | 4.987883 | 93.785
7.47823513 | 27.70949 | 4.987883 | 93.785
7.479305 | 27.78962 | 4.987883 | 93.785
7.480319 | 27.78962 | 4.987883 | 93.785
7.481228 | 27.62101 | 4.987883 | 93.785
7.482188 | 27.62101 | 4.987883 | 93.785
7.483222 | 27.58297 | 4.987883 | 93.785
7.484108 | 27.58291 | 4.988555 | 93.785
7.485102 | 27.59189 | 4.987883 | 93.785
7.486087 | 27.59189 | 4.987883 | 93.785
7.487099 | 27.652 | 4.987212 | 93.7875
7.487989 | 27.65195 | 4.987883 | 93.7875
7.489 | 27.65195 | 4.987883 | 93.785
7.490054 | 27.69669 | 4.987212 | 93.785
7.491006 | 27.69669 | 4.987212 | 93.785
7.4919 | 27.69325 | 4.987212 | 93.7875
7.493012 | 27.6932 | 4.987883 | 93.785
7.49390315 | 27.78527 | 4.987883 | 93.785
7.494899 | 27.78532 | 4.987212 | 93.785
7.49592593 | 27.58607 | 4.987212 | 93.785
7.497009 | 27.58602 | 4.987883 | 93.785
7.49803622 | 27.68087 | 4.987883 | 93.7875
7.499085 | 27.68087 | 4.987883 | 93.7875
7.500002555 | 27.71565 | 4.987212 | 93.785
7.500923 | 27.7156 | 4.987883 | 93.785
7.501986395 | 27.49887 | 4.987883 | 93.785
7.502869 | 27.49892 | 4.987212 | 93.785
7.503892515 | 27.62508 | 4.98654 | 93.785
7.504826 | 27.62503 | 4.987212 | 93.7875
7.505856 | 27.64628 | 4.987212 | 93.785
7.506741 | 27.64628 | 4.987212 | 93.7875
7.507739 | 27.64628 | 4.987212 | 93.7875
7.508623 | 27.84219 | 4.98654 | 93.7875
7.50967578 | 27.84219 | 4.98654 | 93.7875
7.510558 | 27.66586 | 4.987212 | 93.7875
7.511596 | 27.66586 | 4.987212 | 93.7875
7.51264 | 27.65811 | 4.987212 | 93.7875
7.513672 | 27.65806 | 4.987883 | 93.7875
7.514753595 | 27.68049 | 4.987883 | 93.7875
7.51572339 | 27.68055 | 4.987212 | 93.79
7.51660558 | 27.74105 | 4.987883 | 93.79
7.517571 | 27.74105 | 4.987883 | 93.79
7.518466 | 27.64829 | 4.987883 | 93.79
7.519445865 | 27.64834 | 4.987212 | 93.79
7.520452195 | 27.73209 | 4.987212 | 93.7925
7.521344 | 27.73209 | 4.987212 | 93.7925
7.52227 | 27.73204 | 4.987883 | 93.79
7.523371 | 27.75915 | 4.987212 | 93.7925
7.52440654 | 27.75915 | 4.987212 | 93.7925
7.525405 | 27.7375 | 4.987883 | 93.7925
7.526311 | 27.7375 | 4.987883 | 93.7925
7.527193 | 27.64856 | 4.987883 | 93.79
7.528076 | 27.64861 | 4.987212 | 93.7925
7.529068 | 27.71717 | 4.987212 | 93.7925
7.530067 | 27.71712 | 4.987883 | 93.79
7.530957 | 27.64953 | 4.988555 | 93.7925
7.53198489 | 27.64953 | 4.988555 | 93.79
7.532939425 | 27.6642 | 4.987883 | 93.7925
7.53400328 | 27.6642 | 4.987883 | 93.7925
7.534916 | 27.6642 | 4.987883 | 93.795
7.535884 | 27.59678 | 4.987883 | 93.7925
7.536937865 | 27.59683 | 4.987212 | 93.7925
7.53790835 | 27.68398 | 4.987212 | 93.7925
7.538804 | 27.68393 | 4.987883 | 93.795
7.539754 | 27.63851 | 4.988555 | 93.7925
7.540772 | 27.63861 | 4.987212 | 93.795
7.54182007 | 27.64945 | 4.987212 | 93.795
7.542966 | 27.6494 | 4.987883 | 93.7925
7.5439184 | 27.66515 | 4.987883 | 93.7925
7.544915 | 27.66515 | 4.987883 | 93.795
7.545938 | 27.67336 | 4.987883 | 93.7925
7.546831635 | 27.6733 | 4.988555 | 93.7925
7.54782317 | 27.55202 | 4.987883 | 93.7925
7.548832 | 27.55207 | 4.987212 | 93.795
7.54972218 | 27.53175 | 4.98654 | 93.795
7.550739 | 27.5317 | 4.987212 | 93.795
7.551756 | 27.65878 | 4.987883 | 93.795
7.552737 | 27.65878 | 4.987883 | 93.795
7.55362642 | 27.65883 | 4.987212 | 93.795
7.554621265 | 27.76434 | 4.987212 | 93.795
7.5555 | 27.76428 | 4.987883 | 93.7975
7.556438 | 27.71386 | 4.988555 | 93.795
7.557408 | 27.71392 | 4.987883 | 93.7975
7.558470285 | 27.75795 | 4.987883 | 93.795
7.559673165 | 27.75795 | 4.987883 | 93.7975
7.560573 | 27.62452 | 4.987883 | 93.795
7.56157704 | 27.62452 | 4.987883 | 93.7975
7.562479 | 27.66269 | 4.987212 | 93.7975
7.563407 | 27.66269 | 4.987212 | 93.7975
7.564473 | 27.60572 | 4.987212 | 93.7975
7.56554681 | 27.60567 | 4.987883 | 93.7975
7.566571 | 27.78719 | 4.987212 | 93.7975
7.567556 | 27.78714 | 4.987883 | 93.795
7.568442 | 27.69995 | 4.987883 | 93.7975
7.569447 | 27.69995 | 4.987883 | 93.7975
7.57035 | 27.7 | 4.987212 | 93.7975
7.571323 | 27.76687 | 4.98654 | 93.7975
7.572243 | 27.76682 | 4.987212 | 93.7975
7.573122385 | 27.70106 | 4.987883 | 93.7975
7.57409141 | 27.70106 | 4.987883 | 93.7975
7.57517 | 27.62014 | 4.987212 | 93.8
7.576328385 | 27.62014 | 4.987212 | 93.7975
7.577228 | 27.73923 | 4.987212 | 93.7975
7.578269 | 27.73923 | 4.987212 | 93.7975
7.5793 | 27.68348 | 4.987212 | 93.7975
7.580365175 | 27.68343 | 4.987883 | 93.7975
7.581427 | 27.68576 | 4.987883 | 93.7975
7.58240291 | 27.68576 | 4.987883 | 93.7975
7.583466 | 27.66664 | 4.987883 | 93.8
7.584657 | 27.66664 | 4.987883 | 93.7975
7.585574 | 27.66267 | 4.987883 | 93.8
7.586603375 | 27.66273 | 4.987212 | 93.8
7.587686 | 27.8074 | 4.987883 | 93.8
7.588653925 | 27.8074 | 4.987883 | 93.8
7.5897 | 27.77317 | 4.987883 | 93.8
7.590724 | 27.77323 | 4.987212 | 93.8
7.59181 | 27.63501 | 4.987883 | 93.8025
7.59301 | 27.63501 | 4.987883 | 93.8
7.59397 | 27.65672 | 4.987883 | 93.8
7.594937 | 27.65672 | 4.987883 | 93.8
7.595917 | 27.55475 | 4.987212 | 93.8
7.596806 | 27.55469 | 4.987883 | 93.8025
7.59785618 | 27.7502 | 4.987883 | 93.8
7.59889473 | 27.7502 | 4.987883 | 93.8
7.599785 | 27.75272 | 4.987883 | 93.8
7.600721 | 27.75277 | 4.987212 | 93.8025
7.601713 | 27.74646 | 4.987883 | 93.8025
7.60278 | 27.74646 | 4.987883 | 93.8025
7.603667655 | 27.74652 | 4.987212 | 93.8
7.604622 | 27.66742 | 4.987212 | 93.8025
7.605687525 | 27.82297 | 4.987883 | 93.8025
7.606652 | 27.82297 | 4.987883 | 93.8025
7.607533405 | 27.82297 | 4.987883 | 93.8025
7.608504445 | 27.80709 | 4.987883 | 93.8025
7.609691525 | 27.80709 | 4.987883 | 93.8025
7.610622365 | 27.80924 | 4.987212 | 93.805
7.611547 | 27.80924 | 4.987212 | 93.8025
7.612509 | 27.82258 | 4.987883 | 93.8025
7.613415 | 27.82258 | 4.987883 | 93.805
7.614455 | 27.71624 | 4.987883 | 93.8025
7.615353345 | 27.71624 | 4.987883 | 93.8025
7.616335 | 27.6869 | 4.987883 | 93.8025
7.617334255 | 27.68696 | 4.987212 | 93.805
7.618359 | 27.75455 | 4.987883 | 93.8025
7.619272 | 27.75455 | 4.987883 | 93.8025
7.62024 | 27.75455 | 4.987883 | 93.8025
7.621321 | 27.78814 | 4.987212 | 93.8025
7.622275 | 27.78809 | 4.987883 | 93.8025
7.623151775 | 27.66338 | 4.988555 | 93.8
7.624068 | 27.66344 | 4.987883 | 93.805
7.62499 | 27.75831 | 4.987212 | 93.8025
7.625882935 | 27.75831 | 4.987212 | 93.805
7.62698774 | 27.79939 | 4.987883 | 93.805
7.627869875 | 27.79939 | 4.987883 | 93.805
7.628823 | 27.84559 | 4.987883 | 93.805
7.62983165 | 27.84559 | 4.987883 | 93.805
7.630891815 | 27.76549 | 4.988555 | 93.805
7.63195313 | 27.76554 | 4.987883 | 93.8025
7.632924 | 27.59096 | 4.987212 | 93.805
7.633834 | 27.59096 | 4.987212 | 93.805
7.634856 | 27.59096 | 4.987212 | 93.805
7.635868 | 27.8808 | 4.988555 | 93.805
7.63692 | 27.88085 | 4.987883 | 93.805
7.637923 | 27.83682 | 4.987883 | 93.805
7.638970825 | 27.83676 | 4.988555 | 93.805
7.639859 | 27.62914 | 4.989226 | 93.805
7.640790825 | 27.6292 | 4.988555 | 93.8025
7.641837 | 27.73048 | 4.987883 | 93.805
7.642992 | 27.73053 | 4.987212 | 93.805
7.64391 | 27.69759 | 4.987883 | 93.8025
7.644906 | 27.69759 | 4.987883 | 93.805
7.64596 | 27.74326 | 4.987883 | 93.805
7.647021 | 27.74321 | 4.988555 | 93.805
7.648032 | 27.57872 | 4.988555 | 93.805
7.649076785 | 27.57872 | 4.988555 | 93.805
7.64998543 | 27.60248 | 4.987212 | 93.805
7.65094 | 27.60243 | 4.987883 | 93.805
7.651971 | 27.74013 | 4.987883 | 93.805
7.653039915 | 27.74013 | 4.987883 | 93.805
7.654106 | 27.63741 | 4.987883 | 93.805
7.655011575 | 27.63747 | 4.987212 | 93.805
7.655923 | 27.66 | 4.987883 | 93.805
7.656987 | 27.66 | 4.987883 | 93.8025
7.65793429 | 27.62952 | 4.987883 | 93.8075
7.65902067 | 27.62952 | 4.987883 | 93.8075
7.66007667 | 27.79843 | 4.987883 | 93.805
7.661094 | 27.79838 | 4.988555 | 93.805
7.662124 | 27.63921 | 4.987883 | 93.8075
7.663019 | 27.63926 | 4.987212 | 93.805
7.663977 | 27.63921 | 4.987883 | 93.805
7.664877 | 27.59444 | 4.988555 | 93.805
7.665767 | 27.59444 | 4.988555 | 93.805
7.666771 | 27.67047 | 4.987212 | 93.8075
7.668008 | 27.67047 | 4.987212 | 93.8075
7.668941 | 27.6671 | 4.987883 | 93.81
7.669923155 | 27.6671 | 4.987883 | 93.8075
7.670974085 | 27.72838 | 4.987883 | 93.8075
7.672026 | 27.72843 | 4.987212 | 93.8075
7.673073815 | 27.56957 | 4.987883 | 93.8075
7.674101 | 27.56957 | 4.987883 | 93.8075
7.67514857 | 27.72534 | 4.987212 | 93.81
7.676315 | 27.72534 | 4.987212 | 93.8075
7.677215 | 27.77081 | 4.987883 | 93.8075
7.6782497 | 27.77081 | 4.987883 | 93.8075
7.679205 | 27.60431 | 4.987212 | 93.8075
7.680086 | 27.60426 | 4.987883 | 93.8075
7.680973 | 27.70216 | 4.987883 | 93.8075
7.68195 | 27.70216 | 4.987883 | 93.81
7.682972 | 27.77117 | 4.987212 | 93.81
7.683987 | 27.77117 | 4.987212 | 93.81
7.68492 | 27.82752 | 4.987212 | 93.8075
7.68587 | 27.82747 | 4.987883 | 93.8075
7.686757 | 27.82747 | 4.987883 | 93.81
7.68768876 | 27.74749 | 4.987883 | 93.81
7.68867 | 27.74749 | 4.987883 | 93.81
7.689706 | 27.7068 | 4.988555 | 93.8075
7.690758 | 27.70686 | 4.987883 | 93.81
7.691789685 | 27.68515 | 4.987883 | 93.8075
7.693022 | 27.6852 | 4.987212 | 93.8075
7.693901 | 27.69598 | 4.987883 | 93.8075
7.69491672 | 27.69604 | 4.987212 | 93.81
7.695938 | 27.61282 | 4.987212 | 93.81
7.697004585 | 27.61277 | 4.987883 | 93.81
7.69795247 | 27.55633 | 4.987883 | 93.81
7.698835 | 27.55633 | 4.987883 | 93.8075
7.699734 | 27.75903 | 4.987212 | 93.81
7.700717 | 27.75908 | 4.98654 | 93.81
7.701778 | 27.69221 | 4.987883 | 93.81
7.702720625 | 27.69221 | 4.987883 | 93.81
7.703600505 | 27.67729 | 4.987883 | 93.81
7.704650265 | 27.67734 | 4.987212 | 93.81
7.705667 | 27.67729 | 4.987883 | 93.81
7.70665469 | 27.72941 | 4.987883 | 93.81
7.707539 | 27.72946 | 4.987212 | 93.8125
7.70843619 | 27.65384 | 4.987212 | 93.8125
7.70967 | 27.65384 | 4.987212 | 93.8125
7.710554 | 27.61103 | 4.987212 | 93.81
7.711577 | 27.61103 | 4.987212 | 93.8125
7.712453 | 27.64434 | 4.987212 | 93.8125
7.713423 | 27.64428 | 4.987883 | 93.8125
7.714467 | 27.72623 | 4.988555 | 93.8125
7.715356 | 27.72623 | 4.988555 | 93.8125
7.716361 | 27.83804 | 4.987883 | 93.8125
7.717341965 | 27.83804 | 4.987883 | 93.8125
7.718218 | 27.83804 | 4.987883 | 93.8125
7.719155 | 27.80511 | 4.987883 | 93.81
7.720224 | 27.80516 | 4.987212 | 93.8125
7.721286 | 27.69718 | 4.987212 | 93.8125
7.722267 | 27.69718 | 4.987212 | 93.8125
7.723163 | 27.83102 | 4.987883 | 93.815
7.724053385 | 27.83102 | 4.987883 | 93.8125
7.724961195 | 27.88609 | 4.987212 | 93.8125
7.725928 | 27.88614 | 4.98654 | 93.815
7.727008 | 27.61915 | 4.987212 | 93.815
7.728032 | 27.61905 | 4.988555 | 93.8125
7.729063 | 27.77554 | 4.987883 | 93.8125
7.730075 | 27.77559 | 4.987212 | 93.815
7.73096945 | 27.73563 | 4.987883 | 93.815
7.731949 | 27.73557 | 4.988555 | 93.815
7.732935 | 27.77401 | 4.987883 | 93.815
7.733960495 | 27.77407 | 4.987212 | 93.815
7.73488649 | 27.77407 | 4.987212 | 93.815
7.735867 | 27.55763 | 4.987883 | 93.815
7.736939 | 27.55768 | 4.987212 | 93.815
7.73792532 | 27.65832 | 4.98654 | 93.8175
7.738800965 | 27.65826 | 4.987212 | 93.815
7.7397379 | 27.79244 | 4.987883 | 93.815
7.740769845 | 27.79244 | 4.987883 | 93.815
7.741776195 | 27.72484 | 4.987212 | 93.8175
7.743035985 | 27.72484 | 4.987212 | 93.8175
7.743933515 | 27.76195 | 4.987883 | 93.8175
7.745005 | 27.76195 | 4.987883 | 93.8175
7.745978 | 27.60271 | 4.987212 | 93.8175
7.74704 | 27.60271 | 4.987212 | 93.8175
7.748066 | 27.74692 | 4.987883 | 93.815
7.749058295 | 27.74697 | 4.987212 | 93.8175
7.749969 | 27.71101 | 4.98654 | 93.8175
7.75093432 | 27.71096 | 4.987212 | 93.8175
7.75182841 | 27.77817 | 4.987883 | 93.8175
7.752782 | 27.77817 | 4.987883 | 93.8175
7.753841 | 27.79807 | 4.987212 | 93.8175
7.754816 | 27.79807 | 4.987212 | 93.82
7.755846755 | 27.71426 | 4.987883 | 93.8175
7.756751075 | 27.71426 | 4.987883 | 93.8175
7.757738 | 27.61826 | 4.987883 | 93.8175
7.758771 | 27.61831 | 4.987212 | 93.8175
7.759703 | 27.61837 | 4.98654 | 93.8175
7.760586 | 27.82596 | 4.987212 | 93.82
7.76156 | 27.82596 | 4.987212 | 93.8175
7.762491545 | 27.72774 | 4.987212 | 93.8175
7.763402 | 27.72774 | 4.987212 | 93.82
7.764466 | 27.68076 | 4.987883 | 93.8175
7.765356285 | 27.68071 | 4.988555 | 93.82
7.766339 | 27.66473 | 4.987883 | 93.8175
7.767348 | 27.66479 | 4.987212 | 93.8175
7.768242 | 27.62167 | 4.987212 | 93.8175
7.769134115 | 27.62162 | 4.987883 | 93.8175
7.770007 | 27.62162 | 4.987883 | 93.8175
7.770972 | 27.65832 | 4.987883 | 93.82
7.772039 | 27.65838 | 4.987212 | 93.8225
7.773055 | 27.79553 | 4.987883 | 93.82
7.77408733 | 27.79553 | 4.987883 | 93.82
7.77502 | 27.75131 | 4.987883 | 93.82
7.775941 | 27.75131 | 4.987883 | 93.82
7.777022 | 27.4755 | 4.987212 | 93.8225
7.778077125 | 27.47539 | 4.988555 | 93.82
7.779121 | 27.86092 | 4.988555 | 93.82
7.780057975 | 27.86097 | 4.987883 | 93.82
7.78093947 | 27.69942 | 4.987883 | 93.8225
7.781967 | 27.69936 | 4.988555 | 93.82
7.78292307 | 27.69942 | 4.987883 | 93.82
7.78380272 | 27.71096 | 4.987212 | 93.82
7.784679 | 27.71101 | 4.98654 | 93.82
7.785569 | 27.93525 | 4.98654 | 93.82
7.786563655 | 27.9352 | 4.987212 | 93.82
7.787458 | 27.72468 | 4.987883 | 93.82
7.788437 | 27.72473 | 4.987212 | 93.8225
7.789471 | 27.67263 | 4.987883 | 93.8225
7.790356 | 27.67258 | 4.988555 | 93.8225
7.79134 | 27.75085 | 4.987883 | 93.82
7.792345 | 27.75085 | 4.987883 | 93.82
7.79341913 | 27.67978 | 4.987212 | 93.8225
7.794487465 | 27.67973 | 4.987883 | 93.825
7.79548262 | 27.74688 | 4.987883 | 93.8225
7.796470925 | 27.74688 | 4.987883 | 93.8225
7.79735874 | 27.74694 | 4.987212 | 93.825
7.798393 | 27.63738 | 4.987883 | 93.825
7.799419 | 27.63732 | 4.988555 | 93.8225
7.800400135 | 27.72575 | 4.987883 | 93.825
7.801354 | 27.72575 | 4.987883 | 93.8225
7.80224 | 27.70706 | 4.987212 | 93.825
7.803239 | 27.70701 | 4.987883 | 93.8225
7.804283 | 27.73362 | 4.987212 | 93.825
7.805355 | 27.73357 | 4.987883 | 93.825
7.806238985 | 27.66439 | 4.987883 | 93.825
7.807172 | 27.66444 | 4.987212 | 93.825
7.808222 | 27.7911 | 4.98654 | 93.825
7.809105 | 27.7911 | 4.98654 | 93.8275
7.810114 | 27.67209 | 4.98654 | 93.8275
7.811067 | 27.67198 | 4.987883 | 93.825
7.812125 | 27.8185 | 4.987883 | 93.825
7.813023 | 27.8185 | 4.987883 | 93.825
7.81399315 | 27.70892 | 4.987883 | 93.8275
7.815043 | 27.70887 | 4.988555 | 93.8275
7.81601463 | 27.70892 | 4.987883 | 93.825
7.816906 | 27.68963 | 4.987212 | 93.825
7.818005 | 27.68968 | 4.98654 | 93.8275
7.818899 | 27.74537 | 4.987212 | 93.8275
7.819788 | 27.74532 | 4.987883 | 93.8275
7.820726 | 27.70636 | 4.987883 | 93.8275
7.82161 | 27.70636 | 4.987883 | 93.825
7.822621 | 27.66914 | 4.987212 | 93.8275
7.823572 | 27.66908 | 4.987883 | 93.825
7.824456 | 27.68164 | 4.987883 | 93.8275
7.825365395 | 27.68164 | 4.987883 | 93.8275
7.826315 | 27.68164 | 4.987883 | 93.825
7.827237885 | 27.74026 | 4.987212 | 93.8275
7.828289 | 27.74021 | 4.987883 | 93.8275
7.82930492 | 27.80614 | 4.987883 | 93.8275
7.83034 | 27.80619 | 4.987212 | 93.8275
7.83140388 | 27.61528 | 4.987883 | 93.8275
7.832397 | 27.61528 | 4.987883 | 93.8275
7.833491 | 27.73242 | 4.987883 | 93.8275
7.834733 | 27.73248 | 4.987212 | 93.8275
7.835609055 | 27.75483 | 4.987212 | 93.83
7.8365531 | 27.75483 | 4.987212 | 93.8275
7.837472 | 27.79562 | 4.987212 | 93.83
7.8384155 | 27.79568 | 4.98654 | 93.83
7.839486 | 27.67662 | 4.987212 | 93.83
7.84053821 | 27.67656 | 4.987883 | 93.8275
7.841566 | 27.76692 | 4.987883 | 93.8275
7.84256 | 27.76702 | 4.98654 | 93.83
7.843444 | 27.72009 | 4.98654 | 93.8325
7.84447674 | 27.71998 | 4.987883 | 93.8325
7.845448 | 27.77703 | 4.987883 | 93.8325
7.846485 | 27.77708 | 4.987212 | 93.8325
7.847374 | 27.77708 | 4.987212 | 93.8325
7.84837826 | 27.62015 | 4.988555 | 93.8325
7.84941977 | 27.62021 | 4.987883 | 93.8325
7.850407 | 27.81392 | 4.987883 | 93.8325
7.851351335 | 27.81398 | 4.987212 | 93.8325
7.852242085 | 27.7287 | 4.987212 | 93.835
7.853237 | 27.72859 | 4.988555 | 93.8325
7.854294 | 27.68793 | 4.987883 | 93.8325
7.855332 | 27.68793 | 4.987883 | 93.8325
7.856388 | 27.60105 | 4.987883 | 93.8325
7.857421 | 27.60105 | 4.987883 | 93.8325
7.858473 | 27.78813 | 4.987883 | 93.8325
7.859705 | 27.78818 | 4.987212 | 93.8325
7.860623975 | 27.68226 | 4.987212 | 93.8325
7.861576895 | 27.68226 | 4.987212 | 93.8325
7.862523 | 27.6658 | 4.987883 | 93.8325
7.863437 | 27.6658 | 4.987883 | 93.8325
7.864469 | 27.72098 | 4.987883 | 93.8325
7.865334 | 27.72092 | 4.988555 | 93.8325
7.866324 | 27.61828 | 4.988555 | 93.8325
7.867306 | 27.61834 | 4.987883 | 93.8325
7.868218 | 27.61834 | 4.987883 | 93.8325
7.86911 | 27.61502 | 4.987883 | 93.8325
7.870001 | 27.61507 | 4.987212 | 93.8325
7.87097044 | 27.72338 | 4.987883 | 93.8325
7.871991 | 27.72343 | 4.987212 | 93.8325
7.873039 | 27.71422 | 4.987883 | 93.8325
7.874072 | 27.71422 | 4.987883 | 93.8325
7.874955955 | 27.74604 | 4.987883 | 93.8325
7.875922 | 27.74604 | 4.987883 | 93.835
7.876803305 | 27.68923 | 4.987883 | 93.8325
7.87777764 | 27.68923 | 4.987883 | 93.8325
7.87883 | 27.71119 | 4.988555 | 93.8325
7.879823 | 27.71119 | 4.988555 | 93.8325
7.880907 | 27.83575 | 4.987883 | 93.8325
7.881786 | 27.8357 | 4.988555 | 93.8325
7.882753 | 27.8357 | 4.988555 | 93.8325
7.88378661 | 27.74064 | 4.987212 | 93.8325
7.88470843 | 27.74064 | 4.987212 | 93.8325
7.885596 | 27.69808 | 4.987883 | 93.8325
7.886595 | 27.69798 | 4.989226 | 93.8325
7.887653 | 27.73447 | 4.988555 | 93.83
7.888662 | 27.73452 | 4.987883 | 93.8325
7.8897184 | 27.68351 | 4.987883 | 93.8325
7.89073352 | 27.68351 | 4.987883 | 93.8325
7.89182 | 27.63773 | 4.987212 | 93.8325
7.892982475 | 27.63773 | 4.987212 | 93.835
7.893901445 | 27.71941 | 4.987883 | 93.8325
7.89491016 | 27.71941 | 4.987883 | 93.8325
7.89594087 | 27.76627 | 4.987883 | 93.8325
7.896822 | 27.76632 | 4.987212 | 93.8325
7.897825 | 27.75169 | 4.987883 | 93.8325
7.898826 | 27.75164 | 4.988555 | 93.8325
7.899704995 | 27.80155 | 4.988555 | 93.8325
7.90072707 | 27.8016 | 4.987883 | 93.8325
7.901775 | 27.72919 | 4.987212 | 93.8325
7.902758 | 27.72919 | 4.987212 | 93.8325
7.903647 | 27.72914 | 4.987883 | 93.835
7.904646 | 27.74429 | 4.987883 | 93.8325
7.90562875 | 27.74429 | 4.987883 | 93.8325
7.906635165 | 27.64352 | 4.987883 | 93.8325
7.907524 | 27.64347 | 4.988555 | 93.835
7.90847 | 27.85488 | 4.987212 | 93.835
7.90971 | 27.85488 | 4.987212 | 93.835
7.9105936 | 27.73786 | 4.987212 | 93.835
7.911571 | 27.7378 | 4.987883 | 93.835
7.91265887 | 27.75333 | 4.987883 | 93.8325
7.91367 | 27.75333 | 4.987883 | 93.8375
7.914738015 | 27.72876 | 4.987883 | 93.835
7.915756 | 27.72876 | 4.987883 | 93.835
7.916803 | 27.69976 | 4.987883 | 93.835
7.9180337 | 27.69981 | 4.987212 | 93.835
7.91895431 | 27.68066 | 4.987212 | 93.835
7.919905 | 27.68066 | 4.987212 | 93.8375
7.920941 | 27.86179 | 4.987212 | 93.835
7.922019 | 27.86179 | 4.987212 | 93.8375
7.923042 | 27.62948 | 4.987883 | 93.835
7.924066 | 27.62948 | 4.987883 | 93.835
7.924966505 | 27.65382 | 4.987883 | 93.835
7.92591 | 27.65382 | 4.987883 | 93.835
7.92696322 | 27.87211 | 4.987883 | 93.8375
7.928041 | 27.87206 | 4.988555 | 93.835
7.9290881 | 27.77014 | 4.988555 | 93.835
7.930038 | 27.7702 | 4.987883 | 93.8375
7.930954 | 27.77304 | 4.987212 | 93.8375
7.93197 | 27.77298 | 4.987883 | 93.8375
7.932935 | 27.66834 | 4.988555 | 93.835
7.933823 | 27.6684 | 4.987883 | 93.835
7.934711685 | 27.66845 | 4.987212 | 93.835
7.935588 | 27.67633 | 4.987883 | 93.8375
7.936577 | 27.67633 | 4.987883 | 93.835
7.937639 | 27.78878 | 4.987883 | 93.835
7.93865491 | 27.78878 | 4.987883 | 93.835
7.939555 | 27.68187 | 4.987883 | 93.835
7.940556 | 27.68187 | 4.987883 | 93.835
7.94156962 | 27.75851 | 4.988555 | 93.8375
7.942557 | 27.75856 | 4.987883 | 93.8375
7.943439 | 27.75579 | 4.987212 | 93.8375
7.944470585 | 27.75574 | 4.987883 | 93.8375
7.945458 | 27.7035 | 4.987883 | 93.835
7.946483 | 27.70355 | 4.987212 | 93.8375
7.947372 | 27.70769 | 4.98654 | 93.8375
7.948349 | 27.70758 | 4.987883 | 93.8375
7.949388995 | 27.70753 | 4.988555 | 93.8375
7.950406 | 27.75844 | 4.987883 | 93.8375
7.951345 | 27.75844 | 4.987883 | 93.8375
7.95222 | 27.72233 | 4.987212 | 93.84
7.95324 | 27.72233 | 4.987212 | 93.8375
7.954288 | 27.73683 | 4.987212 | 93.8375
7.955342305 | 27.73683 | 4.987212 | 93.8375
7.95625 | 27.85774 | 4.987212 | 93.8375
7.957188 | 27.85774 | 4.987212 | 93.8375
7.958186 | 27.55816 | 4.987883 | 93.8375
7.959069 | 27.55816 | 4.987883 | 93.8375
7.959962 | 27.79839 | 4.987883 | 93.8375
7.960846125 | 27.79845 | 4.987212 | 93.84
7.961736 | 27.79839 | 4.987883 | 93.8375
7.96264 | 27.68816 | 4.987883 | 93.8375
7.963673 | 27.68821 | 4.987212 | 93.8375
7.964718 | 27.81989 | 4.987212 | 93.84
7.965790845 | 27.81984 | 4.987883 | 93.8375
7.966788 | 27.82621 | 4.987883 | 93.8375
7.967975 | 27.82626 | 4.987212 | 93.8375
7.968908725 | 27.78586 | 4.987212 | 93.84
7.969936 | 27.78586 | 4.987212 | 93.84
7.970924 | 27.66775 | 4.987883 | 93.84
7.972002 | 27.6678 | 4.987212 | 93.84
7.973053 | 27.70542 | 4.987212 | 93.84
7.974090625 | 27.70542 | 4.987212 | 93.8375
7.974982 | 27.77405 | 4.987883 | 93.84
7.97593792 | 27.77405 | 4.987883 | 93.84
7.977021 | 27.80879 | 4.987212 | 93.84
7.978077 | 27.80879 | 4.987212 | 93.84
7.979092795 | 27.79864 | 4.987212 | 93.84
7.98005649 | 27.79864 | 4.987212 | 93.84
7.980968 | 27.71611 | 4.987212 | 93.84
7.98198613 | 27.71611 | 4.987212 | 93.84
7.982921 | 27.81783 | 4.987212 | 93.84
7.983805 | 27.81783 | 4.987212 | 93.84
7.984869 | 27.81788 | 4.98654 | 93.84
7.98588919 | 27.74453 | 4.987212 | 93.8425
7.986932235 | 27.80927 | 4.987883 | 93.84
7.987887685 | 27.80927 | 4.987883 | 93.8425
7.98877058 | 27.80932 | 4.987212 | 93.84
7.989690475 | 27.70718 | 4.987212 | 93.8425
7.990591 | 27.70713 | 4.987883 | 93.8425
7.991626125 | 27.68801 | 4.987883 | 93.84
7.99254178 | 27.68801 | 4.987883 | 93.8425
7.993437 | 27.73301 | 4.987212 | 93.84
7.994456 | 27.73301 | 4.987212 | 93.8425
7.995507 | 27.94224 | 4.987883 | 93.84
7.99652 | 27.94224 | 4.987883 | 93.84
7.997404 | 27.7572 | 4.987212 | 93.84
7.99835252 | 27.7572 | 4.987212 | 93.8425
7.999245 | 27.75715 | 4.987883 | 93.8425
8.000155 | 27.73467 | 4.987883 | 93.84
8.001329 | 27.73473 | 4.987212 | 93.84
8.002209615 | 27.61274 | 4.987212 | 93.8425
8.003269 | 27.61269 | 4.987883 | 93.84
8.00434 | 27.80164 | 4.987883 | 93.84
8.005336 | 27.80164 | 4.987883 | 93.8425
8.006224 | 27.73179 | 4.987212 | 93.8425
8.00717 | 27.73179 | 4.987212 | 93.84
8.008051 | 27.64154 | 4.987883 | 93.84
8.008989 | 27.64154 | 4.987883 | 93.84
8.009887 | 27.64154 | 4.987883 | 93.84
8.010872 | 27.71752 | 4.987212 | 93.84
8.011753 | 27.71747 | 4.987883 | 93.8425
8.012646 | 27.77195 | 4.987883 | 93.8375
8.013671 | 27.772 | 4.987212 | 93.8425
8.014575 | 27.67751 | 4.98654 | 93.84
8.01555583 | 27.67751 | 4.98654 | 93.8425
8.016545 | 27.85986 | 4.987883 | 93.84
8.01756243 | 27.85986 | 4.987883 | 93.84
8.018452 | 27.60656 | 4.987212 | 93.8425
8.019443155 | 27.60651 | 4.987883 | 93.84
8.020348255 | 27.7001 | 4.987883 | 93.8425
8.021327 | 27.7001 | 4.987883 | 93.8425
8.022249 | 27.7001 | 4.987883 | 93.8425
8.023152 | 27.686 | 4.987212 | 93.8425
8.02409604 | 27.68595 | 4.987883 | 93.8425
8.024992 | 27.73528 | 4.987883 | 93.8425
8.02593 | 27.73528 | 4.987883 | 93.8425
8.026831 | 27.8422 | 4.987883 | 93.8425
8.02775474 | 27.84225 | 4.987212 | 93.8425
8.028641 | 27.84225 | 4.987212 | 93.8425
8.02964097 | 27.78409 | 4.987883 | 93.8425
8.03063 | 27.78414 | 4.987212 | 93.8425
8.031649 | 27.73215 | 4.98654 | 93.845
8.032537 | 27.73209 | 4.987212 | 93.8425
8.033440485 | 27.68561 | 4.987883 | 93.8425
8.034694 | 27.68566 | 4.987212 | 93.8425
8.035585 | 27.56543 | 4.987212 | 93.8425
8.036589 | 27.56538 | 4.987883 | 93.8425
8.03746691 | 27.798 | 4.988555 | 93.8425
8.03840377 | 27.79805 | 4.987883 | 93.8425
8.039476 | 27.47683 | 4.987212 | 93.8425
8.040349 | 27.47683 | 4.987212 | 93.8425
8.041325 | 27.81264 | 4.987212 | 93.845
8.042339 | 27.81259 | 4.987883 | 93.8425
8.043222 | 27.75598 | 4.987212 | 93.8425
8.04415012 | 27.75598 | 4.987212 | 93.845
8.045035 | 27.75593 | 4.987883 | 93.8425
8.046049905 | 27.76333 | 4.987883 | 93.8425
8.047049 | 27.76338 | 4.987212 | 93.8425
8.048083 | 27.78814 | 4.987212 | 93.845
8.049067 | 27.78809 | 4.987883 | 93.8425
8.05008536 | 27.6932 | 4.987883 | 93.8425
8.050983 | 27.69325 | 4.987212 | 93.8425
8.051914 | 27.78441 | 4.987212 | 93.845
8.052811755 | 27.78435 | 4.987883 | 93.845
8.05379613 | 27.77043 | 4.987883 | 93.8425
8.05486 | 27.77048 | 4.987212 | 93.8425
8.055875805 | 27.84108 | 4.98654 | 93.845
8.05678437 | 27.84108 | 4.98654 | 93.845
8.057734 | 27.84108 | 4.98654 | 93.845
8.058766 | 27.59781 | 4.987883 | 93.8425
8.05988159 | 27.59781 | 4.987883 | 93.8425
8.060863 | 27.70004 | 4.987212 | 93.845
8.061914 | 27.61345 | 4.987883 | 93.845
8.062962 | 27.61345 | 4.987883 | 93.845
8.063994 | 27.94807 | 4.98654 | 93.8425
8.065064 | 27.94807 | 4.98654 | 93.845
8.066045075 | 27.94802 | 4.987212 | 93.845
8.067105 | 28.01603 | 4.987883 | 93.8425
8.068005185 | 28.01609 | 4.987212 | 93.845
8.068991 | 27.71546 | 4.987212 | 93.845
8.069912 | 27.71546 | 4.987212 | 93.845
8.070822165 | 27.81018 | 4.987883 | 93.845
8.071789 | 27.81018 | 4.987883 | 93.845
8.072849 | 27.78971 | 4.987212 | 93.845
8.07380826 | 27.78976 | 4.98654 | 93.845
8.074689 | 27.83819 | 4.987883 | 93.8475
8.075735 | 27.83814 | 4.988555 | 93.845
8.076728 | 27.66368 | 4.987212 | 93.845
8.077731 | 27.66368 | 4.987212 | 93.8475
8.078623 | 27.66363 | 4.987883 | 93.8475
8.079628715 | 27.66907 | 4.988555 | 93.8475
8.080625645 | 27.66912 | 4.987883 | 93.845
8.081639695 | 27.91043 | 4.987212 | 93.8475
8.082527365 | 27.91043 | 4.987212 | 93.8475
8.08348712 | 27.81297 | 4.987883 | 93.845
8.084686315 | 27.81297 | 4.987883 | 93.8475
8.085586 | 27.79276 | 4.987212 | 93.8475
8.08658779 | 27.79276 | 4.987212 | 93.8475
8.087669 | 27.68862 | 4.987883 | 93.8475
8.088667 | 27.68862 | 4.987883 | 93.8475
8.089553 | 27.6153 | 4.987212 | 93.8475
8.09055055 | 27.6153 | 4.987212 | 93.85
8.091554 | 27.64392 | 4.987212 | 93.8475
8.092572 | 27.64392 | 4.987212 | 93.8475
8.093469325 | 27.72961 | 4.987212 | 93.8475
8.094450685 | 27.72967 | 4.98654 | 93.85
8.095435 | 27.95744 | 4.987212 | 93.85
8.096484 | 27.95744 | 4.987212 | 93.8475
8.09738 | 27.9575 | 4.98654 | 93.8475
8.098391 | 27.77576 | 4.98654 | 93.85
8.099418 | 27.77571 | 4.987212 | 93.85
8.10040606 | 27.80366 | 4.987883 | 93.85
8.101332 | 27.80366 | 4.987883 | 93.8525
8.102239 | 27.78109 | 4.987212 | 93.8525
8.103258 | 27.78103 | 4.987883 | 93.8525
8.104337 | 27.6808 | 4.987883 | 93.85
8.10531 | 27.6808 | 4.987883 | 93.8525
8.106204765 | 27.78387 | 4.987212 | 93.85
8.107187 | 27.78387 | 4.987212 | 93.8525
8.10822 | 27.74247 | 4.987212 | 93.8525
8.109105 | 27.74242 | 4.987883 | 93.8525
8.110186 | 27.51554 | 4.987883 | 93.8525
8.111119 | 27.5156 | 4.987212 | 93.8525
8.11214942 | 27.9042 | 4.987883 | 93.8525
8.113205575 | 27.90415 | 4.988555 | 93.8525
8.114185615 | 27.76833 | 4.987883 | 93.855
8.115074 | 27.76838 | 4.987212 | 93.8525
8.116022955 | 27.76838 | 4.987212 | 93.8525
8.116915395 | 27.76753 | 4.987883 | 93.8525
8.118036085 | 27.76747 | 4.988555 | 93.8525
8.11893996 | 27.74578 | 4.987883 | 93.8525
8.119927 | 27.74578 | 4.987883 | 93.8525
8.12095881 | 27.87703 | 4.987883 | 93.8525
8.122053 | 27.87703 | 4.987883 | 93.8525
8.122944645 | 27.62732 | 4.987212 | 93.855
8.123826 | 27.62732 | 4.987212 | 93.855
8.124707 | 27.71216 | 4.987883 | 93.8575
8.125738 | 27.71216 | 4.987883 | 93.855
8.12678 | 27.74433 | 4.987883 | 93.855
8.127715 | 27.74433 | 4.987883 | 93.8575
8.128602 | 27.82636 | 4.987883 | 93.8575
8.129673 | 27.82631 | 4.988555 | 93.8575
8.130665195 | 27.67412 | 4.987883 | 93.855
8.13161832 | 27.67417 | 4.987212 | 93.8575
8.132516 | 27.67417 | 4.987212 | 93.8575
8.133523 | 27.74753 | 4.987883 | 93.855
8.13469457 | 27.74753 | 4.987883 | 93.8575
8.135576 | 27.70926 | 4.987883 | 93.855
8.136558425 | 27.70926 | 4.987883 | 93.8575
8.13745 | 27.77306 | 4.987883 | 93.8575
8.138405315 | 27.77311 | 4.987212 | 93.8575
8.139471 | 27.74148 | 4.987212 | 93.8575
8.140356 | 27.74148 | 4.987212 | 93.855
8.141339 | 27.77603 | 4.987883 | 93.8575
8.14235 | 27.77603 | 4.987883 | 93.855
8.14323693 | 27.77603 | 4.987883 | 93.855
8.144157 | 27.87093 | 4.987883 | 93.8575
8.14523511 | 27.87093 | 4.987883 | 93.8575
8.146265 | 27.83922 | 4.987883 | 93.855
8.147293895 | 27.83922 | 4.987883 | 93.855
8.14818265 | 27.63065 | 4.98654 | 93.855
8.149059 | 27.6306 | 4.987212 | 93.855
8.149965395 | 27.79382 | 4.987883 | 93.8575
8.150937485 | 27.79382 | 4.987883 | 93.855
8.151883 | 27.84346 | 4.987883 | 93.855
8.152781605 | 27.84351 | 4.987212 | 93.8575
8.153835 | 27.76044 | 4.987212 | 93.8575
8.154732 | 27.76039 | 4.987883 | 93.8575
8.15566516 | 27.76044 | 4.987212 | 93.855
8.156578 | 27.79433 | 4.987212 | 93.8575
8.157459 | 27.79433 | 4.987212 | 93.8575
8.158525 | 27.8316 | 4.987212 | 93.8575
8.160076 | 27.71231 | 4.987883 | 93.8575
8.161062 | 27.71231 | 4.987883 | 93.8575
8.1621303 | 27.82125 | 4.987883 | 93.8575
8.163029 | 27.82125 | 4.987883 | 93.8575
8.163964 | 27.82125 | 4.987883 | 93.8575
8.164854 | 27.81484 | 4.987883 | 93.8575
8.165772 | 27.81484 | 4.987883 | 93.8575
8.166856795 | 27.64413 | 4.987883 | 93.86
8.168049 | 27.64408 | 4.988555 | 93.86
8.16891776 | 27.73727 | 4.987883 | 93.86
8.16990435 | 27.73732 | 4.987212 | 93.8575
8.170923 | 27.74892 | 4.987212 | 93.8575
8.17182018 | 27.74887 | 4.987883 | 93.86
8.172816 | 27.60014 | 4.987883 | 93.86
8.173790365 | 27.60019 | 4.987212 | 93.86
8.174667 | 27.71575 | 4.987883 | 93.86
8.175722 | 27.71575 | 4.987883 | 93.86
8.1767716 | 27.83544 | 4.987883 | 93.8575
8.177745 | 27.83544 | 4.987883 | 93.86
8.178652 | 27.8355 | 4.987212 | 93.86
8.179615 | 27.6945 | 4.987883 | 93.86
8.180641665 | 27.6945 | 4.987883 | 93.86
8.18165165 | 27.72357 | 4.987883 | 93.86
8.182545 | 27.72357 | 4.987883 | 93.86
8.183456 | 27.75846 | 4.987212 | 93.86
8.184721 | 27.75841 | 4.987883 | 93.86
8.185604365 | 27.88501 | 4.987883 | 93.86
8.186586175 | 27.88501 | 4.987883 | 93.86
8.187485 | 27.69152 | 4.987883 | 93.86
8.188452585 | 27.69152 | 4.987883 | 93.86
8.189464 | 27.80135 | 4.987212 | 93.86
8.190352 | 27.8014 | 4.98654 | 93.86
8.1913039 | 27.81361 | 4.98654 | 93.86
8.192335 | 27.8135 | 4.987883 | 93.86
8.19323986 | 27.81345 | 4.988555 | 93.86
8.194121 | 27.70071 | 4.987883 | 93.86
8.195058 | 27.70071 | 4.987883 | 93.86
8.195972645 | 27.73248 | 4.987212 | 93.86
8.19685437 | 27.73248 | 4.987212 | 93.86
8.197836 | 27.8045 | 4.987883 | 93.86
8.19881593 | 27.8045 | 4.987883 | 93.86
8.199703835 | 27.68509 | 4.988555 | 93.8625
8.200684 | 27.68504 | 4.989226 | 93.86
8.201769965 | 27.84974 | 4.988555 | 93.86
8.202773 | 27.84984 | 4.987212 | 93.86
8.203654 | 27.8499 | 4.98654 | 93.86
8.20460793 | 27.86437 | 4.987883 | 93.86
8.205669 | 27.86437 | 4.987883 | 93.86
8.206653765 | 27.7058 | 4.987212 | 93.86
8.20753935 | 27.7058 | 4.987212 | 93.86
8.20845363 | 27.81287 | 4.987212 | 93.86
8.209743 | 27.81282 | 4.987883 | 93.86
8.210659 | 27.77836 | 4.987883 | 93.8625
8.21159016 | 27.77836 | 4.987883 | 93.8625
8.212654 | 27.7425 | 4.987883 | 93.8625
8.213659 | 27.74255 | 4.987212 | 93.8625
8.214716 | 27.60694 | 4.987212 | 93.8625
8.215740895 | 27.60694 | 4.987212 | 93.8625
8.216789 | 27.53935 | 4.987883 | 93.8625
8.218025695 | 27.53935 | 4.987883 | 93.8625
8.218914 | 27.77316 | 4.98654 | 93.8625
8.219937 | 27.77311 | 4.987212 | 93.8625
8.22097339 | 27.76692 | 4.987883 | 93.8625
8.22200332 | 27.76692 | 4.987883 | 93.8625
8.223057 | 27.82035 | 4.987212 | 93.8625
8.22410128 | 27.82035 | 4.987212 | 93.8625
8.225116 | 27.68061 | 4.987883 | 93.8625
8.22636 | 27.68061 | 4.987883 | 93.8625
8.227247 | 27.73658 | 4.987883 | 93.8625
8.228287 | 27.73658 | 4.987883 | 93.8625
8.229355 | 27.71275 | 4.987212 | 93.8625
8.230306635 | 27.71275 | 4.987212 | 93.8625
8.23122738 | 27.85484 | 4.987212 | 93.8625
8.232158 | 27.85484 | 4.987212 | 93.8625
8.233159 | 27.70306 | 4.987212 | 93.8625
8.234059 | 27.703 | 4.987883 | 93.8625
8.235099 | 27.83903 | 4.987883 | 93.8625
8.236099315 | 27.83908 | 4.987212 | 93.8625
8.23712454 | 27.88627 | 4.987883 | 93.8625
8.238 | 27.88627 | 4.987883 | 93.865
8.238965 | 27.88627 | 4.987883 | 93.8625
8.23988041 | 27.7783 | 4.987212 | 93.865
8.240753 | 27.77835 | 4.98654 | 93.865
8.24182337 | 27.78286 | 4.987883 | 93.865
8.24303358 | 27.78286 | 4.987883 | 93.865
8.243916855 | 27.67698 | 4.987883 | 93.865
8.244937 | 27.67698 | 4.987883 | 93.865
8.245984215 | 27.85628 | 4.987883 | 93.865
8.247017 | 27.85628 | 4.987883 | 93.865
8.248039985 | 28.01727 | 4.987212 | 93.865
8.249100395 | 28.01727 | 4.987212 | 93.865
8.250156155 | 27.73841 | 4.987883 | 93.8625
8.251337925 | 27.73841 | 4.987883 | 93.865
8.252240085 | 27.73339 | 4.987212 | 93.865
8.253275 | 27.73339 | 4.987212 | 93.865
8.254325 | 27.86387 | 4.987883 | 93.865
8.255342 | 27.86387 | 4.987883 | 93.8625
8.256217415 | 27.83046 | 4.987212 | 93.8625
8.257164 | 27.83046 | 4.987212 | 93.865
8.25805204 | 27.72362 | 4.987212 | 93.865
8.258967 | 27.72357 | 4.987883 | 93.8625
8.25987418 | 27.72357 | 4.987883 | 93.865
8.260909 | 27.69182 | 4.987883 | 93.865
8.26193476 | 27.73297 | 4.987212 | 93.865
8.262898365 | 27.73292 | 4.987883 | 93.865
8.263785 | 27.73292 | 4.987883 | 93.865
8.264739 | 27.85967 | 4.987883 | 93.865
8.265757 | 27.85973 | 4.987212 | 93.8675
8.266803 | 27.83151 | 4.987883 | 93.865
8.268016 | 27.83151 | 4.987883 | 93.8675
8.268958465 | 27.89941 | 4.987212 | 93.865
8.269911825 | 27.89941 | 4.987212 | 93.8675
8.270965 | 27.86005 | 4.98654 | 93.8675
8.272017 | 27.85999 | 4.987212 | 93.865
8.273078 | 27.78389 | 4.98654 | 93.865
8.274054 | 27.78383 | 4.987212 | 93.8675
8.274974905 | 27.66723 | 4.987212 | 93.8675
8.276033 | 27.66718 | 4.987883 | 93.8675
8.276949 | 27.633 | 4.987212 | 93.865
8.277846 | 27.63306 | 4.98654 | 93.865
8.278807185 | 27.80678 | 4.98654 | 93.8675
8.279831 | 27.80673 | 4.987212 | 93.8675
8.280827 | 27.88244 | 4.98654 | 93.8675
8.281721 | 27.88244 | 4.98654 | 93.8675
8.282734 | 27.88244 | 4.98654 | 93.87
8.283807 | 27.71857 | 4.987883 | 93.87
8.284728 | 27.71857 | 4.987883 | 93.8675
8.285641755 | 27.82245 | 4.987212 | 93.8675
8.286605855 | 27.8225 | 4.98654 | 93.87
8.287621815 | 27.77984 | 4.98654 | 93.87
8.288664485 | 27.77979 | 4.987212 | 93.87
8.289739 | 27.79486 | 4.987212 | 93.87
8.290736 | 27.79491 | 4.98654 | 93.87
8.291773 | 27.78895 | 4.987212 | 93.87
8.293051 | 27.78895 | 4.987212 | 93.87
8.293938145 | 27.79715 | 4.987212 | 93.8675
8.294904165 | 27.79715 | 4.987212 | 93.87
8.295954055 | 27.91652 | 4.987883 | 93.87
8.296962 | 27.91652 | 4.987883 | 93.87
8.298038765 | 27.86719 | 4.987883 | 93.87
8.299066605 | 27.86724 | 4.987212 | 93.87
8.299991 | 27.91307 | 4.987212 | 93.87
8.30091937 | 27.91301 | 4.987883 | 93.87
8.301819 | 27.67813 | 4.987883 | 93.87
8.30272416 | 27.67813 | 4.987883 | 93.87
8.303619 | 27.77429 | 4.987212 | 93.8675
8.304612 | 27.77429 | 4.987212 | 93.87
8.305643 | 27.77424 | 4.987883 | 93.87
8.30665083 | 27.83354 | 4.987883 | 93.87
8.30755 | 27.83359 | 4.987212 | 93.87
8.308475 | 27.82197 | 4.98654 | 93.87
8.309706 | 27.82191 | 4.987212 | 93.87
8.31059 | 27.79097 | 4.987212 | 93.87
8.311576 | 27.79097 | 4.987212 | 93.8725
8.312489 | 27.86354 | 4.987212 | 93.87
8.313472205 | 27.86354 | 4.987212 | 93.87
8.31448124 | 27.80006 | 4.98654 | 93.87
8.31537 | 27.80006 | 4.98654 | 93.87
8.316404 | 27.75462 | 4.98654 | 93.87
8.31730774 | 27.75462 | 4.98654 | 93.87
8.318215 | 27.75457 | 4.987212 | 93.87
8.319134 | 27.7472 | 4.987212 | 93.87
8.32002 | 27.74726 | 4.98654 | 93.87
8.320922 | 27.7819 | 4.98654 | 93.87
8.321817705 | 27.78185 | 4.987212 | 93.87
8.322856 | 27.77455 | 4.987883 | 93.87
8.323822985 | 27.7746 | 4.987212 | 93.8725
8.324709 | 27.69842 | 4.98654 | 93.87
8.325737 | 27.69836 | 4.987212 | 93.8725
8.326783 | 27.74274 | 4.987212 | 93.87
8.327705 | 27.74274 | 4.987212 | 93.8725
8.328589 | 27.67631 | 4.987212 | 93.87
8.329622 | 27.67631 | 4.987212 | 93.8725
8.330638 | 27.67631 | 4.987212 | 93.8725
8.331658575 | 27.76002 | 4.987212 | 93.8725
8.332538615 | 27.76008 | 4.98654 | 93.8725
8.333427 | 27.67648 | 4.98654 | 93.8725
8.334727095 | 27.67648 | 4.98654 | 93.8725
8.335622 | 27.68013 | 4.987212 | 93.8725
8.336565 | 27.68018 | 4.98654 | 93.8725
8.337463 | 27.72486 | 4.98654 | 93.8725
8.338417 | 27.72486 | 4.98654 | 93.8725
8.339487 | 27.67475 | 4.987212 | 93.8725
8.340372 | 27.67475 | 4.987212 | 93.8725
8.341356 | 27.81014 | 4.98654 | 93.87
8.34234902 | 27.81014 | 4.98654 | 93.8725
8.343392 | 27.7055 | 4.987212 | 93.8725
8.344475 | 27.7055 | 4.987212 | 93.875
8.345469 | 27.72146 | 4.98654 | 93.875
8.3465245 | 27.72146 | 4.98654 | 93.875
8.34740602 | 27.9393 | 4.987883 | 93.875
8.348396765 | 27.9393 | 4.987883 | 93.875
8.349416 | 27.845 | 4.987212 | 93.875
8.350364 | 27.84505 | 4.98654 | 93.875
8.351351 | 27.845 | 4.987212 | 93.875
8.352255 | 27.71676 | 4.987212 | 93.875
8.353270715 | 27.71681 | 4.98654 | 93.8775
8.354292 | 27.80514 | 4.98654 | 93.8775
8.35531825 | 27.80509 | 4.987212 | 93.875
8.35621794 | 28.00146 | 4.987883 | 93.8775
8.35715142 | 28.00146 | 4.987883 | 93.8775
8.35820726 | 27.82012 | 4.987212 | 93.8775
8.359096 | 27.82012 | 4.987212 | 93.8775
8.360149 | 27.82378 | 4.987212 | 93.8775
8.361071 | 27.82378 | 4.987212 | 93.875
8.362123 | 27.83765 | 4.98654 | 93.8775
8.363022 | 27.83765 | 4.98654 | 93.8775
8.364022 | 27.83759 | 4.987212 | 93.8775
8.365073 | 27.74139 | 4.987883 | 93.8775
8.366034 | 27.74144 | 4.987212 | 93.8775
8.366931 | 27.9164 | 4.98654 | 93.875
8.368006 | 27.9164 | 4.98654 | 93.8775
8.368905 | 27.85278 | 4.987212 | 93.8775
8.369909 | 27.85278 | 4.987212 | 93.88
8.370938615 | 27.85058 | 4.98654 | 93.88
8.371989665 | 27.85053 | 4.987212 | 93.8775
8.373042 | 27.85911 | 4.987212 | 93.8775
8.37412 | 27.85911 | 4.987212 | 93.8775
8.375189 | 27.82649 | 4.987212 | 93.8775
8.3763327 | 27.82649 | 4.987212 | 93.8775
8.377233 | 27.91906 | 4.987212 | 93.8775
8.37823 | 27.91911 | 4.98654 | 93.8775
8.379125185 | 27.8879 | 4.98654 | 93.8775
8.38009575 | 27.88785 | 4.987212 | 93.8775
8.38099 | 27.81885 | 4.987883 | 93.8775
8.381966 | 27.8189 | 4.987212 | 93.88
8.382939 | 27.8189 | 4.987212 | 93.88
8.383968675 | 27.90237 | 4.987883 | 93.8775
8.384884 | 27.90232 | 4.988555 | 93.88
8.385866 | 27.92426 | 4.988555 | 93.8775
8.386891 | 27.92436 | 4.987212 | 93.8775
8.387866035 | 27.8428 | 4.98654 | 93.88
8.38876542 | 27.84275 | 4.987212 | 93.88
8.389722 | 27.86204 | 4.987883 | 93.8775
8.390728 | 27.86209 | 4.987212 | 93.88
8.39182 | 27.69437 | 4.98654 | 93.88
8.39304376 | 27.69437 | 4.98654 | 93.88
8.393935 | 27.78784 | 4.987212 | 93.88
8.394932 | 27.78789 | 4.98654 | 93.88
8.39593996 | 27.64 | 4.98654 | 93.88
8.397022 | 27.63995 | 4.987212 | 93.88
8.398055 | 27.79196 | 4.987212 | 93.88
8.399098 | 27.79196 | 4.987212 | 93.88
8.400172 | 27.87617 | 4.987212 | 93.88
8.401375 | 27.87622 | 4.98654 | 93.88
8.402255 | 27.83679 | 4.987212 | 93.88
8.403277 | 27.83679 | 4.987212 | 93.88
8.40430374 | 27.80703 | 4.987212 | 93.88
8.40532 | 27.80703 | 4.987212 | 93.88
8.406221 | 27.85154 | 4.987883 | 93.8825
8.407159 | 27.85154 | 4.987883 | 93.88
8.408221 | 27.82039 | 4.987212 | 93.88
8.40910757 | 27.82044 | 4.98654 | 93.88
8.41001475 | 27.76313 | 4.98654 | 93.88
8.411068 | 27.76313 | 4.98654 | 93.88
8.412123895 | 27.74985 | 4.98654 | 93.88
8.413023 | 27.74985 | 4.98654 | 93.88
8.414005 | 27.6613 | 4.987883 | 93.8825
8.41489254 | 27.6613 | 4.987883 | 93.88
8.415769815 | 27.66135 | 4.987212 | 93.88
8.416809 | 27.9459 | 4.98654 | 93.88
8.418039 | 27.9459 | 4.98654 | 93.88
8.418942 | 27.81634 | 4.987212 | 93.88
8.419922855 | 27.81634 | 4.987212 | 93.88
8.42098819 | 27.65117 | 4.987212 | 93.88
8.422037 | 27.65117 | 4.987212 | 93.88
8.423054295 | 27.85992 | 4.987212 | 93.88
8.424116855 | 27.85992 | 4.987212 | 93.8825
8.425119 | 27.84146 | 4.98654 | 93.8825
8.42635592 | 27.84146 | 4.98654 | 93.8825
8.427256 | 27.91621 | 4.98654 | 93.8825
8.42825494 | 27.91616 | 4.987212 | 93.8825
8.429185 | 27.7282 | 4.987212 | 93.8825
8.43008997 | 27.7282 | 4.987212 | 93.8825
8.43098 | 27.78084 | 4.987883 | 93.885
8.431967 | 27.78084 | 4.987883 | 93.8825
8.432955 | 27.68586 | 4.98654 | 93.8825
8.433956395 | 27.68586 | 4.98654 | 93.8825
8.434910085 | 27.72585 | 4.98654 | 93.8825
8.43586336 | 27.7258 | 4.987212 | 93.8825
8.436922 | 27.72585 | 4.98654 | 93.8825
8.437892 | 27.80609 | 4.98654 | 93.8825
8.43878515 | 27.80604 | 4.987212 | 93.885
8.43968 | 27.86198 | 4.987212 | 93.8825
8.44072991 | 27.86203 | 4.98654 | 93.8825
8.44180187 | 27.85001 | 4.98654 | 93.885
8.443016 | 27.85001 | 4.98654 | 93.8825
8.443903 | 27.76434 | 4.987212 | 93.8825
8.444957 | 27.76434 | 4.987212 | 93.8825
8.445967 | 27.72675 | 4.987212 | 93.885
8.447015 | 27.72681 | 4.98654 | 93.885
8.448087 | 27.71706 | 4.987212 | 93.885
8.449075 | 27.71706 | 4.987212 | 93.885
8.44998383 | 27.79949 | 4.98654 | 93.8825
8.450937 | 27.79944 | 4.987212 | 93.885
8.451853 | 28.05058 | 4.987212 | 93.885
8.452748915 | 28.05053 | 4.987883 | 93.8825
8.453826 | 28.00031 | 4.98654 | 93.885
8.45481997 | 28.00031 | 4.98654 | 93.885
8.45582 | 27.73467 | 4.987883 | 93.885
8.456753 | 27.73462 | 4.988555 | 93.8825
8.457775 | 27.73473 | 4.987212 | 93.8825
8.458833375 | 27.79167 | 4.98654 | 93.885
8.459718 | 27.79167 | 4.98654 | 93.885
8.46062 | 27.65397 | 4.98654 | 93.885
8.46157342 | 27.65397 | 4.98654 | 93.885
8.462517845 | 27.77626 | 4.98654 | 93.8825
8.463455 | 27.7762 | 4.987212 | 93.885
8.464452 | 27.78622 | 4.987883 | 93.885
8.46534625 | 27.78622 | 4.987883 | 93.885
8.466334 | 27.81855 | 4.987212 | 93.885
8.467339 | 27.81861 | 4.98654 | 93.885
8.468397 | 27.8263 | 4.987212 | 93.885
8.469298 | 27.82625 | 4.987883 | 93.8875
8.470238 | 27.8263 | 4.987212 | 93.885
8.471292 | 27.69113 | 4.98654 | 93.885
8.472253 | 27.69113 | 4.98654 | 93.885
8.473145 | 27.86601 | 4.987883 | 93.885
8.474104 | 27.86601 | 4.987883 | 93.885
8.475166 | 27.68956 | 4.98654 | 93.8875
8.476359 | 27.68962 | 4.985868 | 93.8875
8.477257 | 27.6914 | 4.98654 | 93.8875
8.478267 | 27.6914 | 4.98654 | 93.8875
8.479305 | 27.87996 | 4.98654 | 93.8875
8.480304 | 27.87996 | 4.98654 | 93.89
8.48127 | 27.86629 | 4.987212 | 93.89
8.482173 | 27.86629 | 4.987212 | 93.8875
8.483222 | 27.69798 | 4.987212 | 93.89
8.484105 | 27.69798 | 4.987212 | 93.8875
8.484999 | 27.83131 | 4.98654 | 93.8875
8.485905 | 27.83126 | 4.987212 | 93.8875
8.486922 | 27.83126 | 4.987212 | 93.8875
8.487887 | 27.82195 | 4.987212 | 93.8875
8.488772665 | 27.82195 | 4.987212 | 93.89
8.489688 | 27.62849 | 4.987883 | 93.8875
8.490572055 | 27.62854 | 4.987212 | 93.8875
8.49161225 | 27.59206 | 4.987212 | 93.8875
8.492545 | 27.59206 | 4.987212 | 93.89
8.493461 | 27.80604 | 4.987212 | 93.89
8.49445 | 27.80604 | 4.987212 | 93.8875
8.495437 | 27.83917 | 4.98654 | 93.89
8.496328 | 27.83923 | 4.985868 | 93.8875
8.497249 | 27.83912 | 4.987212 | 93.8875
8.498149 | 27.59876 | 4.987883 | 93.89
8.499087 | 27.59876 | 4.987883 | 93.89
8.499988 | 27.70336 | 4.987212 | 93.89
8.500921 | 27.70336 | 4.987212 | 93.8875
8.501804 | 27.82764 | 4.987212 | 93.89
8.50279024 | 27.82758 | 4.987883 | 93.8875
8.503829 | 27.79925 | 4.987212 | 93.8875
8.504852 | 27.7993 | 4.98654 | 93.89
8.50585662 | 27.70075 | 4.987883 | 93.8875
8.506761 | 27.7007 | 4.988555 | 93.8875
8.507739 | 27.70081 | 4.987212 | 93.89
8.50879815 | 27.80693 | 4.98654 | 93.8875
8.5097408 | 27.80693 | 4.98654 | 93.89
8.51062738 | 27.79192 | 4.987212 | 93.89
8.511575 | 27.79192 | 4.987212 | 93.8875
8.51247 | 27.83431 | 4.987212 | 93.8875
8.513421 | 27.83437 | 4.98654 | 93.89
8.514336 | 27.77259 | 4.98654 | 93.89
8.5152558 | 27.77254 | 4.987212 | 93.89
8.516143 | 27.77254 | 4.987212 | 93.89
8.51712583 | 27.82258 | 4.98654 | 93.8875
8.5180239 | 27.82258 | 4.98654 | 93.8875
8.518927 | 27.86335 | 4.987212 | 93.89
8.51991 | 27.8633 | 4.987883 | 93.8875
8.520953485 | 27.68642 | 4.987212 | 93.89
8.522014795 | 27.68642 | 4.987212 | 93.8875
8.523073 | 27.77855 | 4.987883 | 93.89
8.524089945 | 27.77855 | 4.987883 | 93.8875
8.52500128 | 27.76089 | 4.987883 | 93.89
8.52592149 | 27.76094 | 4.987212 | 93.8925
8.52682 | 27.85141 | 4.987212 | 93.8875
8.527773 | 27.85141 | 4.987212 | 93.89
8.528659615 | 27.93775 | 4.987212 | 93.89
8.529621995 | 27.93781 | 4.98654 | 93.89
8.530670975 | 27.88323 | 4.987212 | 93.89
8.531642 | 27.88323 | 4.987212 | 93.89
8.532538 | 27.88323 | 4.987212 | 93.8875
8.53343 | 27.80217 | 4.987883 | 93.89
8.53473 | 27.80222 | 4.987212 | 93.89
8.53562149 | 27.75365 | 4.987212 | 93.89
8.53656622 | 27.75365 | 4.987212 | 93.89
8.537486655 | 27.69794 | 4.987212 | 93.89
8.538407395 | 27.69794 | 4.987212 | 93.8925
8.539369 | 27.96866 | 4.987212 | 93.89
8.54025785 | 27.96866 | 4.987212 | 93.89
8.541136 | 27.96866 | 4.987212 | 93.89
8.542125 | 27.9893 | 4.987212 | 93.89
8.543063 | 27.9893 | 4.987212 | 93.89
8.543949 | 27.826 | 4.987212 | 93.8925
8.544937395 | 27.826 | 4.987212 | 93.89
8.54595014 | 27.74806 | 4.98654 | 93.8925
8.547001 | 27.74806 | 4.98654 | 93.8925
8.547884 | 27.94121 | 4.987883 | 93.89
8.548807 | 27.94121 | 4.987883 | 93.89
8.549705 | 27.8395 | 4.987212 | 93.8875
8.550737695 | 27.83956 | 4.98654 | 93.89
8.551635 | 27.96028 | 4.98654 | 93.89
8.552522375 | 27.96023 | 4.987212 | 93.89
8.553518 | 27.96023 | 4.987212 | 93.89
8.554401 | 27.88468 | 4.987212 | 93.89
8.555332815 | 27.88473 | 4.98654 | 93.8925
8.556217 | 27.83195 | 4.987212 | 93.8925
8.557165 | 27.83189 | 4.987883 | 93.89
8.558238 | 27.90402 | 4.987212 | 93.8925
8.559117 | 27.90408 | 4.98654 | 93.89
8.55999262 | 27.89149 | 4.98654 | 93.89
8.561058805 | 27.89143 | 4.987212 | 93.89
8.562153 | 27.90194 | 4.98654 | 93.89
8.563037 | 27.90194 | 4.98654 | 93.89
8.564009 | 27.90194 | 4.98654 | 93.89
8.565039 | 27.86482 | 4.987883 | 93.8925
8.566022 | 27.86482 | 4.987883 | 93.8925
8.566904 | 27.69296 | 4.98654 | 93.89
8.568042 | 27.69301 | 4.985868 | 93.8925
8.568925 | 27.86539 | 4.98654 | 93.8925
8.5699 | 27.86533 | 4.987212 | 93.8925
8.570977 | 27.68613 | 4.98654 | 93.8925
8.572023 | 27.68613 | 4.98654 | 93.8925
8.573050145 | 27.84384 | 4.987883 | 93.8925
8.57408392 | 27.84384 | 4.987883 | 93.8925
8.574968215 | 27.88933 | 4.987212 | 93.8925
8.575922 | 27.88933 | 4.987212 | 93.8925
8.576805 | 27.73606 | 4.987212 | 93.8925
8.57776 | 27.73606 | 4.987212 | 93.8925
8.57865452 | 27.90046 | 4.987883 | 93.8925
8.57962 | 27.90051 | 4.987212 | 93.8925
8.580671 | 27.90051 | 4.987212 | 93.895
8.581639 | 27.84133 | 4.987212 | 93.8925
8.582524975 | 27.84133 | 4.987212 | 93.895
8.583457 | 27.73145 | 4.987212 | 93.895
8.584745695 | 27.73145 | 4.987212 | 93.895
8.585626 | 27.74098 | 4.987212 | 93.895
8.58660438 | 27.74098 | 4.987212 | 93.8925
8.587633 | 27.7825 | 4.987212 | 93.895
8.588675895 | 27.7825 | 4.987212 | 93.895
8.589573 | 27.81791 | 4.987212 | 93.895
8.590574 | 27.81785 | 4.987883 | 93.895
8.591593 | 27.85944 | 4.987883 | 93.8925
8.592553 | 27.85944 | 4.987883 | 93.895
8.593467 | 27.92627 | 4.987212 | 93.8925
8.594460855 | 27.92627 | 4.987212 | 93.895
8.59543012 | 27.84065 | 4.987212 | 93.895
8.596485 | 27.8407 | 4.98654 | 93.895
8.59737225 | 27.89916 | 4.98654 | 93.895
8.598355 | 27.8991 | 4.987212 | 93.895
8.599241 | 27.89905 | 4.987883 | 93.895
8.600201 | 27.82579 | 4.987883 | 93.8925
8.601344 | 27.82584 | 4.987212 | 93.895
8.602227 | 27.8043 | 4.98654 | 93.895
8.603237 | 27.80425 | 4.987212 | 93.8925
8.604287 | 27.86392 | 4.987212 | 93.895
8.605323 | 27.86392 | 4.987212 | 93.895
8.606367 | 27.76367 | 4.987883 | 93.895
8.607407095 | 27.76373 | 4.987212 | 93.895
8.608474 | 27.9123 | 4.987212 | 93.895
8.609715 | 27.9123 | 4.987212 | 93.895
8.61060124 | 27.62778 | 4.987212 | 93.895
8.611559 | 27.62778 | 4.987212 | 93.8925
8.612456 | 27.849 | 4.987212 | 93.895
8.613427 | 27.84906 | 4.98654 | 93.895
8.614486185 | 27.71221 | 4.987212 | 93.895
8.61537223 | 27.71216 | 4.987883 | 93.895
8.616372 | 27.83712 | 4.987883 | 93.895
8.617334 | 27.83712 | 4.987883 | 93.895
8.618254 | 27.83718 | 4.987212 | 93.895
8.619135 | 27.83832 | 4.987212 | 93.895
8.620028 | 27.83832 | 4.987212 | 93.895
8.620993 | 27.79314 | 4.987212 | 93.895
8.62205 | 27.7932 | 4.98654 | 93.8975
8.623038 | 27.81131 | 4.987212 | 93.895
8.62407 | 27.81125 | 4.987883 | 93.895
8.624974 | 27.92549 | 4.987883 | 93.895
8.625922565 | 27.92554 | 4.987212 | 93.895
8.626801 | 27.77023 | 4.98654 | 93.895
8.627722205 | 27.77023 | 4.98654 | 93.895
8.628607 | 27.77017 | 4.987212 | 93.895
8.629638 | 27.88698 | 4.98654 | 93.895
8.630629 | 27.88698 | 4.98654 | 93.8975
8.631639 | 27.95885 | 4.987212 | 93.895
8.63251711 | 27.9588 | 4.987883 | 93.8975
8.63354881 | 27.80831 | 4.987883 | 93.8975
8.634755 | 27.80837 | 4.987212 | 93.8975
8.635643 | 27.86984 | 4.987212 | 93.8975
8.636573765 | 27.86989 | 4.98654 | 93.895
8.637659445 | 27.89896 | 4.98654 | 93.895
8.638638 | 27.89896 | 4.98654 | 93.8975
8.63968956 | 27.86636 | 4.987212 | 93.895
8.64074724 | 27.86631 | 4.987883 | 93.8975
8.641695 | 27.81848 | 4.987212 | 93.9
8.642599 | 27.81848 | 4.987212 | 93.8975
8.643488 | 27.64487 | 4.987212 | 93.8975
8.644444 | 27.64487 | 4.987212 | 93.8975
8.645336725 | 27.72388 | 4.987883 | 93.8975
8.64630929 | 27.72388 | 4.987883 | 93.8975
8.647271 | 27.72393 | 4.987212 | 93.8975
8.648358755 | 27.94065 | 4.987212 | 93.8975
8.64938793 | 27.94065 | 4.987212 | 93.895
8.650366 | 27.89403 | 4.987212 | 93.8975
8.651365 | 27.89408 | 4.98654 | 93.8975
8.652247495 | 27.92312 | 4.98654 | 93.8975
8.653271095 | 27.92306 | 4.987212 | 93.8975
8.654288 | 27.67299 | 4.987212 | 93.8975
8.655372 | 27.67299 | 4.987212 | 93.9
8.656404 | 27.81917 | 4.987212 | 93.9
8.657395 | 27.81917 | 4.987212 | 93.8975
8.658439 | 27.72511 | 4.987212 | 93.9
8.659337 | 27.72522 | 4.985868 | 93.9
8.660221 | 27.71894 | 4.98654 | 93.9
8.66111354 | 27.71894 | 4.98654 | 93.9
8.662140175 | 27.74034 | 4.987212 | 93.8975
8.663200935 | 27.74039 | 4.98654 | 93.9
8.664187845 | 27.71227 | 4.98654 | 93.9
8.665257 | 27.71221 | 4.987212 | 93.9
8.666165 | 27.70638 | 4.987212 | 93.9
8.667125 | 27.70638 | 4.987212 | 93.9
8.668045 | 27.70638 | 4.987212 | 93.9
8.66893248 | 27.76346 | 4.987212 | 93.9
8.669906 | 27.7634 | 4.987883 | 93.9
8.670961 | 27.87205 | 4.987212 | 93.9
8.671991 | 27.8721 | 4.98654 | 93.9
8.67305 | 27.88305 | 4.98654 | 93.9
8.67405039 | 27.88305 | 4.98654 | 93.9
8.674949 | 27.61427 | 4.987212 | 93.8975
8.675938 | 27.61432 | 4.98654 | 93.9
8.676836 | 27.87508 | 4.98654 | 93.9025
8.67773 | 27.87508 | 4.98654 | 93.9
8.678815 | 27.68093 | 4.987212 | 93.9
8.679837745 | 27.68093 | 4.987212 | 93.9
8.680875 | 27.89094 | 4.987212 | 93.9025
8.68175636 | 27.89094 | 4.987212 | 93.9025
8.68274271 | 27.89088 | 4.987883 | 93.9025
8.683624 | 27.80661 | 4.987212 | 93.9025
8.684722 | 27.80661 | 4.987212 | 93.9025
8.685605 | 27.89578 | 4.987212 | 93.9025
8.686565595 | 27.89578 | 4.987212 | 93.9
8.68748859 | 27.6567 | 4.987212 | 93.9025
8.68843686 | 27.6567 | 4.987212 | 93.9025
8.689426 | 27.79227 | 4.987212 | 93.9025
8.69031343 | 27.79227 | 4.987212 | 93.9025
8.69134 | 27.82554 | 4.987212 | 93.9025
8.692305695 | 27.82559 | 4.98654 | 93.9025
8.693254 | 27.82554 | 4.987212 | 93.9025
8.694135 | 27.80842 | 4.98654 | 93.9025
8.695022065 | 27.80831 | 4.987883 | 93.9025
8.696 | 27.76119 | 4.987883 | 93.9
8.696983 | 27.76124 | 4.987212 | 93.9025
8.69787105 | 27.75607 | 4.98654 | 93.9025
8.698808 | 27.75602 | 4.987212 | 93.9025
8.699705605 | 27.73923 | 4.987212 | 93.905
8.70073787 | 27.73928 | 4.98654 | 93.9025
8.701799 | 27.93716 | 4.98654 | 93.9025
8.702731335 | 27.93716 | 4.98654 | 93.9025
8.703645 | 27.93711 | 4.987212 | 93.905
8.704636365 | 27.75945 | 4.987212 | 93.9025
8.705631 | 27.7595 | 4.98654 | 93.905
8.70665215 | 27.6727 | 4.98654 | 93.905
8.707539 | 27.67265 | 4.987212 | 93.905
8.708445375 | 27.98101 | 4.987883 | 93.905
8.709723 | 27.98106 | 4.987212 | 93.905
8.710622895 | 27.84 | 4.987212 | 93.905
8.711553 | 27.84 | 4.987212 | 93.9025
8.712445045 | 27.75915 | 4.987212 | 93.905
8.713392 | 27.75915 | 4.987212 | 93.905
8.71426967 | 27.64525 | 4.987212 | 93.905
8.715291 | 27.64525 | 4.987212 | 93.9025
8.716355 | 27.90731 | 4.987212 | 93.905
8.717313985 | 27.90725 | 4.987883 | 93.9025
8.718222 | 27.90731 | 4.987212 | 93.905
8.719188 | 27.70283 | 4.987212 | 93.905
8.720269 | 27.7362 | 4.987883 | 93.905
8.721284 | 27.7362 | 4.987883 | 93.905
8.722236 | 27.73625 | 4.987212 | 93.9075
8.723123 | 27.97152 | 4.987212 | 93.9075
8.724058 | 27.97152 | 4.987212 | 93.905
8.725006 | 27.6435 | 4.987212 | 93.905
8.725901 | 27.64344 | 4.987883 | 93.9075
8.72678503 | 27.73723 | 4.987883 | 93.905
8.72776198 | 27.73728 | 4.987212 | 93.9075
8.728657 | 27.82785 | 4.987883 | 93.905
8.729642 | 27.82785 | 4.987883 | 93.9025
8.73065886 | 27.8279 | 4.987212 | 93.905
8.731641065 | 28.08076 | 4.987212 | 93.905
8.73254987 | 28.08076 | 4.987212 | 93.905
8.733448 | 27.84746 | 4.987883 | 93.905
8.734726 | 27.84752 | 4.987212 | 93.905
8.73562571 | 27.81039 | 4.987212 | 93.905
8.736548 | 27.81034 | 4.987883 | 93.905
8.73764526 | 27.78086 | 4.987212 | 93.905
8.73864928 | 27.78086 | 4.987212 | 93.905
8.739551 | 27.75584 | 4.98654 | 93.9075
8.740571 | 27.75584 | 4.98654 | 93.905
8.741589 | 27.75026 | 4.987212 | 93.9025
8.74255767 | 27.75026 | 4.987212 | 93.9075
8.743542 | 27.86484 | 4.987212 | 93.9025
8.744447 | 27.86478 | 4.987883 | 93.905
8.745485 | 27.64787 | 4.987883 | 93.905
8.74652 | 27.64792 | 4.987212 | 93.905
8.747431 | 27.96806 | 4.98654 | 93.905
8.74837 | 27.96801 | 4.987212 | 93.905
8.749252 | 27.96796 | 4.987883 | 93.9075
8.75015655 | 27.82175 | 4.987883 | 93.905
8.751359895 | 27.8218 | 4.987212 | 93.905
8.752243 | 27.87938 | 4.987212 | 93.9075
8.753247 | 27.87932 | 4.987883 | 93.905
8.754325 | 27.93096 | 4.987212 | 93.905
8.755354 | 27.93102 | 4.98654 | 93.9075
8.756435 | 27.84192 | 4.98654 | 93.9075
8.757409 | 27.84187 | 4.987212 | 93.9075
8.75849171 | 27.79784 | 4.987212 | 93.905
8.759769 | 27.79784 | 4.987212 | 93.9075
8.760672 | 27.85053 | 4.987212 | 93.905
8.761579135 | 27.85053 | 4.987212 | 93.9075
8.76249225 | 27.80347 | 4.987883 | 93.905
8.763389 | 27.80347 | 4.987883 | 93.9075
8.764278 | 27.8614 | 4.987212 | 93.905
8.76527208 | 27.8614 | 4.987212 | 93.9075
8.76615603 | 27.8614 | 4.987212 | 93.9075
8.76710656 | 27.90967 | 4.987212 | 93.905
8.768067 | 27.90967 | 4.987212 | 93.91
8.76895 | 28.03398 | 4.987212 | 93.9075
8.769909 | 28.03393 | 4.987883 | 93.9075
8.770962 | 27.85083 | 4.987212 | 93.9075
8.772027 | 27.85094 | 4.985868 | 93.9075
8.773074 | 27.90989 | 4.985868 | 93.9075
8.774056 | 27.90984 | 4.98654 | 93.9075
8.77495663 | 27.86096 | 4.98654 | 93.9075
8.775917 | 27.86096 | 4.98654 | 93.9075
8.776808865 | 27.71944 | 4.98654 | 93.9075
8.77771534 | 27.71939 | 4.987212 | 93.91
8.77860163 | 27.81465 | 4.987883 | 93.91
8.779611 | 27.81465 | 4.987883 | 93.9075
8.780638 | 27.76159 | 4.987212 | 93.9075
8.781618255 | 27.76159 | 4.987212 | 93.9075
8.782501 | 27.76154 | 4.987883 | 93.91
8.783521205 | 27.84876 | 4.987883 | 93.9075
8.784725 | 27.84876 | 4.987883 | 93.91
8.785622 | 27.86371 | 4.98654 | 93.91
8.7865521 | 27.86366 | 4.987212 | 93.9075
8.78743923 | 27.89502 | 4.987212 | 93.9075
8.78844 | 27.89502 | 4.987212 | 93.9075
8.789506 | 27.90395 | 4.987212 | 93.91
8.79057 | 27.90395 | 4.987212 | 93.91
8.791591 | 27.84956 | 4.987883 | 93.9075
8.792557 | 27.84961 | 4.987212 | 93.91
8.79346363 | 27.83477 | 4.987212 | 93.91
8.794445 | 27.83477 | 4.987212 | 93.91
8.795442 | 27.9021 | 4.987883 | 93.9075
8.796525 | 27.90215 | 4.987212 | 93.91
8.797589 | 27.87786 | 4.98654 | 93.91
8.798597 | 27.87786 | 4.98654 | 93.91
8.799611 | 27.75455 | 4.987883 | 93.9075
8.800515325 | 27.75461 | 4.987212 | 93.91
8.801565 | 27.75461 | 4.987212 | 93.91
8.802563475 | 27.88369 | 4.987212 | 93.91
8.803514 | 27.88369 | 4.987212 | 93.91
8.804415 | 27.82104 | 4.987212 | 93.91
8.805316155 | 27.82104 | 4.987212 | 93.91
8.806249 | 27.96294 | 4.987212 | 93.91
8.80719 | 27.96299 | 4.98654 | 93.91
8.80821 | 27.86526 | 4.987212 | 93.91
8.809102 | 27.86526 | 4.987212 | 93.91
8.81000528 | 27.79272 | 4.987212 | 93.9125
8.810889 | 27.79272 | 4.987212 | 93.91
8.811879315 | 27.79267 | 4.987883 | 93.91
8.812796 | 27.86085 | 4.987883 | 93.9125
8.813692 | 27.86091 | 4.987212 | 93.91
8.814709 | 27.99659 | 4.987212 | 93.9125
8.815775 | 27.99659 | 4.987212 | 93.91
8.816675 | 27.76592 | 4.987883 | 93.9125
8.817609 | 27.76592 | 4.987883 | 93.91
8.818506 | 27.69195 | 4.987212 | 93.91
8.819487 | 27.69195 | 4.987212 | 93.9125
8.820443 | 27.93073 | 4.987212 | 93.91
8.821343355 | 27.93068 | 4.987883 | 93.9125
8.822259 | 27.93073 | 4.987212 | 93.9125
8.82315878 | 27.83171 | 4.985868 | 93.9125
8.824063 | 27.83166 | 4.98654 | 93.9125
8.824994 | 27.90982 | 4.987212 | 93.9125
8.825925 | 27.90982 | 4.987212 | 93.9125
8.826856 | 27.72257 | 4.98654 | 93.9125
8.827757 | 27.72257 | 4.98654 | 93.915
8.828644955 | 27.72252 | 4.987212 | 93.915
8.829659775 | 27.79462 | 4.987883 | 93.915
8.830666 | 27.79472 | 4.98654 | 93.915
8.831566 | 27.82937 | 4.98654 | 93.915
8.832468 | 27.82931 | 4.987212 | 93.915
8.833431 | 27.75132 | 4.987212 | 93.915
8.834828 | 27.59355 | 4.987212 | 93.915
8.835878 | 27.5936 | 4.98654 | 93.915
8.83691196 | 27.59355 | 4.987212 | 93.915
8.837899 | 27.93648 | 4.987883 | 93.915
8.83879 | 27.93653 | 4.987212 | 93.915
8.839716 | 27.87798 | 4.98654 | 93.9175
8.840722815 | 27.87793 | 4.987212 | 93.915
8.841803785 | 27.90531 | 4.987883 | 93.915
8.843057 | 27.90536 | 4.987212 | 93.9175
8.843955 | 27.81033 | 4.98654 | 93.9175
8.844916 | 27.81028 | 4.987212 | 93.9175
8.845978205 | 27.83424 | 4.987212 | 93.915
8.846982545 | 27.83424 | 4.987212 | 93.9175
8.848037 | 27.81951 | 4.987212 | 93.9175
8.849058 | 27.81951 | 4.987212 | 93.915
8.849972 | 27.88119 | 4.987883 | 93.9175
8.850938 | 27.88125 | 4.987212 | 93.915
8.851836 | 27.69451 | 4.987212 | 93.915
8.852756 | 27.69451 | 4.987212 | 93.9175
8.8536409 | 27.71614 | 4.987212 | 93.915
8.85463761 | 27.71614 | 4.987212 | 93.915
8.85563316 | 27.7162 | 4.98654 | 93.9175
8.856625 | 27.87611 | 4.98654 | 93.9175
8.8575 | 27.876 | 4.987883 | 93.9175
8.85846828 | 27.86704 | 4.987883 | 93.915
8.859721825 | 27.86704 | 4.987883 | 93.9175
8.860631 | 27.89376 | 4.987212 | 93.915
8.86155 | 27.89376 | 4.987212 | 93.915
8.862617 | 27.89567 | 4.987212 | 93.9175
8.86368 | 27.89572 | 4.98654 | 93.9175
8.864685675 | 27.91129 | 4.98654 | 93.9175
8.865734 | 27.91124 | 4.987212 | 93.9175
8.866645 | 27.75161 | 4.987883 | 93.9175
8.86755 | 27.75167 | 4.987212 | 93.9175
8.86845911 | 27.89648 | 4.98654 | 93.9175
8.869503465 | 27.89648 | 4.98654 | 93.9175
8.870452585 | 27.89648 | 4.98654 | 93.9175
8.87152447 | 27.75808 | 4.987212 | 93.9175
8.872585 | 27.84688 | 4.98654 | 93.9175
8.873605 | 27.84688 | 4.98654 | 93.92
8.87461544 | 27.81047 | 4.987212 | 93.9175
8.875513 | 27.81041 | 4.987883 | 93.9175
8.876568 | 27.81041 | 4.987883 | 93.9175
8.87753298 | 27.73428 | 4.98654 | 93.92
8.878487 | 27.73428 | 4.98654 | 93.9175
8.87937 | 27.8229 | 4.987212 | 93.92
8.880321 | 27.82296 | 4.98654 | 93.92
8.881221 | 27.93235 | 4.98654 | 93.9175
8.88217096 | 27.93235 | 4.98654 | 93.92
8.883223 | 27.78055 | 4.987212 | 93.9175
8.88411 | 27.7805 | 4.987883 | 93.92
8.885003225 | 27.93044 | 4.988555 | 93.92
8.885908 | 27.93049 | 4.987883 | 93.9175
8.886913 | 27.93049 | 4.987883 | 93.9175
8.887906 | 27.84716 | 4.987883 | 93.9175
8.8887954 | 27.84716 | 4.987883 | 93.9175
8.889726 | 27.87392 | 4.987212 | 93.92
8.890738 | 27.87397 | 4.98654 | 93.92
8.891799 | 27.79578 | 4.987212 | 93.9175
8.89303637 | 27.79578 | 4.987212 | 93.92
8.89392 | 27.81119 | 4.987212 | 93.9175
8.894912 | 27.81119 | 4.987212 | 93.92
8.89581727 | 27.91318 | 4.987212 | 93.92
8.89682 | 27.91318 | 4.987212 | 93.92
8.897835 | 27.71763 | 4.987212 | 93.9175
8.89882441 | 27.71763 | 4.987212 | 93.92
8.899706 | 27.73502 | 4.987883 | 93.92
8.90072 | 27.73502 | 4.987883 | 93.9175
8.901621 | 27.78164 | 4.987883 | 93.92
8.90255722 | 27.78164 | 4.987883 | 93.9175
8.903485 | 27.7817 | 4.987212 | 93.9175
8.904372 | 27.74182 | 4.987212 | 93.92
8.905323 | 27.74188 | 4.98654 | 93.92
8.906237 | 27.8784 | 4.98654 | 93.92
8.907196 | 27.87835 | 4.987212 | 93.9225
8.908223 | 27.94084 | 4.987212 | 93.92
8.909112 | 27.94079 | 4.987883 | 93.92
8.910011 | 27.69503 | 4.987883 | 93.92
8.910924 | 27.69503 | 4.987883 | 93.92
8.911946 | 27.71634 | 4.987212 | 93.92
8.912890275 | 27.71634 | 4.987212 | 93.92
8.913788965 | 27.71634 | 4.987212 | 93.92
8.91469 | 27.86791 | 4.98654 | 93.92
8.91559 | 27.86791 | 4.98654 | 93.92
8.916572 | 27.90105 | 4.987212 | 93.92
8.917568 | 27.90105 | 4.987212 | 93.92
8.918460265 | 27.89441 | 4.987212 | 93.92
8.919477 | 27.89446 | 4.98654 | 93.92
8.92044859 | 27.85599 | 4.987212 | 93.92
8.921485 | 27.85599 | 4.987212 | 93.92
8.922371 | 27.85604 | 4.98654 | 93.92
8.923373 | 28.04037 | 4.98654 | 93.92
8.924404855 | 28.04026 | 4.987883 | 93.92
8.92539246 | 27.80221 | 4.987883 | 93.92
8.926402 | 27.80221 | 4.987883 | 93.9225
8.927337 | 27.91823 | 4.98654 | 93.92
8.92829 | 27.91818 | 4.987212 | 93.9225
8.92931039 | 27.71762 | 4.987883 | 93.92
8.930349 | 27.71767 | 4.987212 | 93.9225
8.93138524 | 27.83978 | 4.98654 | 93.9225
8.932436 | 27.83973 | 4.987212 | 93.9225
8.933486 | 27.9219 | 4.987883 | 93.92
8.934721 | 27.9219 | 4.987883 | 93.92
8.935602 | 27.79944 | 4.987212 | 93.9225
8.936566985 | 27.79939 | 4.987883 | 93.9225
8.937495 | 27.80988 | 4.987883 | 93.92
8.93841549 | 27.80993 | 4.987212 | 93.92
8.939487 | 27.71601 | 4.98654 | 93.9225
8.940557 | 27.71601 | 4.98654 | 93.9225
8.941444 | 27.8597 | 4.98654 | 93.9225
8.942356 | 27.85965 | 4.987212 | 93.9225
8.943254 | 27.85965 | 4.987212 | 93.9225
8.944137095 | 27.88563 | 4.987212 | 93.9225
8.945027365 | 27.88563 | 4.987212 | 93.925
8.946004635 | 27.7659 | 4.987212 | 93.9225
8.94697 | 27.7659 | 4.987212 | 93.9225
8.948017 | 27.88647 | 4.987212 | 93.925
8.94907 | 27.88647 | 4.987212 | 93.9225
8.949974025 | 27.89558 | 4.987883 | 93.925
8.950922 | 27.89558 | 4.987883 | 93.925
8.951820155 | 27.85015 | 4.987212 | 93.925
8.952784 | 27.8502 | 4.98654 | 93.925
8.953678 | 27.8502 | 4.98654 | 93.9225
8.954598585 | 27.82985 | 4.987212 | 93.925
8.95565089 | 27.8299 | 4.98654 | 93.9225
8.956615965 | 27.8391 | 4.98654 | 93.9225
8.957517 | 27.8391 | 4.98654 | 93.925
8.95846951 | 27.72792 | 4.987883 | 93.9225
8.959371 | 27.72792 | 4.987883 | 93.925
8.960291 | 27.71756 | 4.987212 | 93.925
8.961341 | 27.71756 | 4.987212 | 93.925
8.962222 | 27.93882 | 4.987212 | 93.925
8.963223 | 27.93877 | 4.987883 | 93.925
8.96420466 | 27.8028 | 4.987212 | 93.925
8.965089 | 27.80285 | 4.98654 | 93.925
8.965998 | 27.8028 | 4.987212 | 93.925
8.966888 | 27.78344 | 4.987883 | 93.925
8.968048 | 27.78338 | 4.988555 | 93.925
8.968931 | 27.69472 | 4.987883 | 93.925
8.969904 | 27.69478 | 4.987212 | 93.925
8.97091656 | 27.91977 | 4.987883 | 93.925
8.971981425 | 27.91982 | 4.987212 | 93.925
8.973042735 | 27.82719 | 4.98654 | 93.9275
8.974063 | 27.82714 | 4.987212 | 93.925
8.975005 | 27.89977 | 4.987883 | 93.9275
8.975926 | 27.89983 | 4.987212 | 93.925
8.97682575 | 27.82606 | 4.987883 | 93.925
8.977726 | 27.82611 | 4.987212 | 93.9275
8.978602395 | 27.82611 | 4.987212 | 93.9275
8.97962092 | 27.83193 | 4.987883 | 93.9275
8.980637 | 27.83199 | 4.987212 | 93.925
8.98161 | 27.81131 | 4.987212 | 93.9275
8.98251634 | 27.81125 | 4.987883 | 93.9275
8.983471775 | 27.76207 | 4.987883 | 93.925
8.984726 | 27.76212 | 4.987212 | 93.9275
8.985623185 | 27.77838 | 4.987212 | 93.925
8.986576 | 27.77838 | 4.987212 | 93.9275
8.987638 | 27.62289 | 4.987212 | 93.9275
8.988669 | 27.62289 | 4.987212 | 93.9275
8.989701035 | 27.84011 | 4.987212 | 93.9275
8.990735 | 27.84017 | 4.98654 | 93.9275
8.99179308 | 27.74965 | 4.987212 | 93.9275
8.99306 | 27.74965 | 4.987212 | 93.9275
8.993942 | 27.87214 | 4.98654 | 93.9275
8.994898 | 27.87214 | 4.98654 | 93.9275
8.995954225 | 27.86457 | 4.987212 | 93.925
8.996854 | 27.86452 | 4.987883 | 93.9275
8.997807 | 27.85215 | 4.98654 | 93.9275
8.998833 | 27.85209 | 4.987212 | 93.9275
8.999719 | 27.67065 | 4.987883 | 93.9275
9.000741 | 27.67065 | 4.987883 | 93.9275
9.00165492 | 28.0635 | 4.987883 | 93.9275
9.002544745 | 28.06355 | 4.987212 | 93.9275
9.00348 | 28.06355 | 4.987212 | 93.9275
9.004382755 | 27.87219 | 4.987883 | 93.9275
9.005337 | 27.87219 | 4.987883 | 93.9275
9.00638557 | 27.77994 | 4.987212 | 93.9275
9.007407955 | 27.77994 | 4.987212 | 93.93
9.008483 | 27.90699 | 4.987883 | 93.9275
9.009742 | 27.90699 | 4.987883 | 93.93
9.010624 | 27.93817 | 4.987212 | 93.9275
9.01158961 | 27.93823 | 4.98654 | 93.9275
9.012666035 | 27.73366 | 4.987212 | 93.9275
9.013655 | 27.73361 | 4.987883 | 93.93
9.014725 | 27.82471 | 4.98654 | 93.93
9.015769 | 27.82471 | 4.98654 | 93.93
9.016807 | 27.81041 | 4.987883 | 93.9275
9.018091765 | 27.81047 | 4.987212 | 93.93
9.018984 | 27.91068 | 4.98654 | 93.9275
9.01988 | 27.91068 | 4.98654 | 93.93
9.020801125 | 27.7191 | 4.98654 | 93.93
9.021839 | 27.71904 | 4.987212 | 93.93
9.022816 | 27.70838 | 4.98654 | 93.93
9.023835 | 27.70838 | 4.98654 | 93.93
9.024725 | 27.89862 | 4.98654 | 93.93
9.025736 | 27.89857 | 4.987212 | 93.93
9.026629735 | 27.95514 | 4.987883 | 93.9325
9.027569 | 27.95519 | 4.987212 | 93.93
9.02848688 | 27.95519 | 4.987212 | 93.93
9.029368 | 27.80049 | 4.987883 | 93.93
9.0303 | 27.80049 | 4.987883 | 93.93
9.031214 | 27.82497 | 4.987212 | 93.93
9.032172585 | 27.82502 | 4.98654 | 93.93
9.033179 | 27.93859 | 4.987212 | 93.93
9.03408964 | 27.93854 | 4.987883 | 93.9325
9.034969 | 27.71651 | 4.987883 | 93.9325
9.035881 | 27.71656 | 4.987212 | 93.9325
9.036919 | 27.71656 | 4.987212 | 93.9325
9.0379 | 27.80573 | 4.987212 | 93.9325
9.03878808 | 27.80568 | 4.987883 | 93.9325
9.039740525 | 27.86923 | 4.987212 | 93.9325
9.04076893 | 27.86928 | 4.98654 | 93.9325
9.041837015 | 27.93033 | 4.98654 | 93.9325
9.043074 | 27.93022 | 4.987883 | 93.9325
9.043957 | 27.94836 | 4.987212 | 93.9325
9.044911 | 27.94836 | 4.987212 | 93.9325
9.04592907 | 28.01632 | 4.987212 | 93.9325
9.046993 | 28.01632 | 4.987212 | 93.9325
9.048082 | 27.7481 | 4.98654 | 93.93
9.049061 | 27.7481 | 4.98654 | 93.9325
9.049972245 | 27.8279 | 4.987212 | 93.9325
9.050883 | 27.82785 | 4.987883 | 93.9325
9.051775 | 27.73141 | 4.987212 | 93.9325
9.05273773 | 27.73141 | 4.987212 | 93.9325
9.053617 | 27.84446 | 4.987212 | 93.9325
9.0546235 | 27.84446 | 4.987212 | 93.9325
9.055632 | 27.84446 | 4.987212 | 93.9325
9.056637 | 27.91175 | 4.98654 | 93.9325
9.057524 | 27.91175 | 4.98654 | 93.935
9.058485 | 27.86633 | 4.987212 | 93.935
9.059729 | 27.86627 | 4.987883 | 93.9325
9.06064295 | 27.90124 | 4.987212 | 93.9325
9.061574 | 27.90124 | 4.987212 | 93.935
9.06265 | 27.79977 | 4.987883 | 93.935
9.063658205 | 27.79987 | 4.98654 | 93.935
9.064741 | 27.89484 | 4.98654 | 93.935
9.06582 | 27.8949 | 4.985868 | 93.935
9.066802905 | 27.86417 | 4.98654 | 93.9325
9.068065235 | 27.86411 | 4.987212 | 93.935
9.069117775 | 27.98018 | 4.987212 | 93.935
9.070049 | 27.98018 | 4.987212 | 93.9325
9.070931675 | 27.87205 | 4.987212 | 93.9325
9.072004 | 27.87205 | 4.987212 | 93.9325
9.073021 | 27.83794 | 4.987212 | 93.935
9.073918 | 27.83794 | 4.987212 | 93.9325
9.074916 | 27.78809 | 4.987883 | 93.935
9.075942705 | 27.78814 | 4.987212 | 93.9325
9.07684263 | 28.00619 | 4.987883 | 93.9325
9.07779537 | 28.00624 | 4.987212 | 93.9325
9.078826925 | 27.93405 | 4.987212 | 93.935
9.079816535 | 27.93405 | 4.987212 | 93.9325
9.08073 | 27.87657 | 4.98654 | 93.9325
9.08162204 | 27.87651 | 4.987212 | 93.935
9.082501 | 27.87651 | 4.987212 | 93.9325
9.08343337 | 27.81615 | 4.987212 | 93.9325
9.084726 | 27.8161 | 4.987883 | 93.9325
9.08562834 | 27.85707 | 4.98654 | 93.9325
9.086554 | 27.85702 | 4.987212 | 93.935
9.087466765 | 27.95943 | 4.987212 | 93.935
9.088453595 | 27.95937 | 4.987883 | 93.935
9.08945762 | 27.76041 | 4.987212 | 93.9325
9.090359 | 27.76046 | 4.98654 | 93.9325
9.09142426 | 27.6814 | 4.98654 | 93.935
9.092323 | 27.68135 | 4.987212 | 93.935
9.093253355 | 27.82126 | 4.987212 | 93.9375
9.0941532 | 27.82126 | 4.987212 | 93.935
9.095035 | 27.82126 | 4.987212 | 93.935
9.095988155 | 27.93913 | 4.987212 | 93.935
9.097011 | 27.93913 | 4.987212 | 93.935
9.09804733 | 28.05327 | 4.98654 | 93.935
9.099138 | 28.05327 | 4.98654 | 93.935
9.10015784 | 27.78879 | 4.987212 | 93.935
9.101377865 | 27.78874 | 4.987883 | 93.935
9.102277025 | 27.72742 | 4.987883 | 93.935
9.10327233 | 27.72748 | 4.987212 | 93.9375
9.104292 | 27.8298 | 4.987883 | 93.935
9.10532124 | 27.8298 | 4.987883 | 93.935
9.106233515 | 27.81619 | 4.987212 | 93.935
9.107189 | 27.81624 | 4.98654 | 93.9375
9.10822106 | 27.77423 | 4.98654 | 93.9375
9.109122 | 27.77413 | 4.987883 | 93.935
9.110025 | 27.78115 | 4.987883 | 93.9375
9.111092 | 27.7812 | 4.987212 | 93.9375
9.112138085 | 27.80242 | 4.987212 | 93.935
9.11303092 | 27.80242 | 4.987212 | 93.9375
9.114007 | 27.80242 | 4.987212 | 93.935
9.115087 | 27.96761 | 4.98654 | 93.9375
9.116009 | 27.96761 | 4.98654 | 93.9375
9.11688888 | 27.98469 | 4.987212 | 93.9375
9.11805675 | 27.98463 | 4.987883 | 93.9375
9.118986 | 27.84998 | 4.987883 | 93.935
9.119907 | 27.85003 | 4.987212 | 93.9375
9.120804 | 28.02715 | 4.987212 | 93.9375
9.121821 | 28.0271 | 4.987883 | 93.9375
9.122859 | 27.82981 | 4.987212 | 93.9375
9.123823 | 27.82981 | 4.987212 | 93.9375
9.12469955 | 27.84843 | 4.987212 | 93.9375
9.125706 | 27.84832 | 4.988555 | 93.935
9.126637205 | 27.85786 | 4.988555 | 93.9375
9.127561 | 27.85792 | 4.987883 | 93.935
9.12850747 | 27.85797 | 4.987212 | 93.9375
9.12940926 | 27.79545 | 4.98654 | 93.9375
9.13035 | 27.79534 | 4.987883 | 93.935
9.131245 | 27.76478 | 4.987883 | 93.935
9.132172895 | 27.76483 | 4.987212 | 93.9375
9.133217 | 27.79687 | 4.987883 | 93.9375
9.134105 | 27.79687 | 4.987883 | 93.9375
9.13501 | 27.89565 | 4.987883 | 93.9375
9.136066 | 27.89576 | 4.98654 | 93.9375
9.13695 | 27.89576 | 4.98654 | 93.9375
9.137917 | 27.94275 | 4.987212 | 93.9375
9.138806 | 27.94275 | 4.987212 | 93.9375
9.139741 | 27.95622 | 4.987212 | 93.9375
9.140733 | 27.95622 | 4.987212 | 93.9375
9.141811 | 27.88042 | 4.98654 | 93.9375
9.143058 | 27.88037 | 4.987212 | 93.9375
9.143961 | 27.86446 | 4.987212 | 93.9375
9.144923045 | 27.86451 | 4.98654 | 93.94
9.145936865 | 27.90364 | 4.987212 | 93.9375
9.146992 | 27.90359 | 4.987883 | 93.9375
9.147873 | 27.95195 | 4.987212 | 93.9375
9.14879989 | 27.952 | 4.98654 | 93.94
9.149728 | 27.68937 | 4.98654 | 93.94
9.150677 | 27.68932 | 4.987212 | 93.94
9.151601 | 27.73423 | 4.987212 | 93.9425
9.152539 | 27.73423 | 4.987212 | 93.94
9.153516 | 27.73428 | 4.98654 | 93.94
9.154405 | 27.93117 | 4.98654 | 93.94
9.155303 | 27.93111 | 4.987212 | 93.94
9.15622565 | 27.91303 | 4.987212 | 93.94
9.157174 | 27.91303 | 4.987212 | 93.9425
9.158171 | 27.78082 | 4.987212 | 93.94
9.159055 | 27.78077 | 4.987883 | 93.9425
9.159945 | 27.79488 | 4.987883 | 93.94
9.160859 | 27.79494 | 4.987212 | 93.94
9.161913 | 27.79499 | 4.98654 | 93.94
9.162869 | 27.8175 | 4.98654 | 93.94
9.163759 | 27.81745 | 4.987212 | 93.94
9.164727 | 28.08467 | 4.98654 | 93.94
9.165735 | 28.08467 | 4.98654 | 93.94
9.16682341 | 27.71906 | 4.98654 | 93.94
9.168097555 | 27.71901 | 4.987212 | 93.94
9.168979 | 27.83004 | 4.987212 | 93.94
9.169904 | 27.83009 | 4.98654 | 93.9425
9.170985 | 28.05535 | 4.987212 | 93.9425
9.172016 | 28.05535 | 4.987212 | 93.94
9.173079 | 28.01755 | 4.98654 | 93.9425
9.174072 | 28.01755 | 4.98654 | 93.9425
9.174989 | 27.69105 | 4.98654 | 93.94
9.175894 | 27.691 | 4.987212 | 93.94
9.176842 | 27.9252 | 4.987212 | 93.9425
9.17774764 | 27.9252 | 4.987212 | 93.9425
9.17863547 | 27.9521 | 4.987212 | 93.9425
9.179605 | 27.9521 | 4.987212 | 93.9425
9.180632185 | 27.9521 | 4.987212 | 93.9425
9.181654 | 27.80558 | 4.987212 | 93.9425
9.182539 | 27.80558 | 4.987212 | 93.9425
9.183437 | 27.97146 | 4.98654 | 93.9425
9.184729 | 27.97146 | 4.98654 | 93.9425
9.185626 | 27.88346 | 4.987212 | 93.9425
9.186578705 | 27.88346 | 4.987212 | 93.9425
9.18750523 | 27.89366 | 4.98654 | 93.9425
9.188404 | 27.89366 | 4.98654 | 93.9425
9.189454 | 27.85802 | 4.98654 | 93.9425
9.190334 | 27.85802 | 4.98654 | 93.9425
9.191208 | 27.94754 | 4.98654 | 93.9425
9.192124 | 27.94748 | 4.987212 | 93.9425
9.193039 | 27.94748 | 4.987212 | 93.9425
9.193954 | 27.82003 | 4.987883 | 93.9425
9.19492522 | 27.82013 | 4.98654 | 93.945
9.195934 | 27.89769 | 4.987212 | 93.9425
9.196991565 | 27.89769 | 4.987212 | 93.9425
9.198036 | 27.87716 | 4.987212 | 93.945
9.199094 | 27.87716 | 4.987212 | 93.945
9.199991915 | 27.98833 | 4.98654 | 93.945
9.200892 | 27.98833 | 4.98654 | 93.945
9.201806 | 27.8007 | 4.987212 | 93.945
9.202761565 | 27.80075 | 4.98654 | 93.9425
9.20366573 | 27.80075 | 4.98654 | 93.9425
9.204639 | 27.85966 | 4.98654 | 93.945
9.205687295 | 27.85961 | 4.987212 | 93.945
9.20663672 | 27.87148 | 4.987212 | 93.945
9.207524 | 27.87148 | 4.987212 | 93.945
9.208473 | 27.81244 | 4.987883 | 93.945
9.209715425 | 27.81244 | 4.987883 | 93.945
9.210615885 | 27.97614 | 4.987212 | 93.9425
9.211591 | 27.97614 | 4.987212 | 93.945
9.212653705 | 27.8536 | 4.98654 | 93.945
9.213652 | 27.85354 | 4.987212 | 93.9425
9.214736 | 27.95702 | 4.987212 | 93.9425
9.21578253 | 27.95708 | 4.98654 | 93.945
9.216808 | 27.9703 | 4.987212 | 93.9425
9.218058 | 27.9703 | 4.987212 | 93.945
9.218961 | 27.86671 | 4.987212 | 93.9425
9.21990457 | 27.86676 | 4.98654 | 93.945
9.220957 | 27.9384 | 4.987212 | 93.9425
9.222019 | 27.9384 | 4.987212 | 93.9425
9.22302407 | 27.93989 | 4.987212 | 93.945
9.224045845 | 27.93994 | 4.98654 | 93.945
9.225122 | 27.78908 | 4.98654 | 93.945
9.226378 | 27.78902 | 4.987212 | 93.945
9.227304 | 27.76426 | 4.987212 | 93.9425
9.228270435 | 27.76426 | 4.987212 | 93.9475
9.229301 | 28.04341 | 4.987212 | 93.945
9.230336 | 28.04341 | 4.987212 | 93.945
9.231237 | 27.76476 | 4.987212 | 93.945
9.232177 | 27.76481 | 4.98654 | 93.945
9.233229515 | 27.87771 | 4.98654 | 93.945
9.234108 | 27.87766 | 4.987212 | 93.945
9.234984 | 27.83527 | 4.987212 | 93.945
9.235867 | 27.83527 | 4.987212 | 93.9425
9.23693378 | 27.85245 | 4.98654 | 93.945
9.237907 | 27.85245 | 4.98654 | 93.9475
9.238789235 | 27.8524 | 4.987212 | 93.9475
9.239732 | 27.8174 | 4.987883 | 93.9475
9.240761 | 27.8175 | 4.98654 | 93.9475
9.241803705 | 27.92478 | 4.987212 | 93.9475
9.243042 | 27.92473 | 4.987883 | 93.9475
9.243925 | 27.76342 | 4.987212 | 93.9475
9.244935 | 27.76342 | 4.987212 | 93.9475
9.245942 | 27.76796 | 4.987212 | 93.9475
9.246831 | 27.76791 | 4.987883 | 93.9475
9.247838 | 27.79024 | 4.987212 | 93.9475
9.248806 | 27.7903 | 4.98654 | 93.9475
9.249695 | 27.97768 | 4.98654 | 93.9475
9.25075566 | 27.97763 | 4.987212 | 93.95
9.25165521 | 27.97763 | 4.987212 | 93.9475
9.252536485 | 27.84801 | 4.987212 | 93.9475
9.25351214 | 27.84801 | 4.987212 | 93.9475
9.25440921 | 27.9054 | 4.987212 | 93.9475
9.255309 | 27.9054 | 4.987212 | 93.945
9.256236835 | 27.8416 | 4.987212 | 93.9475
9.257151 | 27.8416 | 4.987212 | 93.9475
9.258207 | 27.80451 | 4.987212 | 93.9475
9.259105 | 27.80446 | 4.987883 | 93.9475
9.259994005 | 27.80446 | 4.987883 | 93.9475
9.260886 | 27.91488 | 4.98654 | 93.9475
9.261922555 | 27.91488 | 4.98654 | 93.9475
9.262933525 | 27.83788 | 4.98654 | 93.9475
9.263963 | 27.83782 | 4.987212 | 93.9475
9.265039665 | 27.8979 | 4.98654 | 93.945
9.266039 | 27.8979 | 4.98654 | 93.95
9.26693 | 27.7878 | 4.987212 | 93.95
9.26805938 | 27.78775 | 4.987883 | 93.9475
9.268959 | 27.93917 | 4.987212 | 93.9475
9.269907 | 27.93917 | 4.987212 | 93.9475
9.270812 | 27.76933 | 4.987212 | 93.9475
9.271822 | 27.76933 | 4.987212 | 93.9475
9.272852 | 28.05356 | 4.987212 | 93.9475
9.273805335 | 28.05356 | 4.987212 | 93.95
9.27469385 | 27.87297 | 4.987212 | 93.9475
9.275721005 | 27.87297 | 4.987212 | 93.9475
9.276621 | 27.82275 | 4.987212 | 93.9475
9.277572845 | 27.82275 | 4.987212 | 93.9475
9.278509 | 27.82275 | 4.987212 | 93.9475
9.27940324 | 27.75163 | 4.987212 | 93.9475
9.28031627 | 27.75168 | 4.98654 | 93.9475
9.281225145 | 27.94245 | 4.987212 | 93.9475
9.282162 | 27.9425 | 4.98654 | 93.9475
9.283206225 | 27.87323 | 4.987212 | 93.95
9.284085 | 27.87318 | 4.987883 | 93.9475
9.284952 | 27.7636 | 4.987883 | 93.95
9.28586546 | 27.7636 | 4.987883 | 93.9475
9.286889 | 27.76365 | 4.987212 | 93.9475
9.28787897 | 27.92497 | 4.987212 | 93.95
9.288768655 | 27.92497 | 4.987212 | 93.9475
9.289738 | 27.72635 | 4.98654 | 93.9475
9.290771 | 27.72635 | 4.98654 | 93.9475
9.291805325 | 27.82828 | 4.987212 | 93.95
9.293093265 | 27.82828 | 4.987212 | 93.9475
9.294143 | 27.80289 | 4.98654 | 93.95
9.295032 | 27.80289 | 4.98654 | 93.9475
9.295925 | 27.89774 | 4.98654 | 93.95
9.296821455 | 27.89769 | 4.987212 | 93.95
9.297837 | 27.90173 | 4.987212 | 93.95
9.298809 | 27.90179 | 4.98654 | 93.95
9.299705 | 27.74165 | 4.98654 | 93.9475
9.300736 | 27.74159 | 4.987212 | 93.95
9.301633695 | 27.82458 | 4.987212 | 93.95
9.30257297 | 27.82458 | 4.987212 | 93.95
9.303505 | 27.82464 | 4.98654 | 93.9525
9.30439 | 27.88476 | 4.987212 | 93.95
9.30531731 | 27.88476 | 4.987212 | 93.95
9.306367 | 27.88533 | 4.987212 | 93.95
9.307405805 | 27.88533 | 4.987212 | 93.95
9.308467 | 27.90834 | 4.987212 | 93.95
9.309729 | 27.90834 | 4.987212 | 93.95
9.310627 | 27.84774 | 4.987212 | 93.95
9.31156803 | 27.84774 | 4.987212 | 93.9525
9.312486 | 27.89309 | 4.98654 | 93.95
9.31345718 | 27.89304 | 4.987212 | 93.9525
9.314472 | 27.91906 | 4.987212 | 93.95
9.31535536 | 27.91906 | 4.987212 | 93.95
9.316338 | 27.84135 | 4.98654 | 93.95
9.317337 | 27.84135 | 4.98654 | 93.95
9.318275 | 27.8413 | 4.987212 | 93.95
9.319174975 | 27.83443 | 4.987212 | 93.95
9.32005 | 27.83448 | 4.98654 | 93.95
9.320924 | 27.89488 | 4.98654 | 93.95
9.321800825 | 27.89483 | 4.987212 | 93.95
9.32282205 | 28.06607 | 4.987212 | 93.95
9.323834245 | 28.06612 | 4.98654 | 93.95
9.324720065 | 27.8354 | 4.98654 | 93.95
9.32572 | 27.8354 | 4.98654 | 93.95
9.326796 | 27.87911 | 4.987212 | 93.95
9.327736 | 27.87911 | 4.987212 | 93.95
9.328621 | 28.05235 | 4.98654 | 93.95
9.329643 | 28.05235 | 4.98654 | 93.95
9.33068872 | 27.80814 | 4.987212 | 93.95
9.331635 | 27.80809 | 4.987883 | 93.95
9.332523 | 27.80814 | 4.987212 | 93.95
9.333499 | 27.9278 | 4.987212 | 93.9525
9.334766 | 27.92774 | 4.987883 | 93.95
9.335635055 | 27.73335 | 4.987212 | 93.95
9.336576 | 27.73335 | 4.987212 | 93.9525
9.337489 | 27.95538 | 4.987212 | 93.95
9.338451 | 27.95538 | 4.987212 | 93.95
9.3394395 | 27.77502 | 4.987212 | 93.9525
9.340333 | 27.77502 | 4.987212 | 93.95
9.3413 | 27.97863 | 4.98654 | 93.9525
9.342371 | 27.97858 | 4.987212 | 93.9525
9.343285 | 27.84877 | 4.987212 | 93.9525
9.344179 | 27.84877 | 4.987212 | 93.95
9.345062 | 27.84888 | 4.985868 | 93.9525
9.345976 | 27.79499 | 4.98654 | 93.9525
9.347008 | 27.79494 | 4.987212 | 93.9525
9.348052785 | 27.96034 | 4.987212 | 93.95
9.349121 | 27.9604 | 4.98654 | 93.9525
9.350169 | 27.7412 | 4.985868 | 93.955
9.351419 | 27.74115 | 4.98654 | 93.9525
9.352339635 | 27.95598 | 4.987883 | 93.9525
9.353288 | 27.95603 | 4.987212 | 93.9525
9.354302 | 27.91781 | 4.98654 | 93.955
9.355301 | 27.91776 | 4.987212 | 93.9525
9.356257 | 27.87612 | 4.987883 | 93.955
9.35715588 | 27.87617 | 4.987212 | 93.955
9.35818706 | 27.88273 | 4.987212 | 93.955
9.359079 | 27.88273 | 4.987212 | 93.955
9.359954775 | 27.92043 | 4.987212 | 93.9525
9.360905 | 27.92043 | 4.987212 | 93.9525
9.36188855 | 27.92043 | 4.987212 | 93.955
9.362896 | 27.96404 | 4.987212 | 93.955
9.363785 | 27.96404 | 4.987212 | 93.955
9.364766 | 27.83567 | 4.987883 | 93.955
9.365766 | 27.83573 | 4.987212 | 93.955
9.36683397 | 27.91049 | 4.98654 | 93.955
9.368067 | 27.91049 | 4.98654 | 93.9525
9.369114 | 27.79041 | 4.98654 | 93.9525
9.370024 | 27.79041 | 4.98654 | 93.9525
9.370941 | 27.89767 | 4.98654 | 93.955
9.372018895 | 27.89761 | 4.987212 | 93.9525
9.373034 | 27.90363 | 4.987883 | 93.9525
9.374062 | 27.90373 | 4.98654 | 93.955
9.375001595 | 27.93694 | 4.985868 | 93.9525
9.376036 | 27.93689 | 4.98654 | 93.955
9.376953045 | 27.85379 | 4.98654 | 93.955
9.37784 | 27.85379 | 4.98654 | 93.955
9.378836 | 27.93872 | 4.98654 | 93.955
9.379845 | 27.93867 | 4.987212 | 93.9575
9.38088711 | 27.84613 | 4.987883 | 93.955
9.381767 | 27.84613 | 4.987883 | 93.9575
9.38275 | 27.84623 | 4.98654 | 93.9575
9.38378785 | 27.89938 | 4.98654 | 93.9575
9.384756 | 27.89933 | 4.987212 | 93.955
9.385638 | 28.03833 | 4.987212 | 93.955
9.386581 | 28.03833 | 4.987212 | 93.9575
9.387467 | 28.01511 | 4.98654 | 93.955
9.388408 | 28.01506 | 4.987212 | 93.9575
9.389485 | 27.93504 | 4.987212 | 93.955
9.390533 | 27.93504 | 4.987212 | 93.955
9.391596 | 27.91884 | 4.98654 | 93.9575
9.392586 | 27.91884 | 4.98654 | 93.9575
9.39353671 | 28.01026 | 4.98654 | 93.9575
9.39447451 | 28.01026 | 4.98654 | 93.955
9.395366655 | 27.88033 | 4.987212 | 93.955
9.39629 | 27.88038 | 4.98654 | 93.9575
9.397242785 | 27.88038 | 4.98654 | 93.9575
9.398148 | 28.02116 | 4.987212 | 93.9575
9.399077 | 28.02111 | 4.987883 | 93.9575
9.399991 | 27.86518 | 4.987212 | 93.955
9.400883 | 27.86523 | 4.98654 | 93.955
9.401797795 | 27.91522 | 4.98654 | 93.9575
9.402811685 | 27.91517 | 4.987212 | 93.955
9.40382 | 27.83902 | 4.98654 | 93.9575
9.40485036 | 27.83902 | 4.98654 | 93.9575
9.405817205 | 27.8329 | 4.987212 | 93.9575
9.406715 | 27.8329 | 4.987212 | 93.9575
9.40775 | 27.83295 | 4.98654 | 93.9575
9.408818 | 27.74417 | 4.98654 | 93.9575
9.409753 | 27.74417 | 4.98654 | 93.9575
9.410638 | 27.87924 | 4.98654 | 93.9575
9.411555 | 27.87924 | 4.98654 | 93.9575
9.41257714 | 27.82036 | 4.98654 | 93.9575
9.413475 | 27.82031 | 4.987212 | 93.9575
9.414357575 | 27.95267 | 4.987212 | 93.96
9.415273 | 27.95267 | 4.987212 | 93.9575
9.416191 | 28.00729 | 4.98654 | 93.9575
9.417139 | 28.00729 | 4.98654 | 93.9575
9.41813557 | 28.00724 | 4.987212 | 93.96
9.419017 | 27.87047 | 4.987883 | 93.96
9.419922 | 27.87047 | 4.987883 | 93.9625
9.420977 | 27.78545 | 4.98654 | 93.96
9.4219892 | 27.78545 | 4.98654 | 93.96
9.422869 | 27.93959 | 4.987212 | 93.96
9.423825 | 27.93959 | 4.987212 | 93.96
9.424713 | 27.84139 | 4.98654 | 93.96
9.425685 | 27.84133 | 4.987212 | 93.96
9.42661832 | 27.9487 | 4.987212 | 93.96
9.42755295 | 27.9487 | 4.987212 | 93.96
9.428517 | 27.9487 | 4.987212 | 93.9625
9.429412 | 27.71513 | 4.98654 | 93.96
9.43036015 | 27.71502 | 4.987883 | 93.9625
9.431274 | 27.72159 | 4.987883 | 93.96
9.43215391 | 27.72164 | 4.987212 | 93.96
9.433188 | 27.92947 | 4.987212 | 93.96
9.43409 | 27.92947 | 4.987212 | 93.96
9.434988 | 27.84971 | 4.98654 | 93.96
9.435892 | 27.84971 | 4.98654 | 93.96
9.436901 | 27.84965 | 4.987212 | 93.96
9.43789 | 27.76579 | 4.987212 | 93.96
9.438773745 | 27.76579 | 4.987212 | 93.96
9.439671 | 27.97435 | 4.987212 | 93.96
9.440737 | 27.9744 | 4.98654 | 93.96
9.441631 | 27.93702 | 4.985868 | 93.96
9.442591075 | 27.93697 | 4.98654 | 93.9625
9.44355514 | 27.74012 | 4.98654 | 93.9625
9.444466 | 27.74012 | 4.98654 | 93.96
9.445472 | 27.92113 | 4.98654 | 93.9625
9.446487 | 27.92113 | 4.98654 | 93.9625
9.447387 | 27.92768 | 4.987212 | 93.96
9.44839 | 27.92763 | 4.987883 | 93.96
9.449406 | 27.92768 | 4.987212 | 93.96
9.450383 | 28.08225 | 4.987212 | 93.9625
9.45137191 | 28.08225 | 4.987212 | 93.96
9.452272 | 28.01849 | 4.987212 | 93.9625
9.453271 | 28.01849 | 4.987212 | 93.96
9.454298015 | 27.87159 | 4.987212 | 93.9625
9.455338 | 27.87159 | 4.987212 | 93.9625
9.45624448 | 27.89689 | 4.987212 | 93.9625
9.457140455 | 27.89689 | 4.987212 | 93.96
9.458023345 | 27.79171 | 4.98654 | 93.96
9.459013 | 27.79171 | 4.98654 | 93.9625
9.459934 | 27.74985 | 4.98654 | 93.9625
9.460854 | 27.74985 | 4.98654 | 93.9625
9.46174336 | 27.74985 | 4.98654 | 93.9625
9.462637 | 27.74962 | 4.98654 | 93.965
9.463653735 | 27.74962 | 4.98654 | 93.9625
9.46473616 | 27.87312 | 4.987212 | 93.9625
9.46577 | 27.87312 | 4.987212 | 93.9625
9.46677321 | 27.84465 | 4.987212 | 93.9625
9.468043 | 27.84465 | 4.987212 | 93.9625
9.468953 | 27.91642 | 4.987212 | 93.965
9.469903 | 27.91642 | 4.987212 | 93.9625
9.47094 | 27.96965 | 4.987212 | 93.9625
9.471824 | 27.96965 | 4.987212 | 93.9625
9.472806 | 27.95712 | 4.987883 | 93.9625
9.473779 | 27.95718 | 4.987212 | 93.9625
9.474667 | 27.84426 | 4.985868 | 93.965
9.47555 | 27.84426 | 4.985868 | 93.9625
9.476431 | 27.84426 | 4.985868 | 93.9625
9.477317 | 27.85039 | 4.98654 | 93.965
9.478273 | 27.85039 | 4.98654 | 93.965
9.479297205 | 27.88218 | 4.98654 | 93.965
9.480183 | 27.88218 | 4.98654 | 93.965
9.48120094 | 27.90231 | 4.987212 | 93.965
9.48219911 | 27.90231 | 4.987212 | 93.9625
9.483219 | 27.85932 | 4.98654 | 93.965
9.484106 | 27.85937 | 4.985868 | 93.9625
9.485001 | 27.65091 | 4.98654 | 93.9625
9.48606247 | 27.65091 | 4.98654 | 93.965
9.48711847 | 27.86001 | 4.98654 | 93.965
9.488012845 | 27.86001 | 4.98654 | 93.9625
9.488984 | 27.85995 | 4.987212 | 93.965
9.489873 | 27.97265 | 4.987883 | 93.965
9.490765 | 27.97265 | 4.987883 | 93.965
9.49179229 | 27.84803 | 4.98654 | 93.965
9.493061 | 27.84803 | 4.98654 | 93.9625
9.493991 | 27.75007 | 4.987212 | 93.965
9.494897 | 27.75007 | 4.987212 | 93.965
9.495948 | 27.76366 | 4.98654 | 93.965
9.496983 | 27.76361 | 4.987212 | 93.965
9.498033 | 27.83973 | 4.987212 | 93.965
9.499098 | 27.83973 | 4.987212 | 93.965
9.500187 | 27.96458 | 4.987212 | 93.9675
9.501419575 | 27.96463 | 4.98654 | 93.965
9.502303 | 28.02597 | 4.987212 | 93.965
9.503273 | 28.02597 | 4.987212 | 93.965
9.504321385 | 27.85492 | 4.987212 | 93.9675
9.505302815 | 27.85492 | 4.987212 | 93.965
9.506236 | 27.94142 | 4.987212 | 93.9675
9.507183425 | 27.94142 | 4.987212 | 93.965
9.508222 | 27.86971 | 4.985868 | 93.9675
9.509106 | 27.86971 | 4.985868 | 93.9675
9.50998684 | 27.90606 | 4.98654 | 93.9675
9.510887 | 27.90606 | 4.98654 | 93.9675
9.511924945 | 27.90606 | 4.98654 | 93.9675
9.512889 | 27.98115 | 4.98654 | 93.9675
9.5137727 | 27.9811 | 4.987212 | 93.9675
9.514739415 | 27.91927 | 4.987883 | 93.9675
9.515767 | 27.91938 | 4.98654 | 93.9675
9.516773 | 27.75615 | 4.98654 | 93.9675
9.518043655 | 27.75615 | 4.98654 | 93.9675
9.518946825 | 27.91555 | 4.987212 | 93.9675
9.51991992 | 27.91555 | 4.987212 | 93.9675
9.520968 | 27.89941 | 4.987212 | 93.97
9.52204 | 27.89946 | 4.98654 | 93.9675
9.523035 | 27.90868 | 4.987212 | 93.9675
9.524047 | 27.90873 | 4.98654 | 93.97
9.524970665 | 27.82488 | 4.985868 | 93.97
9.52595403 | 27.82483 | 4.98654 | 93.97
9.526834985 | 28.04525 | 4.98654 | 93.97
9.527752 | 28.0452 | 4.987212 | 93.9675
9.528659 | 27.93424 | 4.987212 | 93.97
9.52962 | 27.9343 | 4.98654 | 93.97
9.530634 | 27.93424 | 4.987212 | 93.97
9.53164347 | 27.98656 | 4.987212 | 93.97
9.532719045 | 27.98661 | 4.98654 | 93.9675
9.533606 | 27.93712 | 4.98654 | 93.97
9.534764 | 27.93707 | 4.987212 | 93.9675
9.535664 | 27.97141 | 4.987212 | 93.97
9.536554095 | 27.97146 | 4.98654 | 93.9675
9.537473 | 27.96375 | 4.98654 | 93.97
9.538416 | 27.96375 | 4.98654 | 93.97
9.53947 | 27.95968 | 4.987883 | 93.97
9.540356 | 27.95963 | 4.988555 | 93.97
9.541348 | 28.04024 | 4.987212 | 93.97
9.542319415 | 28.04029 | 4.98654 | 93.97
9.543294 | 27.82136 | 4.98654 | 93.97
9.544175945 | 27.82136 | 4.98654 | 93.9675
9.545234 | 27.82141 | 4.985868 | 93.97
9.546274 | 27.9287 | 4.985868 | 93.97
9.54724485 | 27.84452 | 4.98654 | 93.97
9.54815027 | 27.84441 | 4.987883 | 93.97
9.549046 | 27.84446 | 4.987212 | 93.97
9.549967 | 27.75019 | 4.98654 | 93.9675
9.55085 | 27.75019 | 4.98654 | 93.97
9.551745135 | 27.77442 | 4.98654 | 93.9725
9.552752 | 27.77437 | 4.987212 | 93.97
9.553634 | 27.77432 | 4.987883 | 93.97
9.554639 | 27.80331 | 4.98654 | 93.97
9.555522 | 27.80331 | 4.98654 | 93.97
9.55642 | 28.05205 | 4.98654 | 93.9725
9.557405015 | 28.05199 | 4.987212 | 93.97
9.558470115 | 28.05643 | 4.98654 | 93.9725
9.559767 | 28.05649 | 4.985868 | 93.9725
9.560651 | 27.96462 | 4.987212 | 93.9725
9.561571 | 27.96462 | 4.987212 | 93.9725
9.562450445 | 27.94567 | 4.98654 | 93.97
9.563427 | 27.94567 | 4.98654 | 93.9725
9.56432132 | 28.03106 | 4.98654 | 93.97
9.565272 | 28.03101 | 4.987212 | 93.9725
9.566155 | 28.03101 | 4.987212 | 93.9725
9.5671532 | 27.73562 | 4.98654 | 93.9725
9.56805591 | 27.73562 | 4.98654 | 93.9725
9.568948 | 27.80865 | 4.98654 | 93.9725
9.569925 | 27.8086 | 4.987212 | 93.9725
9.57084 | 27.84652 | 4.987212 | 93.9725
9.57185273 | 27.84658 | 4.98654 | 93.9725
9.572835475 | 27.98656 | 4.987212 | 93.9725
9.573836 | 27.98656 | 4.987212 | 93.9725
9.574723 | 28.01694 | 4.98654 | 93.9725
9.57572348 | 28.01694 | 4.98654 | 93.975
9.576633 | 27.8354 | 4.98654 | 93.9725
9.577549 | 27.8354 | 4.98654 | 93.975
9.578505 | 27.83529 | 4.987883 | 93.9725
9.579387 | 28.09296 | 4.987883 | 93.9725
9.580299 | 28.09301 | 4.987212 | 93.975
9.581221 | 27.97549 | 4.987212 | 93.975
9.582149 | 27.97554 | 4.98654 | 93.9725
9.583046 | 27.93136 | 4.98654 | 93.9725
9.58402194 | 27.93141 | 4.985868 | 93.9725
9.58497 | 27.93136 | 4.98654 | 93.9725
9.585888 | 28.015 | 4.98654 | 93.975
9.586937 | 27.90839 | 4.98654 | 93.975
9.587873 | 27.90839 | 4.98654 | 93.9775
9.588784 | 27.90834 | 4.987212 | 93.975
9.589704 | 27.93791 | 4.987212 | 93.975
9.590728 | 27.93791 | 4.987212 | 93.975
9.59181552 | 27.92863 | 4.987212 | 93.975
9.593054565 | 27.92869 | 4.98654 | 93.975
9.59395766 | 27.82676 | 4.987212 | 93.975
9.594931385 | 27.82671 | 4.987883 | 93.975
9.59597 | 27.95602 | 4.987883 | 93.975
9.597035 | 27.95607 | 4.987212 | 93.975
9.59807401 | 27.93642 | 4.987212 | 93.9725
9.599071 | 27.93642 | 4.987212 | 93.975
9.599987 | 27.77563 | 4.987212 | 93.9725
9.600933 | 27.77563 | 4.987212 | 93.975
9.601844 | 27.88105 | 4.987212 | 93.975
9.602785015 | 27.88111 | 4.98654 | 93.975
9.603817 | 27.95206 | 4.987212 | 93.975
9.604835 | 27.95206 | 4.987212 | 93.975
9.605729305 | 27.83763 | 4.987212 | 93.975
9.606655 | 27.83763 | 4.987212 | 93.975
9.607539 | 27.83763 | 4.987212 | 93.975
9.608476 | 27.92957 | 4.987883 | 93.975
9.60976 | 27.92963 | 4.987212 | 93.975
9.610679 | 28.00449 | 4.987212 | 93.975
9.611593705 | 28.00454 | 4.98654 | 93.9725
9.612469 | 27.93344 | 4.987212 | 93.975
9.61342356 | 27.93344 | 4.987212 | 93.975
9.61448927 | 27.91711 | 4.987212 | 93.975
9.61555669 | 27.91711 | 4.987212 | 93.975
9.616605735 | 27.86528 | 4.987883 | 93.975
9.617588 | 27.86533 | 4.987212 | 93.9775
9.618552 | 27.81249 | 4.987212 | 93.975
9.619483 | 27.81249 | 4.987212 | 93.975
9.62047118 | 27.92207 | 4.987212 | 93.9725
9.621486 | 27.92207 | 4.987212 | 93.9775
9.622371 | 27.92212 | 4.98654 | 93.975
9.623408 | 28.04464 | 4.98654 | 93.975
9.624395 | 27.83141 | 4.987212 | 93.975
9.625372 | 27.83136 | 4.987883 | 93.975
9.626405 | 27.83141 | 4.987212 | 93.975
9.627302 | 27.87982 | 4.987883 | 93.9775
9.628256 | 27.87987 | 4.987212 | 93.975
9.629289 | 27.95379 | 4.98654 | 93.975
9.630333 | 27.95374 | 4.987212 | 93.975
9.631216755 | 27.83008 | 4.987212 | 93.9775
9.632223005 | 27.83008 | 4.987212 | 93.9775
9.63318564 | 27.95847 | 4.987212 | 93.975
9.634075 | 27.95847 | 4.987212 | 93.975
9.634976 | 27.79211 | 4.987212 | 93.975
9.63588 | 27.79211 | 4.987212 | 93.9775
9.63693 | 27.79211 | 4.987212 | 93.975
9.63789 | 27.91598 | 4.98654 | 93.975
9.638785 | 27.91598 | 4.98654 | 93.975
9.639668205 | 28.03463 | 4.987212 | 93.975
9.640553 | 28.03458 | 4.987883 | 93.975
9.641588 | 27.88476 | 4.987212 | 93.975
9.642588 | 27.88476 | 4.987212 | 93.9775
9.643522 | 28.04264 | 4.987212 | 93.975
9.644476 | 28.04264 | 4.987212 | 93.9775
9.645415 | 27.89273 | 4.987212 | 93.975
9.646496675 | 27.89273 | 4.987212 | 93.9775
9.64739 | 27.89278 | 4.98654 | 93.975
9.648368 | 27.86705 | 4.987212 | 93.9775
9.649433105 | 27.867 | 4.987883 | 93.9775
9.650404 | 27.99358 | 4.987212 | 93.9775
9.651422 | 27.99358 | 4.987212 | 93.9775
9.652302 | 27.78511 | 4.98654 | 93.98
9.653272 | 27.78505 | 4.987212 | 93.9775
9.654307 | 27.98366 | 4.987212 | 93.9775
9.655304 | 27.98371 | 4.98654 | 93.9775
9.656211 | 27.89948 | 4.987212 | 93.9775
9.657175 | 27.89948 | 4.987212 | 93.9775
9.658068145 | 27.87308 | 4.987212 | 93.9775
9.658968 | 27.87308 | 4.987212 | 93.9775
9.659981 | 27.87308 | 4.987212 | 93.9775
9.660904345 | 27.96421 | 4.98654 | 93.9775
9.661885 | 27.96416 | 4.987212 | 93.9775
9.662893 | 27.77984 | 4.98654 | 93.9775
9.663787 | 27.77984 | 4.98654 | 93.9775
9.664743 | 27.93739 | 4.98654 | 93.9775
9.665772 | 27.93733 | 4.987212 | 93.9775
9.666804 | 27.87796 | 4.987212 | 93.9775
9.668052 | 27.87802 | 4.98654 | 93.9775
9.668958 | 27.83054 | 4.987212 | 93.98
9.669903 | 27.83048 | 4.987883 | 93.9775
9.67097577 | 27.99279 | 4.98654 | 93.9775
9.672042 | 27.99284 | 4.985868 | 93.98
9.673057 | 27.75603 | 4.98654 | 93.98
9.674075 | 27.75603 | 4.98654 | 93.9775
9.675153 | 27.94371 | 4.987212 | 93.9775
9.676417 | 27.94376 | 4.98654 | 93.98
9.677293 | 27.99279 | 4.98654 | 93.98
9.678287 | 27.99268 | 4.987883 | 93.9775
9.67932 | 27.78227 | 4.987212 | 93.9775
9.680303 | 27.78227 | 4.987212 | 93.9775
9.68137343 | 27.93347 | 4.987883 | 93.98
9.682409 | 27.93347 | 4.987883 | 93.9775
9.68347 | 27.91221 | 4.987883 | 93.9775
9.684353 | 27.91227 | 4.987212 | 93.9775
9.68528907 | 27.71206 | 4.987212 | 93.9775
9.686297 | 27.71201 | 4.987883 | 93.9775
9.68718562 | 27.89371 | 4.987883 | 93.9775
9.688232 | 27.89381 | 4.98654 | 93.9775
9.689204 | 27.82319 | 4.98654 | 93.98
9.690087 | 27.82319 | 4.98654 | 93.98
9.690991 | 27.82313 | 4.987212 | 93.9775
9.6919 | 27.95204 | 4.98654 | 93.9775
9.693098 | 27.95204 | 4.98654 | 93.98
9.694166 | 27.93228 | 4.987883 | 93.9775
9.695052 | 27.93228 | 4.987883 | 93.98
9.695937 | 28.11555 | 4.987883 | 93.98
9.696998 | 28.11565 | 4.98654 | 93.9775
9.69805 | 27.99735 | 4.987212 | 93.9775
9.699101925 | 27.9973 | 4.987883 | 93.9775
9.700168 | 27.8955 | 4.987883 | 93.9775
9.701412 | 27.89555 | 4.987212 | 93.98
9.702309 | 27.90299 | 4.987212 | 93.98
9.70325459 | 27.90299 | 4.987212 | 93.9775
9.704184 | 27.95653 | 4.987212 | 93.98
9.705088 | 27.95658 | 4.98654 | 93.98
9.70597228 | 27.90181 | 4.987212 | 93.98
9.706973215 | 27.90181 | 4.987212 | 93.98
9.70794941 | 27.91043 | 4.987212 | 93.98
9.709006 | 27.91043 | 4.987212 | 93.98
9.70997018 | 27.91358 | 4.98654 | 93.98
9.710882 | 27.91352 | 4.987212 | 93.98
9.711919335 | 27.91352 | 4.987212 | 93.98
9.71289 | 27.95386 | 4.987212 | 93.98
9.71379313 | 27.95391 | 4.98654 | 93.98
9.714685 | 27.81536 | 4.98654 | 93.98
9.715757 | 27.81526 | 4.987883 | 93.9775
9.716807 | 27.93749 | 4.987212 | 93.98
9.718086 | 27.93754 | 4.98654 | 93.9825
9.71900156 | 27.81214 | 4.987212 | 93.9825
9.719924 | 27.81214 | 4.987212 | 93.98
9.72093304 | 27.8929 | 4.98654 | 93.9825
9.72198389 | 27.8929 | 4.98654 | 93.9825
9.723027 | 27.78972 | 4.98654 | 93.98
9.724064 | 27.78967 | 4.987212 | 93.98
9.72500391 | 27.98314 | 4.987883 | 93.9825
9.725921 | 27.9832 | 4.987212 | 93.9825
9.726851 | 28.12582 | 4.987212 | 93.98
9.727764685 | 28.12588 | 4.98654 | 93.9825
9.72867 | 27.95875 | 4.98654 | 93.98
9.72964119 | 27.9587 | 4.987212 | 93.9825
9.7306665 | 27.96581 | 4.98654 | 93.98
9.731636 | 27.96581 | 4.98654 | 93.98
9.732533 | 27.96576 | 4.987212 | 93.9825
9.733489 | 27.87699 | 4.987883 | 93.98
9.734819865 | 27.87705 | 4.987212 | 93.9825
9.735866 | 27.79739 | 4.98654 | 93.9825
9.73692238 | 27.79729 | 4.987883 | 93.9825
9.73787812 | 28.07075 | 4.987883 | 93.9825
9.73878 | 28.0708 | 4.987212 | 93.98
9.739703 | 27.86179 | 4.987212 | 93.9825
9.74077077 | 27.86173 | 4.987883 | 93.9825
9.741804 | 27.93962 | 4.987212 | 93.9825
9.743116 | 27.93962 | 4.987212 | 93.9825
9.744025 | 27.99672 | 4.98654 | 93.9825
9.744918 | 27.99672 | 4.98654 | 93.9825
9.745972 | 27.9065 | 4.987212 | 93.9825
9.747023025 | 27.9065 | 4.987212 | 93.9825
9.748073 | 27.94813 | 4.987212 | 93.9825
9.749075 | 27.94808 | 4.987883 | 93.9825
9.750003 | 27.91256 | 4.987883 | 93.9825
9.750922305 | 27.91256 | 4.987883 | 93.9825
9.751816065 | 27.8118 | 4.987212 | 93.9825
9.752718 | 27.81185 | 4.98654 | 93.985
9.753618 | 27.8118 | 4.987212 | 93.985
9.75461046 | 27.99967 | 4.987883 | 93.9825
9.755668 | 27.99972 | 4.987212 | 93.9825
9.75662 | 27.8307 | 4.98654 | 93.9825
9.757506 | 27.83065 | 4.987212 | 93.9825
9.758492 | 27.91717 | 4.987883 | 93.9825
9.759768 | 27.91717 | 4.987883 | 93.985
9.760651 | 27.9355 | 4.987212 | 93.9825
9.761589 | 27.9355 | 4.987212 | 93.9825
9.762491075 | 27.93808 | 4.987883 | 93.9825
9.763428 | 27.93814 | 4.987212 | 93.9825
9.764487 | 28.03594 | 4.98654 | 93.985
9.765393 | 28.03594 | 4.98654 | 93.9825
9.766352755 | 27.94382 | 4.987212 | 93.9825
9.767347 | 27.94382 | 4.987212 | 93.9825
9.768287 | 27.91154 | 4.987212 | 93.985
9.769184 | 27.91154 | 4.987212 | 93.985
9.77024 | 27.91149 | 4.987883 | 93.985
9.771302 | 27.9583 | 4.987883 | 93.9825
9.7722496 | 27.9583 | 4.987883 | 93.985
9.773149 | 27.93862 | 4.987883 | 93.985
9.774066 | 27.93867 | 4.987212 | 93.9825
9.775004 | 27.91687 | 4.987883 | 93.9825
9.775919 | 27.91692 | 4.987212 | 93.9825
9.776868 | 27.98552 | 4.987212 | 93.985
9.777793 | 27.98552 | 4.987212 | 93.985
9.778833025 | 27.7767 | 4.987212 | 93.985
9.779826 | 27.7767 | 4.987212 | 93.9825
9.780841 | 27.81361 | 4.98654 | 93.985
9.781728 | 27.81361 | 4.98654 | 93.985
9.782722 | 27.8135 | 4.987883 | 93.9825
9.783619365 | 27.87066 | 4.987883 | 93.985
9.784755 | 27.87066 | 4.987883 | 93.985
9.785639 | 27.89685 | 4.987212 | 93.9825
9.786611 | 27.89685 | 4.987212 | 93.9825
9.787684 | 27.92641 | 4.987883 | 93.9825
9.788654835 | 27.92646 | 4.987212 | 93.985
9.789691 | 27.87854 | 4.987212 | 93.985
9.790576 | 27.87848 | 4.987883 | 93.985
9.79159 | 27.82377 | 4.987883 | 93.9825
9.79257664 | 27.82382 | 4.987212 | 93.9825
9.793538495 | 27.85381 | 4.987212 | 93.985
9.794506 | 27.85381 | 4.987212 | 93.985
9.79556352 | 27.8681 | 4.98654 | 93.985
9.79648 | 27.86804 | 4.987212 | 93.985
9.797368 | 27.85641 | 4.987212 | 93.9825
9.798374805 | 27.85651 | 4.985868 | 93.985
9.799403 | 27.85641 | 4.987212 | 93.9825
9.800408 | 28.05182 | 4.987883 | 93.9825
9.801406 | 28.05182 | 4.987883 | 93.985
9.802309025 | 27.89378 | 4.987883 | 93.9825
9.803274 | 27.89378 | 4.987883 | 93.985
9.804323 | 28.02328 | 4.987883 | 93.985
9.80530553 | 28.02334 | 4.987212 | 93.985
9.80618765 | 27.91976 | 4.98654 | 93.985
9.80719 | 27.91971 | 4.987212 | 93.985
9.808217515 | 27.90447 | 4.987883 | 93.985
9.809107 | 27.90447 | 4.987883 | 93.985
9.8099961 | 27.83125 | 4.987883 | 93.985
9.810916065 | 27.83125 | 4.987883 | 93.985
9.811886 | 27.8313 | 4.987212 | 93.985
9.81291997 | 28.00598 | 4.987212 | 93.985
9.813806 | 28.00598 | 4.987212 | 93.985
9.814698 | 28.04303 | 4.987212 | 93.985
9.815588 | 28.04297 | 4.987883 | 93.985
9.81659248 | 28.07346 | 4.987883 | 93.985
9.817587 | 28.07351 | 4.987212 | 93.985
9.818519645 | 27.94819 | 4.987883 | 93.985
9.819465 | 27.94825 | 4.987212 | 93.985
9.820349425 | 27.94825 | 4.987212 | 93.985
9.82131 | 27.8118 | 4.987212 | 93.985
9.822268 | 27.81175 | 4.987883 | 93.985
9.82316388 | 28.04089 | 4.987212 | 93.985
9.824092185 | 28.04089 | 4.987212 | 93.985
9.825158 | 27.96101 | 4.987883 | 93.985
9.826408745 | 27.96101 | 4.987883 | 93.985
9.827311 | 28.01029 | 4.987212 | 93.985
9.828266 | 28.01029 | 4.987212 | 93.985
9.829284 | 27.96732 | 4.987212 | 93.985
9.830325 | 27.96732 | 4.987212 | 93.9875
9.83122007 | 27.94338 | 4.98654 | 93.985
9.832174 | 27.94338 | 4.98654 | 93.9875
9.833182 | 28.0104 | 4.987212 | 93.985
9.834074 | 28.01035 | 4.987883 | 93.9875
9.834997 | 27.90589 | 4.987212 | 93.9875
9.835905 | 27.90589 | 4.987212 | 93.9875
9.836941 | 27.92345 | 4.987212 | 93.9875
9.837885 | 27.9235 | 4.98654 | 93.9875
9.838769 | 27.9235 | 4.98654 | 93.9875
9.839787 | 28.06784 | 4.98654 | 93.985
9.840739155 | 28.06779 | 4.987212 | 93.9875
9.841802 | 27.81256 | 4.987212 | 93.9875
9.843056 | 27.81256 | 4.987212 | 93.9875
9.84411473 | 27.78738 | 4.987212 | 93.9875
9.845022 | 27.78738 | 4.987212 | 93.9875
9.845971 | 28.03614 | 4.987883 | 93.9875
9.847024405 | 28.0362 | 4.987212 | 93.9875
9.848036825 | 27.93052 | 4.98654 | 93.99
9.849081 | 27.93052 | 4.98654 | 93.9875
9.849985125 | 27.89714 | 4.987883 | 93.9875
9.850894 | 27.89719 | 4.987212 | 93.9875
9.851856165 | 27.83424 | 4.987212 | 93.985
9.852801 | 27.83424 | 4.987212 | 93.9875
9.853692035 | 27.85759 | 4.987212 | 93.9875
9.854623 | 27.85759 | 4.987212 | 93.9875
9.855667 | 27.85764 | 4.98654 | 93.9875
9.856688 | 27.93243 | 4.98654 | 93.9875
9.857706 | 27.93237 | 4.987212 | 93.9875
9.858787 | 27.89848 | 4.987883 | 93.9875
9.859773 | 27.89853 | 4.987212 | 93.9875
9.860689535 | 27.72324 | 4.987212 | 93.9875
9.861591 | 27.72324 | 4.987212 | 93.9875
9.862623 | 27.87497 | 4.987883 | 93.9875
9.863657 | 27.87503 | 4.987212 | 93.9875
9.864701 | 27.85103 | 4.987212 | 93.9875
9.865588 | 27.85103 | 4.987212 | 93.9875
9.8666 | 27.91213 | 4.98654 | 93.99
9.86758717 | 27.91207 | 4.987212 | 93.9875
9.868487 | 27.91612 | 4.987212 | 93.9875
9.869474 | 27.91617 | 4.98654 | 93.9875
9.870435 | 27.85177 | 4.98654 | 93.9875
9.871494 | 27.85177 | 4.98654 | 93.9875
9.872388 | 27.98924 | 4.98654 | 93.9875
9.8733911 | 27.98929 | 4.985868 | 93.9875
9.87442306 | 27.98924 | 4.98654 | 93.99
9.875404 | 27.93404 | 4.987883 | 93.9875
9.876393 | 27.93409 | 4.987212 | 93.99
9.87730766 | 27.89418 | 4.987212 | 93.9875
9.878269745 | 27.89418 | 4.987212 | 93.99
9.879305 | 27.82635 | 4.98654 | 93.99
9.880332865 | 27.82635 | 4.98654 | 93.99
9.881376 | 27.94555 | 4.98654 | 93.99
9.88240468 | 27.9455 | 4.987212 | 93.99
9.883448575 | 28.02231 | 4.987212 | 93.99
9.88476312 | 28.02231 | 4.987212 | 93.9875
9.885665 | 27.87283 | 4.98654 | 93.99
9.886598 | 27.87283 | 4.98654 | 93.99
9.88749 | 27.73209 | 4.987212 | 93.9925
9.888417 | 27.73204 | 4.987883 | 93.99
9.889473 | 27.99892 | 4.987212 | 93.9925
9.890362 | 27.99897 | 4.98654 | 93.99
9.891387 | 28.01188 | 4.985868 | 93.9925
9.89230144 | 28.01183 | 4.98654 | 93.99
9.893282 | 27.99454 | 4.98654 | 93.99
9.894168 | 27.99454 | 4.98654 | 93.99
9.895051 | 27.99449 | 4.987212 | 93.99
9.895977 | 27.96378 | 4.987212 | 93.99
9.897019 | 27.96378 | 4.987212 | 93.99
9.898053 | 28.01709 | 4.98654 | 93.9925
9.899039 | 28.01704 | 4.987212 | 93.99
9.899962 | 27.93297 | 4.987883 | 93.9925
9.90090479 | 27.93297 | 4.987883 | 93.99
9.90185608 | 27.96441 | 4.987883 | 93.9925
9.902776825 | 27.96446 | 4.987212 | 93.9925
9.903838625 | 27.80371 | 4.987212 | 93.9925
9.904829 | 27.80377 | 4.98654 | 93.9925
9.90587504 | 28.07467 | 4.98654 | 93.9925
9.906756 | 28.07467 | 4.98654 | 93.9925
9.90774368 | 28.07467 | 4.98654 | 93.9925
9.908769 | 27.94724 | 4.987883 | 93.99
9.909796 | 27.95992 | 4.987212 | 93.9925
9.910668 | 27.95992 | 4.987212 | 93.9925
9.911582 | 27.95998 | 4.98654 | 93.9925
9.912641 | 27.91021 | 4.987212 | 93.9925
9.913656 | 27.91021 | 4.987212 | 93.9925
9.914743 | 27.95005 | 4.98654 | 93.9925
9.915772665 | 27.95005 | 4.98654 | 93.9925
9.916802055 | 27.77635 | 4.987212 | 93.9925
9.91812407 | 27.7763 | 4.987883 | 93.9925
9.9191702 | 28.02282 | 4.98654 | 93.9925
9.920232995 | 28.02277 | 4.987212 | 93.9925
9.921118565 | 27.82579 | 4.987883 | 93.9925
9.922007 | 27.82579 | 4.987883 | 93.9925
9.92303133 | 27.84875 | 4.98654 | 93.9925
9.924103585 | 27.8487 | 4.987212 | 93.9925
9.925158 | 27.82018 | 4.987883 | 93.9925
9.9264102 | 27.82018 | 4.987883 | 93.9925
9.927332 | 27.91372 | 4.987212 | 93.9925
9.928251 | 27.91372 | 4.987212 | 93.995
9.929304625 | 27.9302 | 4.987212 | 93.9925
9.93030247 | 27.9302 | 4.987212 | 93.995
9.931203 | 27.80959 | 4.987212 | 93.9925
9.932181 | 27.80964 | 4.98654 | 93.995
9.933201 | 28.0203 | 4.98654 | 93.995
9.934088 | 28.02019 | 4.987883 | 93.995
9.93499127 | 27.87184 | 4.987883 | 93.995
9.936078 | 27.8719 | 4.987212 | 93.995
9.937102 | 27.8932 | 4.98654 | 93.995
9.937986855 | 27.89315 | 4.987212 | 93.995
9.939002 | 27.96553 | 4.987212 | 93.995
9.940068 | 27.96553 | 4.987212 | 93.995
9.941038 | 27.96553 | 4.987212 | 93.995
9.94209 | 27.86118 | 4.987212 | 93.995
9.943107 | 27.86118 | 4.987212 | 93.995
9.944004 | 27.9115 | 4.987212 | 93.995
9.944924 | 27.9115 | 4.987212 | 93.995
9.945970105 | 27.89323 | 4.987212 | 93.9925
9.947024 | 27.89323 | 4.987212 | 93.995
9.94805048 | 27.84181 | 4.98654 | 93.995
9.949121 | 27.84181 | 4.98654 | 93.995
9.95013733 | 27.81375 | 4.987212 | 93.995
9.951436 | 27.81369 | 4.987883 | 93.995
9.952322 | 27.94274 | 4.987883 | 93.995
9.953249265 | 27.94279 | 4.987212 | 93.995
9.954290545 | 27.87306 | 4.987883 | 93.995
9.955353865 | 27.87306 | 4.987883 | 93.995
9.956421 | 27.9281 | 4.987212 | 93.995
9.957409 | 27.9281 | 4.987212 | 93.995
9.95845216 | 27.79402 | 4.987212 | 93.9975
9.959785 | 27.79397 | 4.987883 | 93.995
9.960681 | 27.98159 | 4.987212 | 93.995
9.96158 | 27.98154 | 4.987883 | 93.995
9.962492 | 27.84874 | 4.987212 | 93.995
9.96341693 | 27.84874 | 4.987212 | 93.995
9.964489895 | 27.90522 | 4.98654 | 93.995
9.96555536 | 27.90522 | 4.98654 | 93.995
9.96661962 | 27.90631 | 4.987212 | 93.9975
9.967585325 | 27.90631 | 4.987212 | 93.995
9.968547 | 27.9458 | 4.987212 | 93.995
9.969450955 | 27.9458 | 4.987212 | 93.995
9.97044 | 27.88846 | 4.987212 | 93.9975
9.971342 | 27.8884 | 4.987883 | 93.9975
9.972256 | 27.88846 | 4.987212 | 93.995
9.97316133 | 27.98867 | 4.98654 | 93.995
9.974052 | 27.98872 | 4.985868 | 93.9975
9.975004 | 27.95326 | 4.98654 | 93.995
9.975922875 | 27.95321 | 4.987212 | 93.995
9.976871 | 27.93436 | 4.987212 | 93.9975
9.977771 | 27.93436 | 4.987212 | 93.995
9.97865206 | 27.99789 | 4.987212 | 93.9975
9.979640105 | 27.99789 | 4.987212 | 93.9975
9.980641 | 27.99783 | 4.987883 | 93.995
9.98165534 | 27.92572 | 4.987883 | 93.9975
9.982536 | 27.92577 | 4.987212 | 93.995
9.983489 | 27.94329 | 4.987212 | 93.9975
9.984783 | 27.94329 | 4.987212 | 93.9975
9.985683 | 27.87509 | 4.987883 | 93.9975
9.986573 | 27.87509 | 4.987883 | 93.9975
9.98746 | 28.02662 | 4.987212 | 93.9975
9.988436165 | 28.02662 | 4.987212 | 93.9975
9.98946695 | 28.05253 | 4.987212 | 93.995
9.990355545 | 28.05258 | 4.98654 | 93.9975
9.99132201 | 27.93201 | 4.98654 | 93.9975
9.992343 | 27.93195 | 4.987212 | 93.9975
9.993303785 | 27.96183 | 4.987212 | 93.9975
9.994198 | 27.96188 | 4.98654 | 93.9975
9.995253 | 28.01973 | 4.98654 | 93.9975
9.996155 | 28.01973 | 4.98654 | 93.9975
9.997047 | 28.01967 | 4.987212 | 93.9975
9.99804 | 27.92743 | 4.98654 | 93.9975
9.99910332 | 27.92743 | 4.98654 | 94
10.00015 | 28.04716 | 4.98654 | 93.9975
10.00142 | 28.04711 | 4.987212 | 93.9975
10.00231 | 28.00945 | 4.987212 | 93.9975
10.00326593 | 28.0095 | 4.98654 | 94
10.00435 | 27.95031 | 4.987212 | 94
10.0053 | 27.95031 | 4.987212 | 94
10.00636993 | 27.77536 | 4.987212 | 94
10.00742 | 27.77542 | 4.98654 | 94
10.00844 | 27.98333 | 4.98654 | 94
10.00979 | 27.98322 | 4.987883 | 93.9975
10.01069 | 27.99041 | 4.987212 | 94
10.01158 | 27.99041 | 4.987212 | 94
10.01245 | 27.89822 | 4.987212 | 94
10.01343 | 27.89822 | 4.987212 | 93.9975
10.01443328 | 28.01571 | 4.987212 | 94
10.01533 | 28.01576 | 4.98654 | 94.0025
10.01632 | 28.12347 | 4.98654 | 94
10.01734 | 28.12342 | 4.987212 | 94
10.01832 | 27.97488 | 4.987212 | 94
10.01923 | 27.97488 | 4.987212 | 94.0025
10.02024 | 27.97493 | 4.98654 | 94.0025
10.02112 | 27.76874 | 4.98654 | 94
10.022 | 27.76869 | 4.987212 | 94
10.02297 | 27.93409 | 4.987212 | 94
10.02386 | 27.93414 | 4.98654 | 94
10.02474 | 27.87744 | 4.98654 | 94
10.02574 | 27.87739 | 4.987212 | 94
10.02663945 | 27.93024 | 4.987212 | 94
10.02756 | 27.93024 | 4.987212 | 94
10.02852 | 27.93024 | 4.987212 | 94.0025
10.02943 | 28.03114 | 4.98654 | 94.0025
10.0303172 | 28.03114 | 4.98654 | 94
10.03122 | 27.90429 | 4.987212 | 94
10.03219 | 27.90434 | 4.98654 | 94
10.03322 | 27.93092 | 4.987212 | 94.0025
10.03411086 | 27.93092 | 4.987212 | 94.0025
10.0350225 | 27.92351 | 4.987883 | 94
10.0361 | 27.92361 | 4.98654 | 94.0025
10.03710149 | 28.0307 | 4.987212 | 94.0025
10.03799 | 28.0307 | 4.987212 | 94
10.039 | 28.03065 | 4.987883 | 94
10.03989 | 28.00051 | 4.987883 | 94
10.04078 | 28.00056 | 4.987212 | 94
10.04182 | 27.91236 | 4.98654 | 94.0025
10.04314078 | 27.91236 | 4.98654 | 94.0025
10.04417 | 27.90925 | 4.987212 | 94
10.04525 | 27.90925 | 4.987212 | 94.0025
10.04632 | 27.86394 | 4.98654 | 94
10.04724 | 27.86383 | 4.987883 | 94.0025
10.04812 | 27.8422 | 4.987883 | 94.0025
10.04906 | 27.84225 | 4.987212 | 94.0025
10.04997 | 28.01841 | 4.985868 | 94.0025
10.05092 | 28.01835 | 4.98654 | 94
10.05184 | 27.92716 | 4.98654 | 94.0025
10.05277 | 27.92711 | 4.987212 | 94
10.05383 | 27.88994 | 4.987212 | 94.0025
10.05484 | 27.88994 | 4.987212 | 94.0025
10.05586 | 27.97606 | 4.987212 | 94.0025
10.05675 | 27.97601 | 4.987883 | 94
10.05772 | 27.97606 | 4.987212 | 94.0025
10.05876 | 27.86944 | 4.987883 | 94.0025
10.05979 | 27.86949 | 4.987212 | 94.0025
10.06068 | 27.91458 | 4.987883 | 94.0025
10.06158006 | 27.91463 | 4.987212 | 94
10.06258887 | 27.87377 | 4.987212 | 94
10.06366 | 27.87382 | 4.98654 | 94.0025
10.06455 | 28.0502 | 4.987212 | 94.0025
10.06555692 | 28.0502 | 4.987212 | 94.0025
10.06662 | 27.87045 | 4.987212 | 94
10.06757 | 27.87045 | 4.987212 | 94.0025
10.06858 | 27.90892 | 4.98654 | 94.0025
10.06948 | 27.90892 | 4.98654 | 94.0025
10.07043 | 28.08368 | 4.98654 | 94.0025
10.07150619 | 28.08362 | 4.987212 | 94.0025
10.07239 | 28.05936 | 4.987212 | 94.0025
10.07339 | 28.05936 | 4.987212 | 94.0025
10.07444 | 27.76347 | 4.98654 | 94.0025
10.07539 | 27.76347 | 4.98654 | 94.0025
10.07643 | 27.76347 | 4.98654 | 94.0025
10.07731 | 27.95221 | 4.987212 | 94.0025
10.07824 | 27.95227 | 4.98654 | 94.0025
10.07931 | 27.918 | 4.98654 | 94.005
10.08031 | 27.91795 | 4.987212 | 94.0025
10.08135 | 27.92188 | 4.987212 | 94.0025
10.08223 | 27.92193 | 4.98654 | 94.0025
10.0832 | 27.97693 | 4.985868 | 94.0025
10.08409 | 27.97688 | 4.98654 | 94.0025
10.08501 | 28.00083 | 4.987212 | 94.0025
10.08605 | 28.00088 | 4.98654 | 94.0025
10.0871 | 28.12729 | 4.98654 | 94.0025
10.08799 | 28.12729 | 4.98654 | 94.0025
10.089 | 28.12718 | 4.987883 | 94.0025
10.0899 | 27.94732 | 4.987883 | 94.005
10.09077 | 27.94737 | 4.987212 | 94.0025
10.09177 | 27.89227 | 4.987212 | 94.0025
10.09314 | 27.89222 | 4.987883 | 94.005
10.09414 | 27.78306 | 4.987883 | 94.0025
10.09502 | 27.78311 | 4.987212 | 94.0025
10.09595 | 28.11813 | 4.98654 | 94.005
10.09701931 | 28.11808 | 4.987212 | 94.005
10.09806158 | 28.01802 | 4.987883 | 94.005
10.09906 | 28.01807 | 4.987212 | 94.005
10.1 | 27.8807 | 4.985868 | 94.005
10.10088445 | 27.88065 | 4.98654 | 94.005
10.10185 | 27.8048 | 4.98654 | 94.0075
10.10274 | 27.8048 | 4.98654 | 94.005
10.10364 | 27.8668 | 4.98654 | 94.005
10.10465503 | 27.86685 | 4.985868 | 94.005
10.10565 | 27.86675 | 4.987212 | 94.005
10.10662 | 27.96233 | 4.987212 | 94.005
10.1075 | 27.96233 | 4.987212 | 94.005
10.10844 | 27.95067 | 4.98654 | 94.0075
10.10981 | 27.95061 | 4.987212 | 94.005
10.11069 | 27.90286 | 4.987883 | 94.0075
10.11157 | 27.90292 | 4.987212 | 94.0075
10.11263535 | 28.02583 | 4.98654 | 94.0075
10.11365372 | 28.02583 | 4.98654 | 94.005
10.11459 | 28.02952 | 4.987212 | 94.0075
10.11556 | 28.02952 | 4.987212 | 94.005
10.11659 | 27.95101 | 4.98654 | 94.005
10.11756 | 27.95101 | 4.98654 | 94.0075
10.11854 | 28.11148 | 4.987212 | 94.0075
10.11945 | 28.11148 | 4.987212 | 94.0075
10.12044 | 27.98081 | 4.98654 | 94.0075
10.12134 | 27.98086 | 4.985868 | 94.0075
10.12227 | 27.98076 | 4.987212 | 94.0075
10.12317 | 27.87041 | 4.987212 | 94.0075
10.1241 | 27.87041 | 4.987212 | 94.0075
10.12515 | 27.8998 | 4.98654 | 94.01
10.12641 | 27.89975 | 4.987212 | 94.0075
10.12729 | 27.95334 | 4.987883 | 94.0075
10.12825163 | 27.9534 | 4.987212 | 94.01
10.12918 | 27.88756 | 4.98654 | 94.0075
10.13009 | 27.88756 | 4.98654 | 94.01
10.13097 | 28.01273 | 4.987212 | 94.0075
10.13199 | 28.01268 | 4.987883 | 94.0075
10.13292 | 28.18029 | 4.98654 | 94.01
10.13396 | 28.18029 | 4.98654 | 94.01
10.135 | 27.94761 | 4.98654 | 94.01
10.13608 | 27.94756 | 4.987212 | 94.0075
10.1371 | 27.94074 | 4.98654 | 94.01
10.138 | 27.9408 | 4.985868 | 94.01
10.13925 | 27.92584 | 4.985868 | 93.905
10.14025 | 27.92595 | 4.984525 | 93.76
10.14132 | 27.88376 | 4.977138 | 93.2975
10.14231 | 27.88482 | 4.963706 | 93.195
10.14332 | 28.01746 | 4.956318 | 93.1
10.14425 | 28.01794 | 4.950274 | 92.9075
10.14525 | 28.01879 | 4.939529 | 92.735
10.14631902 | 27.99322 | 4.929455 | 92.63
10.1473 | 27.98545 | 4.920053 | 92.4825
10.1484 | 27.98614 | 4.911322 | 92.37
10.14938 | 27.85808 | 4.901248 | 92.22
10.15048 | 27.85899 | 4.889831 | 92.0825
10.15174011 | 27.95048 | 4.883115 | 91.91
10.15277 | 27.95181 | 4.866326 | 91.76
10.15386 | 27.89878 | 4.852222 | 91.675
10.15483 | 27.89936 | 4.844835 | 91.6075
10.15589 | 27.90864 | 4.837447 | 91.4975
10.15696 | 27.90928 | 4.829388 | 91.4375
10.15793 | 27.90626 | 4.819315 | 91.3275
10.15901 | 27.90711 | 4.808569 | 91.16
10.15999316 | 27.86643 | 4.801853 | 91.09
10.16111 | 27.86749 | 4.788422 | 90.9975
10.16215 | 27.88234 | 4.774318 | 90.8625
10.16324 | 27.88335 | 4.761558 | 90.745
10.16421 | 27.85448 | 4.750813 | 90.6875
10.16513 | 27.85517 | 4.742082 | 90.505
10.16608 | 27.85617 | 4.729322 | 90.4875
10.16715 | 27.89934 | 4.718576 | 90.3575
10.16833 | 27.69206 | 4.712532 | 90.265
10.16927 | 27.69312 | 4.6991 | 90.1225
10.17022 | 27.69407 | 4.687012 | 90.09
10.17131 | 27.75775 | 4.676938 | 89.9875
10.1723 | 27.75823 | 4.670894 | 89.9575
10.17334 | 27.65434 | 4.663506 | 89.8725
10.17444 | 27.65498 | 4.655447 | 89.7825
10.17539 | 27.65396 | 4.64806 | 89.73
10.17642 | 27.65449 | 4.641344 | 89.6675
10.17736 | 27.90741 | 4.633285 | 89.485
10.1783 | 27.90874 | 4.616495 | 89.4725
10.17931 | 27.67071 | 4.605078 | 89.385
10.18037 | 27.67119 | 4.599034 | 89.32
10.18142587 | 27.7362 | 4.58896 | 89.2225
10.18241 | 27.7371 | 4.577543 | 89.1
10.18342774 | 27.74586 | 4.566126 | 89.07
10.18479294 | 27.7466 | 4.556724 | 88.88
10.18587 | 27.69748 | 4.543964 | 88.86
10.18692 | 27.69859 | 4.52986 | 88.755
10.18790573 | 27.57632 | 4.520458 | 88.6775
10.18897 | 27.57727 | 4.508369 | 88.5925
10.19004 | 27.6995 | 4.495609 | 88.4275
10.19097772 | 27.70051 | 4.482849 | 88.42
10.19191 | 27.48989 | 4.472775 | 88.3
10.19315 | 27.49052 | 4.464716 | 88.2425
10.19414 | 27.56597 | 4.451956 | 88.1575
10.19523 | 27.4808 | 4.441882 | 88.11
10.19629 | 27.48144 | 4.433823 | 87.9675
10.19724 | 27.48234 | 4.422406 | 87.9425
10.19818 | 27.68925 | 4.414347 | 87.84
10.1991 | 27.6902 | 4.402258 | 87.77
10.20015 | 27.61548 | 4.390842 | 87.735
10.20142975 | 27.61596 | 4.384797 | 87.6475
10.20251 | 27.49328 | 4.374723 | 87.5525
10.20350474 | 27.49418 | 4.363306 | 87.49
10.20444 | 27.4995 | 4.353904 | 87.4375
10.20537 | 27.5003 | 4.34383 | 87.2925
10.20641 | 27.45713 | 4.332413 | 87.27
10.2074 | 27.45793 | 4.32234 | 87.1975
10.20844 | 27.68742 | 4.312937 | 87.0775
10.20981 | 27.68816 | 4.303535 | 87.0325
10.2109 | 27.4245 | 4.288089 | 86.86
10.21194 | 27.42561 | 4.273985 | 86.85
10.2129 | 27.47515 | 4.26324 | 86.72
10.214 | 27.47595 | 4.253166 | 86.7
10.21502 | 27.42168 | 4.243092 | 86.6175
10.21599 | 27.42221 | 4.236376 | 86.585
10.21693 | 27.16002 | 4.228989 | 86.51
10.2181 | 27.16055 | 4.222273 | 86.4225
10.21916 | 27.39069 | 4.210856 | 86.3675
10.22024 | 27.39165 | 4.198767 | 86.25
10.22134 | 27.52783 | 4.186679 | 86.1325
10.22229 | 27.52889 | 4.173247 | 86.095
10.2234 | 27.37404 | 4.163173 | 86.0125
10.22444 | 27.27314 | 4.153771 | 85.93
10.2254 | 27.2741 | 4.141682 | 85.805
10.22642 | 27.27473 | 4.133623 | 85.7875
10.22736 | 27.23079 | 4.124221 | 85.67
10.22829 | 27.23186 | 4.110789 | 85.635
10.22929 | 27.32337 | 4.098029 | 85.5
10.23032068 | 27.32416 | 4.087955 | 85.48
10.23127 | 27.34325 | 4.079225 | 85.365
10.2322 | 27.34409 | 4.068479 | 85.325
10.23317 | 27.26433 | 4.057062 | 85.1975
10.23411 | 27.26508 | 4.04766 | 85.1775
10.23512 | 27.28533 | 4.039601 | 85.035
10.23608621 | 27.28618 | 4.028856 | 85.015
10.23711 | 27.27118 | 4.020125 | 84.945
10.23822 | 27.27187 | 4.011394 | 84.8775
10.23920462 | 27.26189 | 4.004007 | 84.8375
10.24025 | 27.26252 | 3.995948 | 84.77
10.24133311 | 27.29984 | 3.987217 | 84.6825
10.24232 | 27.30059 | 3.977815 | 84.6425
10.2433 | 27.21022 | 3.969756 | 84.5125
10.24425 | 27.21102 | 3.959682 | 84.49
10.24523 | 27.21208 | 3.94625 | 84.4
10.2463 | 27.30165 | 3.936848 | 84.3275
10.24725 | 27.30239 | 3.927446 | 84.2825
10.24835 | 27.21263 | 3.916029 | 84.145
10.2493 | 27.21338 | 3.906627 | 84.1425
10.25023 | 27.30006 | 3.896553 | 84.04
10.25145 | 27.3007 | 3.888494 | 83.995
10.25252 | 27.1205 | 3.87439 | 83.8825
10.25355 | 27.12145 | 3.862302 | 83.8225
10.25463 | 27.29186 | 3.850213 | 83.75
10.25568 | 27.29276 | 3.838796 | 83.6275
10.25664 | 27.11443 | 3.828051 | 83.585
10.25774746 | 27.11549 | 3.814619 | 83.46
10.25878 | 27.07125 | 3.803202 | 83.425
10.26011 | 27.0604 | 3.795143 | 83.34
10.26108 | 27.06136 | 3.783054 | 83.24
10.26206 | 27.04439 | 3.772309 | 83.22
10.263 | 27.04524 | 3.761564 | 83.14
10.264 | 27.00789 | 3.752833 | 83.0925
10.26508 | 27.00868 | 3.742759 | 83.0275
10.26603 | 27.00942 | 3.733357 | 82.91
10.26714 | 27.03045 | 3.721268 | 82.86
10.26817 | 27.03109 | 3.713209 | 82.765
10.26917 | 27.24655 | 3.701121 | 82.735
10.27024 | 27.2473 | 3.691719 | 82.66
10.27132 | 27.10629 | 3.682316 | 82.5775
10.27230358 | 26.97343 | 3.672242 | 82.515
10.2734 | 26.97417 | 3.66284 | 82.47
10.27443707 | 26.95745 | 3.652766 | 82.3475
10.27555 | 26.9583 | 3.642021 | 82.2925
10.27665 | 27.07524 | 3.633962 | 82.2175
10.27776 | 27.07619 | 3.621873 | 82.12
10.27885 | 26.98368 | 3.609113 | 82.075
10.27995 | 26.98458 | 3.597696 | 81.9375
10.28091 | 26.93206 | 3.586279 | 81.9075
10.28194665 | 26.93318 | 3.572176 | 81.7975
10.28293 | 26.89831 | 3.56143 | 81.76
10.28401 | 26.899 | 3.5527 | 81.685
10.28496 | 26.86145 | 3.547999 | 81.63
10.28588896 | 26.8623 | 3.537253 | 81.5625
10.28692 | 26.86304 | 3.527851 | 81.535
10.28797 | 27.11779 | 3.518449 | 81.44
10.28897 | 27.11853 | 3.509047 | 81.3875
10.29006 | 26.791 | 3.500316 | 81.325
10.29102 | 26.7919 | 3.488899 | 81.1675
10.29214 | 26.93635 | 3.474124 | 81.145
10.29314 | 26.93698 | 3.466065 | 81.06
10.29424 | 26.79286 | 3.455991 | 81.0075
10.29526 | 26.94995 | 3.443903 | 80.8925
10.29627168 | 26.95091 | 3.431814 | 80.8425
10.29729 | 26.95186 | 3.419725 | 80.7625
10.29835 | 26.8665 | 3.409652 | 80.6625
10.2994018 | 26.86751 | 3.396891 | 80.6025
10.30047 | 26.76329 | 3.385474 | 80.5025
10.30157 | 26.64237 | 3.378759 | 80.4725
10.30255 | 26.64333 | 3.36667 | 80.35
10.30354868 | 26.64428 | 3.354581 | 80.325
10.30463128 | 26.72798 | 3.343164 | 80.18
10.30568 | 26.72899 | 3.330404 | 80.175
10.3067 | 26.71187 | 3.319659 | 80.085
10.30774523 | 26.7124 | 3.312943 | 80.035
10.30879468 | 26.70794 | 3.304212 | 79.99
10.30992 | 26.6559 | 3.29884 | 79.935
10.31087 | 26.65669 | 3.288766 | 79.8675
10.31194168 | 26.68972 | 3.279364 | 79.805
10.31301 | 26.69041 | 3.270633 | 79.76
10.31397564 | 26.69115 | 3.261231 | 79.695
10.31508 | 26.75128 | 3.2525 | 79.6025
10.31603 | 26.75213 | 3.241755 | 79.5625
10.31714 | 26.49181 | 3.228994 | 79.4375
10.31814 | 26.49245 | 3.220935 | 79.42
10.31924 | 26.67019 | 3.208175 | 79.3325
10.32025689 | 26.51155 | 3.199445 | 79.2475
10.32127 | 26.51234 | 3.189371 | 79.2125
10.32226 | 26.51324 | 3.177954 | 79.1425
10.32339 | 26.63947 | 3.169223 | 79.0175
10.32443 | 26.64047 | 3.156463 | 78.9775
10.32541 | 26.55186 | 3.145046 | 78.8925
10.32644 | 26.55239 | 3.13833 | 78.85
10.32753922 | 26.57802 | 3.126913 | 78.72
10.32849 | 26.57913 | 3.11281 | 78.7
10.32962 | 26.5222 | 3.099378 | 78.5475
10.33067 | 26.52326 | 3.085946 | 78.52
10.33167 | 26.4951 | 3.073858 | 78.4275
10.33274 | 26.49579 | 3.065127 | 78.39
10.33384 | 26.54697 | 3.054382 | 78.3125
10.33485 | 26.54744 | 3.048337 | 78.2225
10.33589 | 26.57455 | 3.035577 | 78.195
10.33691 | 26.57535 | 3.025503 | 78.095
10.33789 | 26.53624 | 3.016773 | 78.0825
10.33899 | 26.53704 | 3.006699 | 77.985
10.34002236 | 26.51837 | 2.996625 | 77.8925
10.34098 | 26.51933 | 2.984536 | 77.8425
10.34192 | 26.36649 | 2.975134 | 77.7775
10.34313 | 26.36718 | 2.966404 | 77.73
10.34412 | 26.50226 | 2.955658 | 77.6525
10.34504156 | 26.50285 | 2.948271 | 77.6025
10.34598607 | 26.49765 | 2.938197 | 77.56
10.34702 | 26.4985 | 2.927452 | 77.4775
10.34806 | 26.29685 | 2.918721 | 77.415
10.3491 | 26.29775 | 2.907304 | 77.355
10.35016872 | 26.56865 | 2.895887 | 77.2325
10.35146 | 26.56939 | 2.886485 | 77.21
10.35257 | 26.27619 | 2.873053 | 77.0675
10.35351 | 26.27709 | 2.861636 | 77.0575
10.35461385 | 26.35631 | 2.849547 | 76.91
10.35568 | 26.35726 | 2.837459 | 76.895
10.35663 | 26.24763 | 2.826042 | 76.7725
10.35775 | 26.24842 | 2.815968 | 76.76
10.35884 | 26.33711 | 2.806566 | 76.6825
10.35982591 | 26.33754 | 2.801193 | 76.6275
10.36087 | 26.2837 | 2.789104 | 76.585
10.36195 | 26.28444 | 2.779702 | 76.5075
10.36289 | 26.27585 | 2.771643 | 76.4775
10.36399338 | 26.27659 | 2.762241 | 76.395
10.36502 | 26.31957 | 2.752839 | 76.315
10.36598 | 26.32047 | 2.741422 | 76.2325
10.36692266 | 26.19716 | 2.730676 | 76.1275
10.36812 | 26.19806 | 2.719259 | 76.1
10.36915 | 26.34109 | 2.706499 | 75.9875
10.37021 | 26.34188 | 2.696425 | 75.9625
10.3712563 | 26.12566 | 2.684337 | 75.83
10.3722183 | 26.12661 | 2.672248 | 75.825
10.37315216 | 26.23526 | 2.662846 | 75.72
10.3741 | 26.23605 | 2.652772 | 75.6775
10.37521 | 26.14183 | 2.641355 | 75.5525
10.37645 | 26.18394 | 2.631953 | 75.5275
10.37755 | 26.185 | 2.618521 | 75.45
10.37851 | 26.18585 | 2.607776 | 75.335
10.37949 | 26.09468 | 2.596359 | 75.2575
10.38043 | 26.09569 | 2.583599 | 75.205
10.38151 | 26.1666 | 2.574196 | 75.1375
10.38245905 | 26.1674 | 2.564122 | 75.045
10.38357 | 26.16408 | 2.555392 | 75.0225
10.38485 | 26.16466 | 2.548004 | 74.9425
10.38585 | 26.13999 | 2.538602 | 74.875
10.38693318 | 26.17704 | 2.528528 | 74.84
10.38801 | 26.17773 | 2.519798 | 74.7575
10.38898 | 26.17842 | 2.511067 | 74.6975
10.39004 | 26.0549 | 2.500993 | 74.6325
10.39102 | 26.05575 | 2.490248 | 74.4975
10.39214 | 25.97704 | 2.478159 | 74.475
10.39344 | 25.94581 | 2.4701 | 74.3825
10.39445 | 25.9465 | 2.46137 | 74.3025
10.39553 | 26.10712 | 2.446595 | 74.235
10.3964952 | 26.10808 | 2.434506 | 74.1475
10.39759492 | 26.12162 | 2.424432 | 74.1075
10.39857506 | 26.12241 | 2.414358 | 73.9875
10.39966 | 25.91529 | 2.402941 | 73.9375
10.40072 | 25.9163 | 2.390181 | 73.87
10.4017 | 25.97826 | 2.383465 | 73.775
10.40276 | 25.97921 | 2.371377 | 73.735
10.40385 | 25.75874 | 2.357945 | 73.575
10.40485999 | 25.75991 | 2.34317 | 73.5625
10.40593 | 25.90648 | 2.33041 | 73.4225
10.40702249 | 25.90738 | 2.318993 | 73.4125
10.40797 | 25.91831 | 2.309591 | 73.295
10.40902 | 25.91906 | 2.300188 | 73.27
10.41 | 25.80023 | 2.295487 | 73.2025
10.41105 | 25.80108 | 2.284742 | 73.1225
10.41213 | 25.7692 | 2.273325 | 73.0925
10.41321 | 25.77 | 2.263251 | 73.0125
10.41416 | 25.83074 | 2.253177 | 72.91
10.41513 | 25.83153 | 2.243103 | 72.87
10.41608 | 25.83244 | 2.231686 | 72.79
10.41711 | 25.81803 | 2.222284 | 72.76
10.41831 | 25.992 | 2.21624 | 72.6675
10.41927 | 25.99291 | 2.204823 | 72.6125
10.42024 | 25.99386 | 2.192734 | 72.5525
10.42131157 | 25.8015 | 2.183332 | 72.45
10.42234 | 25.80229 | 2.173258 | 72.4325
10.42341 | 25.75283 | 2.161841 | 72.32
10.42444 | 25.68905 | 2.152439 | 72.2875
10.42549 | 25.68995 | 2.141022 | 72.21
10.42644931 | 25.69043 | 2.134978 | 72.1325
10.4275 | 25.78352 | 2.124904 | 72.0925
10.42850655 | 25.78458 | 2.111472 | 71.965
10.42945 | 25.58584 | 2.100727 | 71.9375
10.43038 | 25.5868 | 2.088638 | 71.8325
10.43142 | 25.6188 | 2.078564 | 71.8025
10.4324 | 25.6196 | 2.068491 | 71.72
10.43349 | 25.50278 | 2.059088 | 71.6575
10.43479942 | 25.50337 | 2.051701 | 71.6
10.43591 | 25.572 | 2.040284 | 71.5275
10.43694 | 25.56337 | 2.03021 | 71.455
10.4379 | 25.56411 | 2.020808 | 71.4175
10.43896567 | 25.56496 | 2.010062 | 71.33
10.44004 | 25.58709 | 2.001332 | 71.23
10.441 | 25.58821 | 1.987229 | 71.1625
10.44193 | 25.53529 | 1.976483 | 71.1325
10.44313 | 25.53593 | 1.968424 | 71.04
10.44415 | 25.55912 | 1.95835 | 70.93
10.44526 | 25.56024 | 1.944247 | 70.8925
10.44628 | 25.6402 | 1.93283 | 70.7725
10.44727162 | 25.6411 | 1.921413 | 70.7625
10.44839 | 25.44851 | 1.909996 | 70.6225
10.44944 | 25.44936 | 1.89925 | 70.6075
10.45041 | 25.37043 | 1.888505 | 70.5
10.45145 | 25.37091 | 1.882461 | 70.48
10.45254 | 25.53466 | 1.869029 | 70.37
10.45351 | 25.53562 | 1.85694 | 70.305
10.45464 | 25.57416 | 1.844852 | 70.2525
10.45566663 | 25.57511 | 1.832763 | 70.15
10.45664 | 25.3573 | 1.823361 | 70.13
10.45772 | 25.35804 | 1.813959 | 70.0525
10.4587579 | 25.51778 | 1.804557 | 69.99
10.45981 | 25.51826 | 1.798512 | 69.9625
10.46086972 | 25.2847 | 1.788439 | 69.9
10.46189927 | 25.52241 | 1.779708 | 69.835
10.46289 | 25.52305 | 1.771649 | 69.785
10.46382 | 25.52374 | 1.762918 | 69.745
10.46477 | 25.45473 | 1.753516 | 69.6325
10.46576833 | 25.45548 | 1.744114 | 69.615
10.46682 | 25.36879 | 1.733368 | 69.47
10.4681 | 25.36964 | 1.722623 | 69.4575
10.46917 | 25.44312 | 1.707848 | 69.375
10.47024 | 25.44381 | 1.699117 | 69.3225
10.47129 | 25.25085 | 1.689043 | 69.245
10.47226 | 25.2517 | 1.678298 | 69.15
10.47336821 | 25.28415 | 1.666881 | 69.13
10.4744566 | 25.15353 | 1.655464 | 68.9725
10.47542 | 25.15449 | 1.643376 | 68.97
10.47645 | 25.15518 | 1.634645 | 68.8825
10.47752 | 25.27192 | 1.623228 | 68.8375
10.47849 | 25.27277 | 1.612482 | 68.7425
10.47944 | 25.30542 | 1.604423 | 68.705
10.48038 | 25.30643 | 1.591663 | 68.555
10.48143 | 25.28671 | 1.57756 | 68.5325
10.48239 | 25.28766 | 1.565471 | 68.465
10.48347 | 25.13975 | 1.556069 | 68.3875
10.4848 | 25.14054 | 1.545995 | 68.3075
10.48587 | 25.05506 | 1.534578 | 68.2475
10.48693 | 25.05591 | 1.523833 | 68.2
10.48795617 | 24.99351 | 1.514431 | 68.125
10.48896 | 24.99425 | 1.505028 | 68.05
10.49001 | 25.11321 | 1.496969 | 68.0075
10.49099771 | 24.87046 | 1.484881 | 67.89
10.49211 | 24.87141 | 1.472792 | 67.84
10.49314161 | 24.872 | 1.465405 | 67.7725
10.49411 | 25.03051 | 1.454659 | 67.7175
10.49506 | 25.03114 | 1.4466 | 67.6675
10.49601 | 25.17016 | 1.437198 | 67.565
10.497 | 25.17101 | 1.426453 | 67.5475
10.49806 | 24.94028 | 1.416379 | 67.4625
10.49905 | 24.94097 | 1.407648 | 67.3825
10.50017 | 24.93654 | 1.397574 | 67.33
10.50145 | 24.93733 | 1.387501 | 67.195
10.50258 | 24.89024 | 1.374069 | 67.1675
10.50352 | 24.89125 | 1.361309 | 67.0875
10.50464 | 24.93349 | 1.352578 | 66.9425
10.50567 | 24.9346 | 1.338475 | 66.925
10.50665 | 24.85959 | 1.326386 | 66.805
10.50775 | 24.86039 | 1.316312 | 66.79
10.50882012 | 25.01232 | 1.306238 | 66.6925
10.509797 | 25.01269 | 1.301537 | 66.655
10.51086 | 24.98159 | 1.289449 | 66.595
10.51192356 | 24.98234 | 1.280046 | 66.51
10.51289 | 24.94581 | 1.271987 | 66.46
10.514 | 24.94655 | 1.262585 | 66.4075
10.51505 | 24.81664 | 1.25184 | 66.2625
10.51599 | 24.81754 | 1.240423 | 66.2525
10.51691 | 24.86072 | 1.231021 | 66.1
10.51814 | 24.86156 | 1.220275 | 66.085
10.51914 | 24.85432 | 1.206172 | 65.9775
10.52024 | 24.85512 | 1.196098 | 65.9275
10.52126 | 24.72518 | 1.184681 | 65.8275
10.52225 | 24.72603 | 1.173936 | 65.78
10.52319 | 24.75911 | 1.163862 | 65.6975
10.52412 | 24.7599 | 1.153788 | 65.6275
10.52515 | 24.54557 | 1.142371 | 65.55
10.52642184 | 24.54642 | 1.131626 | 65.46
10.52736 | 24.60929 | 1.121552 | 65.42
10.52829 | 24.61019 | 1.110135 | 65.3075
10.5293 | 24.83479 | 1.099389 | 65.2725
10.53034 | 24.8358 | 1.086629 | 65.165
10.53142 | 24.80797 | 1.075212 | 65.1225
10.53241687 | 24.80876 | 1.065138 | 65.05
10.53349 | 24.53839 | 1.056408 | 64.975
10.53479 | 24.53893 | 1.049692 | 64.9375
10.53588 | 24.48918 | 1.038946 | 64.8675
10.53693979 | 24.48987 | 1.030216 | 64.79
10.53788 | 24.46038 | 1.021485 | 64.7425
10.53896 | 24.49031 | 1.012083 | 64.69
10.54002 | 24.49111 | 1.002009 | 64.5375
10.54101 | 24.49206 | 0.9899205 | 64.5325
10.54195 | 24.42618 | 0.9805183 | 64.4175
10.54318 | 24.42682 | 0.9724592 | 64.3875
10.54413647 | 24.55903 | 0.9603707 | 64.2975
10.54521 | 24.55983 | 0.9502968 | 64.25
10.54614405 | 24.58848 | 0.9415662 | 64.1475
10.54708 | 24.58939 | 0.9301492 | 64.1325
10.54806 | 24.55284 | 0.9194038 | 64.015
10.5490566 | 24.55353 | 0.9106732 | 63.9725
10.55018 | 24.35573 | 0.8985846 | 63.8775
10.55145 | 24.35653 | 0.8885108 | 63.7675
10.55237742 | 24.47037 | 0.8770938 | 63.7425
10.55331126 | 24.47149 | 0.8629904 | 63.5875
10.5543 | 24.33504 | 0.8509018 | 63.5675
10.55531 | 24.336 | 0.8388133 | 63.4625
10.55642283 | 24.31422 | 0.8280678 | 63.395
10.5574 | 24.31512 | 0.8166509 | 63.3475
10.55842 | 24.30314 | 0.806577 | 63.235
10.55983 | 24.30377 | 0.798518 | 63.19
10.56087 | 24.12082 | 0.7864294 | 63.1175
10.56195 | 24.12156 | 0.7770272 | 63.0225
10.56289119 | 24.24251 | 0.7669533 | 62.9925
10.56397 | 24.24346 | 0.7548648 | 62.8325
10.56505 | 24.21389 | 0.7427762 | 62.82
10.56602341 | 24.21474 | 0.7320308 | 62.75
10.56714 | 24.16418 | 0.7253149 | 62.675
10.56814 | 24.16466 | 0.7192706 | 62.62
10.56911 | 24.24933 | 0.707182 | 62.5075
10.57022 | 24.25028 | 0.6950934 | 62.4775
10.57125 | 24.22367 | 0.6856912 | 62.35
10.57227373 | 24.22452 | 0.6749458 | 62.32
10.57337 | 24.04719 | 0.6635288 | 62.2025
10.57444 | 24.04794 | 0.6541266 | 62.1475
10.57539 | 24.00889 | 0.6427096 | 62.0825
10.57645 | 24.00942 | 0.6359937 | 61.9475
10.57738 | 24.21392 | 0.6212188 | 61.895
10.57849 | 24.21519 | 0.6051007 | 61.8475
10.57941 | 23.98153 | 0.599728 | 61.7575
10.58035 | 23.98227 | 0.5903257 | 61.7225
10.5814 | 24.011 | 0.5802519 | 61.6525
10.58240729 | 24.01164 | 0.5721929 | 61.5675
10.58343955 | 24.08352 | 0.5634622 | 61.54
10.58483181 | 24.08411 | 0.5560748 | 61.455
10.58586 | 24.06032 | 0.5446578 | 61.3825
10.58691 | 23.87455 | 0.5339124 | 61.2725
10.58789 | 23.87556 | 0.5211522 | 61.225
10.58882 | 23.8763 | 0.51175 | 61.125
10.58975 | 23.8006 | 0.4996614 | 61.09
10.59076 | 23.8014 | 0.4895876 | 61.0375
10.59179 | 23.93884 | 0.4808569 | 60.92
10.59312 | 23.93963 | 0.4707831 | 60.8325
10.59411 | 23.81488 | 0.454665 | 60.7725
10.59505 | 23.81562 | 0.4452628 | 60.715
10.59597 | 23.83196 | 0.4345174 | 60.6125
10.59702 | 23.83292 | 0.4224288 | 60.5525
10.59803422 | 23.71776 | 0.412355 | 60.4975
10.59911 | 23.7185 | 0.4029527 | 60.375
10.60019 | 23.74313 | 0.3915357 | 60.355
10.60145 | 23.74393 | 0.3814619 | 60.205
10.60254 | 23.69956 | 0.3673586 | 60.175
10.60351168 | 23.70062 | 0.3539268 | 60.1025
10.60462 | 23.60662 | 0.3465393 | 60
10.60568 | 23.84397 | 0.3371371 | 59.98
10.60664 | 23.84466 | 0.3284065 | 59.9
10.60773 | 23.78879 | 0.3216906 | 59.86
10.60878 | 23.78948 | 0.3129599 | 59.795
10.60981 | 23.78991 | 0.3075872 | 59.71
10.61089 | 23.55756 | 0.2961703 | 59.645
10.61194 | 23.55852 | 0.2840817 | 59.5725
10.6129 | 23.51659 | 0.2733363 | 59.45
10.61402 | 23.57442 | 0.2605761 | 59.4275
10.61505 | 23.57521 | 0.2505023 | 59.34
10.61601 | 23.57585 | 0.2424432 | 59.2975
10.61694 | 23.60009 | 0.233041 | 59.1925
10.61814 | 23.60078 | 0.2243103 | 59.1475
10.61913 | 23.53036 | 0.2115502 | 59.0325
10.62025527 | 23.53121 | 0.2008048 | 58.9625
10.62132 | 23.41691 | 0.1880446 | 58.8775
10.62226 | 23.41787 | 0.175956 | 58.8175
10.62337 | 23.39493 | 0.1658822 | 58.7375
10.62440355 | 23.39583 | 0.1544652 | 58.5625
10.6253842 | 23.21723 | 0.1390187 | 58.55
10.62644251 | 23.21792 | 0.130288 | 58.395
10.62752 | 23.12861 | 0.1175279 | 58.385
10.62852 | 23.12951 | 0.1061109 | 58.27
10.62962 | 23.28769 | 0.09805183 | 58.24
10.63068 | 23.28849 | 0.08797801 | 58.14
10.63166 | 23.09558 | 0.07924737 | 58.0675
10.63273 | 23.09632 | 0.06984514 | 58.005
10.63377 | 22.97488 | 0.05909973 | 57.7975
10.63477322 | 22.97551 | 0.05104068 | 57.7775
10.63589 | 22.98753 | 0.03760892 | 57.74

## 0.05%Graphene_5x5matrix_5N_rawd
time | depth | load | position | Plot depth | Plot load
0.0002434083 | 0 | 0 | 0 | 0 | 0.0006715879 | Cell 5455 | Pmax= | 4.995942 |  |  | S (N/um) | 1.3415 | b | -23.891
0.00134144 | -5.305544e-05 | 0.0006715879 | 0.01 | 0.03405827 | 0.001343176 | P0.1 5820 | 4.496348 | 4.501653 | h | 21.17378 | hp | 17.80917 |  | Contact 4799
0.002278603 | -5.305544e-05 | 0.0006715879 | 0.02 | 0.03405827 | 0.001343176 | P0.5 5969 | 2.497971 | 2.951629 | h | 20.0498 | A (um2) | 824.6329 |  | ho | 29.2551
0.003206235 | -5.305544e-05 | 0.0006715879 | 0.0275 | 0.05173932 | 0.0006715879 |  | hmax | 21.57159 |  |  | Er (Gpa) | 41.40047
0.004095108 | -5.305544e-05 | 0.0006715879 | 0.035 | 0.05173932 | 0.0006715879 |  | poissions | 0.25 |  |  | E (Gpa) | 40.26684 |  | P | h
0.005062983 | -5.305544e-05 | 0.0006715879 | 0.045 | 0.09024692 | 0.002014764 |  | vi | 0.07 |  |  | H (Gpa) | 6.058383 |  | 0 | 17.80917
0.005963897 | -5.305544e-05 | 0.0006715879 | 0.0525 | 0.09024692 | 0.002014764 |  | Ei | 1141 | [5 empty] | 5 | 21.53634
0.00690758 | 0 | 0 | 0.06 | 0.1436037 | 0.001343176
0.007917218 | 0 | 0 | 0.07 | 0.1436037 | 0.001343176
0.008788565 | -5.305544e-05 | 0.0006715879 | 0.0825 | 0.2583616 | 0.002014764
0.009805048 | -5.305544e-05 | 0.0006715879 | 0.0875 | 0.2583085 | 0.002686351
0.01079448 | -5.305544e-05 | 0.0006715879 | 0.0975 | 0.1749147 | 0.002014764
0.0116911 | 0 | 0 | 0.11 | 0.1750209 | 0.0006715879
0.01264528 | 0 | 0 | 0.1175 | 0.1749147 | 0.002014764
0.01352658 | 0 | 0 | 0.125 | 0.04604756 | 0.002686351
0.014415395 | -5.305544e-05 | 0.0006715879 | 0.1375 | 0.04615367 | 0.001343176
0.01530657 | 0 | 0 | 0.1425 | 0.1494415 | 0.001343176
0.01629325 | 0 | 0 | 0.1525 | 0.1493885 | 0.002014764
0.01727785 | 0 | 0 | 0.1625 | 0.3548046 | 0.002686351
0.01824443 | -5.305544e-05 | 0.0006715879 | 0.1725 | 0.3548577 | 0.002014764
0.01919419 | 0 | 0 | 0.1825 | 0.2144823 | 0.002014764
0.02017711 | 0 | 0 | 0.19 | 0.2144823 | 0.002014764
0.021193585 | -5.305544e-05 | 0.0006715879 | 0.2025 | 0.3984931 | 0.002686351
0.0220877 | -0.0001061109 | 0.001343176 | 0.21 | 0.3984931 | 0.002686351
0.02309862 | 0 | 0 | 0.22 | 0.2724029 | 0.002014764
0.02398139 | 0 | 0 | 0.23 | 0.2724029 | 0.002014764
0.02485931 | 0 | 0 | 0.2375 | 0.321113 | 0.002686351
0.02589051 | -5.305544e-05 | 0.0006715879 | 0.25 | 0.321113 | 0.002686351
0.02692216 | 0 | 0 | 0.2575 | 0.3462577 | 0.002686351
0.02799297 | 0 | 0 | 0.2675 | 0.3462577 | 0.002686351
0.029029645 | -5.305544e-05 | 0.0006715879 | 0.2775 | 0.3462047 | 0.003357939
0.03006236 | -5.305544e-05 | 0.0006715879 | 0.29 | 0.4831693 | 0.004029527
0.03111684 | 0 | 0 | 0.3 | 0.4832223 | 0.003357939
0.03216064 | -5.305544e-05 | 0.0006715879 | 0.31 | 0.4420289 | 0.002686351
0.03318429 | -5.305544e-05 | 0.0006715879 | 0.32 | 0.4420289 | 0.002686351
0.034228975 | -5.305544e-05 | 0.0006715879 | 0.33 | 0.4502557 | 0.003357939
0.035276175 | -5.305544e-05 | 0.0006715879 | 0.34 | 0.4502557 | 0.003357939
0.03630075 | 0 | 0 | 0.355 | 0.4056515 | 0.003357939
0.03732097 | 0 | 0 | 0.3625 | 0.4055984 | 0.004029527
0.038396835 | -5.305544e-05 | 0.0006715879 | 0.3725 | 0.5073982 | 0.004029527
0.03939504 | -5.305544e-05 | 0.0006715879 | 0.3825 | 0.5074513 | 0.003357939
0.04028839 | 0 | 0 | 0.395 | 0.4046743 | 0.002686351
0.04128242 | 0 | 0 | 0.405 | 0.4046213 | 0.003357939
0.042281915 | 0 | 0 | 0.415 | 0.5225461 | 0.004029527
0.04323262 | -5.305544e-05 | 0.0006715879 | 0.4225 | 0.5225461 | 0.004029527
0.04418034 | 0 | 0 | 0.43 | 0.5225991 | 0.003357939
0.04521028 | 5.305544e-05 | -0.0006715879 | 0.44 | 0.5010792 | 0.003357939
0.04620645 | -5.305544e-05 | 0.0006715879 | 0.4525 | 0.5010262 | 0.004029527
0.04709524 | -0.0001061109 | 0.001343176 | 0.46 | 0.6094502 | 0.004701115
0.04810948 | 0 | 0 | 0.47 | 0.6095563 | 0.003357939
0.04914615 | 0 | 0 | 0.48 | 0.7255268 | 0.002686351
0.05010913 | 0 | 0 | 0.49 | 0.7254207 | 0.004029527
0.0509956 | -5.305544e-05 | 0.0006715879 | 0.5025 | 0.5793834 | 0.004701115
0.051966255 | 0 | 0 | 0.5125 | 0.5793834 | 0.004701115
0.0529751 | 0 | 0 | 0.5225 | 0.7038626 | 0.004029527
0.05399474 | 0 | 0 | 0.53 | 0.7038626 | 0.004029527
0.05502389 | 0 | 0 | 0.54 | 0.6389828 | 0.004701115
0.05609576 | 0 | 0 | 0.5525 | 0.6389828 | 0.004701115
0.05709692 | 0 | 0 | 0.5625 | 0.616509 | 0.004701115
0.05798945 | 0 | 0 | 0.5725 | 0.616509 | 0.004701115
0.0590479 | -5.305544e-05 | 0.0006715879 | 0.58 | 0.616456 | 0.005372703
0.060029775 | 0 | 0 | 0.5925 | 0.6839769 | 0.006044291
0.06106035 | 0 | 0 | 0.6025 | 0.68403 | 0.005372703
0.0619536 | 5.305544e-05 | -0.0006715879 | 0.615 | 0.8551124 | 0.004029527
0.06298099 | 5.305544e-05 | -0.0006715879 | 0.6225 | 0.8550063 | 0.005372703
0.06391922 | 0 | 0 | 0.635 | 0.6366637 | 0.006044291
0.064989295 | 0 | 0 | 0.6425 | 0.6367167 | 0.005372703
0.06588916 | 5.305544e-05 | -0.0006715879 | 0.6525 | 0.6982007 | 0.004701115
0.06684178 | 0 | 0 | 0.66 | 0.6981476 | 0.005372703
0.06785067 | -5.305544e-05 | 0.0006715879 | 0.67 | 0.8320067 | 0.006715879
0.06885604 | -5.305544e-05 | 0.0006715879 | 0.6825 | 0.8321128 | 0.005372703
0.06974394 | 5.305544e-05 | -0.0006715879 | 0.69 | 0.7554577 | 0.005372703
0.07069233 | 0 | 0 | 0.7 | 0.7554046 | 0.006044291
0.07172523 | -5.305544e-05 | 0.0006715879 | 0.71 | 0.7796187 | 0.006715879
0.07272777 | 0 | 0 | 0.7175 | 0.7796187 | 0.006715879
0.073775785 | 0 | 0 | 0.73 | 0.8322124 | 0.006044291
0.074865935 | -5.305544e-05 | 0.0006715879 | 0.7425 | 0.8322124 | 0.006044291
0.075873515 | -5.305544e-05 | 0.0006715879 | 0.7525 | 0.8827158 | 0.006715879
0.07694214 | 0 | 0 | 0.76 | 0.8826627 | 0.007387467
0.07802681 | 5.305544e-05 | -0.0006715879 | 0.7725 | 0.7254374 | 0.006715879
0.07899098 | 0 | 0 | 0.7825 | 0.7254374 | 0.006715879
0.07987888 | -5.305544e-05 | 0.0006715879 | 0.7925 | 0.7253313 | 0.008059054
0.08090865 | -5.305544e-05 | 0.0006715879 | 0.8 | 0.9907815 | 0.008059054
0.081912945 | 0 | 0 | 0.81 | 0.9908346 | 0.007387467
0.08289497 | 0 | 0 | 0.82 | 0.8200257 | 0.006715879
0.08378735 | -5.305544e-05 | 0.0006715879 | 0.8325 | 0.8200257 | 0.006715879
0.08480831 | -5.305544e-05 | 0.0006715879 | 0.84 | 1.078226 | 0.006715879
0.08577983 | 0 | 0 | 0.8525 | 1.078173 | 0.007387467
0.08666133 | 0 | 0 | 0.8575 | 0.9719856 | 0.007387467
0.08759422 | -5.305544e-05 | 0.0006715879 | 0.87 | 0.9719856 | 0.007387467
0.08847725 | -0.0001061109 | 0.001343176 | 0.875 | 0.8944762 | 0.008059054
0.08939671 | -0.0001061109 | 0.001343176 | 0.885 | 0.8944762 | 0.008059054
0.090297465 | 0 | 0 | 0.9 | 1.069268 | 0.008059054
0.09130302 | 0 | 0 | 0.9075 | 1.069268 | 0.008059054
0.09227154 | 0 | 0 | 0.915 | 1.069215 | 0.008730642
0.09321636 | -5.305544e-05 | 0.0006715879 | 0.925 | 1.012874 | 0.008059054
0.09422175 | -5.305544e-05 | 0.0006715879 | 0.935 | 1.012927 | 0.007387467
0.09514401 | 0 | 0 | 0.945 | 0.9736263 | 0.007387467
0.09604498 | 0 | 0 | 0.955 | 0.9735202 | 0.008730642
0.096978595 | -5.305544e-05 | 0.0006715879 | 0.965 | 1.01334 | 0.00940223
0.09787475 | 0 | 0 | 0.97 | 1.013393 | 0.008730642
0.09882798 | 5.305544e-05 | -0.0006715879 | 0.98 | 1.11826 | 0.008059054
0.09989417 | 0 | 0 | 0.99 | 1.118207 | 0.008730642
0.1008726 | -5.305544e-05 | 0.0006715879 | 1 | 1.102701 | 0.00940223
0.1019264 | -5.305544e-05 | 0.0006715879 | 1.0125 | 1.102648 | 0.01007382
0.1029948 | 0 | 0 | 1.025 | 1.121893 | 0.00940223
0.1039933 | 0 | 0 | 1.035 | 1.12184 | 0.01007382
0.1050251 | -5.305544e-05 | 0.0006715879 | 1.0425 | 1.124306 | 0.01074541
0.106097025 | -5.305544e-05 | 0.0006715879 | 1.0525 | 1.124306 | 0.01074541
0.107167 | 0 | 0 | 1.065 | 1.260369 | 0.01074541
0.108164 | -5.305544e-05 | 0.0006715879 | 1.075 | 1.260422 | 0.01007382
0.1092362 | -0.0001061109 | 0.001343176 | 1.085 | 1.260369 | 0.01074541
0.1102665 | -5.305544e-05 | 0.0006715879 | 1.095 | 1.338612 | 0.01141699
0.1111543 | 0 | 0 | 1.105 | 1.338612 | 0.01141699
0.1121857 | 5.305544e-05 | -0.0006715879 | 1.1175 | 1.33121 | 0.01141699
0.1131402 | 0 | 0 | 1.125 | 1.331157 | 0.01208858
0.1140406 | 0 | 0 | 1.1325 | 1.26105 | 0.01276017
0.1150113 | 0 | 0 | 1.1425 | 1.261103 | 0.01208858
0.1160796 | 0 | 0 | 1.1525 | 1.174947 | 0.01208858
0.1170441 | 0 | 0 | 1.1625 | 1.174947 | 0.01208858
0.1180462 | -5.305544e-05 | 0.0006715879 | 1.1725 | 1.316123 | 0.01208858
0.1189387 | 0 | 0 | 1.1825 | 1.316123 | 0.01208858
0.1199718 | 0 | 0 | 1.1925 | 1.227029 | 0.01208858
0.1210271 | 0 | 0 | 1.2025 | 1.227029 | 0.01208858
0.121948 | 0 | 0 | 1.2125 | 1.406247 | 0.01208858
0.122845635 | 0 | 0 | 1.2225 | 1.406194 | 0.01276017
0.123782345 | 0 | 0 | 1.23 | 1.222856 | 0.01276017
0.12484882 | 0 | 0 | 1.2425 | 1.222802 | 0.01343176
0.12587391 | -5.305544e-05 | 0.0006715879 | 1.255 | 1.440062 | 0.01343176
0.1269258 | 0 | 0 | 1.2625 | 1.440062 | 0.01343176
0.1279936 | 5.305544e-05 | -0.0006715879 | 1.2725 | 1.33582 | 0.01343176
0.128989615 | 5.305544e-05 | -0.0006715879 | 1.285 | 1.335767 | 0.01410335
0.1300194 | 0 | 0 | 1.295 | 1.335714 | 0.01477493
0.130910935 | -5.305544e-05 | 0.0006715879 | 1.3025 | 1.499631 | 0.01477493
0.131892755 | -5.305544e-05 | 0.0006715879 | 1.3125 | 1.379341 | 0.01410335
0.1329123 | 0 | 0 | 1.3225 | 1.379341 | 0.01410335
0.1337945 | 0 | 0 | 1.335 | 1.379288 | 0.01477493
0.1348114 | -5.305544e-05 | 0.0006715879 | 1.345 | 1.52747 | 0.01544652
0.135792885 | 0 | 0 | 1.355 | 1.52747 | 0.01544652
0.136681 | 5.305544e-05 | -0.0006715879 | 1.36 | 1.529317 | 0.01477493
0.137591 | 5.305544e-05 | -0.0006715879 | 1.37 | 1.529211 | 0.01611811
0.1384737 | 0 | 0 | 1.3775 | 1.477876 | 0.0167897
0.13944149 | 0 | 0 | 1.3875 | 1.477929 | 0.01611811
0.140498785 | 0 | 0 | 1.4 | 1.536079 | 0.01611811
0.141522 | 0 | 0 | 1.4125 | 1.536079 | 0.01611811
0.1425434 | -5.305544e-05 | 0.0006715879 | 1.42 | 1.486919 | 0.0167897
0.1434246 | -5.305544e-05 | 0.0006715879 | 1.4275 | 1.486919 | 0.0167897
0.144408 | 0 | 0 | 1.4375 | 1.486866 | 0.01746128
0.14541198 | 0 | 0 | 1.4475 | 1.575082 | 0.01746128
0.14629764 | 0 | 0 | 1.4575 | 1.575082 | 0.01746128
0.147310455 | -5.305544e-05 | 0.0006715879 | 1.4675 | 1.550968 | 0.01746128
0.14832644 | 0 | 0 | 1.4775 | 1.550968 | 0.01746128
0.14932716 | 0 | 0 | 1.4875 | 1.632545 | 0.01746128
0.1502084 | 0 | 0 | 1.4975 | 1.632439 | 0.01880446
0.15113751 | -5.305544e-05 | 0.0006715879 | 1.5075 | 1.553098 | 0.01947605
0.1520235 | 0 | 0 | 1.5175 | 1.553098 | 0.01947605
0.1530309 | 0 | 0 | 1.5275 | 1.668367 | 0.01947605
0.15402628 | 0 | 0 | 1.535 | 1.66842 | 0.01880446
0.15504736 | -5.305544e-05 | 0.0006715879 | 1.545 | 1.681721 | 0.01947605
0.1560761 | -5.305544e-05 | 0.0006715879 | 1.555 | 1.681721 | 0.01947605
0.15696001 | 0 | 0 | 1.5675 | 1.681721 | 0.01947605
0.1579019 | 0 | 0 | 1.575 | 1.601564 | 0.02081922
0.1588007 | -5.305544e-05 | 0.0006715879 | 1.5825 | 1.67119 | 0.01947605
0.15981055 | -0.0001061109 | 0.001343176 | 1.595 | 1.671296 | 0.01813287
0.160809505 | -5.305544e-05 | 0.0006715879 | 1.6025 | 1.682095 | 0.01813287
0.16186641 | 0 | 0 | 1.615 | 1.68167 | 0.02350558
0.1627432 | 0 | 0 | 1.6225 | 2.076234 | 0.04096686
0.1637468 | -5.305544e-05 | 0.0006715879 | 1.6325 | 2.075014 | 0.05641338
0.1647572 | 0 | 0 | 1.6425 | 2.520702 | 0.06715879
0.16573086 | 0 | 0 | 1.6525 | 2.520172 | 0.07387467
0.166619 | 0 | 0 | 1.665 | 2.776644 | 0.08126213
0.167544975 | -5.305544e-05 | 0.0006715879 | 1.67 | 2.776167 | 0.08730642
0.168628965 | -5.305544e-05 | 0.0006715879 | 1.685 | 2.983659 | 0.1027529
0.1696272 | 5.305544e-05 | -0.0006715879 | 1.695 | 2.982545 | 0.1168563
0.170688455 | 0 | 0 | 1.7025 | 3.31733 | 0.1269301
0.1717601 | -5.305544e-05 | 0.0006715879 | 1.71 | 3.31664 | 0.1356607
0.17264678 | -0.0001061109 | 0.001343176 | 1.7225 | 3.504898 | 0.1443914
0.1735467 | -5.305544e-05 | 0.0006715879 | 1.73 | 3.504155 | 0.1537936
0.17445551 | 0 | 0 | 1.7375 | 3.630397 | 0.1665538
0.1754401 | 0 | 0 | 1.7475 | 3.629601 | 0.1766276
0.17650928 | 0 | 0 | 1.7575 | 3.821714 | 0.1887162
0.1774802 | 0 | 0 | 1.77 | 3.820919 | 0.19879
0.17838293 | 0 | 0 | 1.7775 | 3.966517 | 0.2041627
0.1793277 | 0 | 0 | 1.79 | 3.96588 | 0.2122218
0.1803935 | 0 | 0 | 1.7975 | 4.072186 | 0.2189376
0.1813859 | -5.305544e-05 | 0.0006715879 | 1.8075 | 4.07139 | 0.2290115
0.18228514 | 0 | 0 | 1.8175 | 4.175257 | 0.2424432
0.183199885 | 0 | 0 | 1.825 | 4.17409 | 0.2572182
0.1842399 | 0 | 0 | 1.8375 | 4.49389 | 0.2719931
0.18526007 | 0 | 0 | 1.845 | 4.4932 | 0.2807237
0.18632662 | 5.305544e-05 | -0.0006715879 | 1.8575 | 4.492351 | 0.2914691
0.1873622 | 0 | 0 | 1.8675 | 4.670269 | 0.3001998
0.188397605 | -5.305544e-05 | 0.0006715879 | 1.8775 | 4.66942 | 0.3109452
0.18940741 | -5.305544e-05 | 0.0006715879 | 1.8875 | 4.746937 | 0.3237054
0.190292305 | 0 | 0 | 1.8975 | 4.746141 | 0.3337792
0.191296785 | 0 | 0 | 1.9075 | 4.986367 | 0.3425098
0.192266035 | 0 | 0 | 1.9175 | 4.985306 | 0.3559416
0.1931981 | 0 | 0 | 1.9275 | 5.016072 | 0.3640006
0.1941973 | 0 | 0 | 1.935 | 5.015541 | 0.3707165
0.1951745 | 0 | 0 | 1.945 | 5.183202 | 0.3774324
0.1962125 | 0 | 0 | 1.9575 | 5.182671 | 0.3841483
0.19711754 | -5.305544e-05 | 0.0006715879 | 1.965 | 5.045184 | 0.3915357
0.198088245 | -5.305544e-05 | 0.0006715879 | 1.975 | 5.044388 | 0.4016095
0.199150185 | 0 | 0 | 1.985 | 5.280083 | 0.4116834
0.20007695 | 0 | 0 | 1.995 | 5.279181 | 0.4231004
0.2009651 | -5.305544e-05 | 0.0006715879 | 2.005 | 5.491555 | 0.4351889
0.2019309 | -5.305544e-05 | 0.0006715879 | 2.015 | 5.490812 | 0.4445912
0.202991965 | 0 | 0 | 2.025 | 5.650309 | 0.454665
0.2039798 | 0 | 0 | 2.035 | 5.649566 | 0.4640672
0.2050405 | 0 | 0 | 2.045 | 5.60831 | 0.4748126
0.2059318 | -5.305544e-05 | 0.0006715879 | 2.055 | 5.607037 | 0.4909307
0.20689086 | -5.305544e-05 | 0.0006715879 | 2.065 | 5.856789 | 0.5036909
0.2078961 | 0 | 0 | 2.0775 | 5.856099 | 0.5124215
0.2087861 | 0 | 0 | 2.0825 | 5.944933 | 0.5258533
0.209811175 | -5.305544e-05 | 0.0006715879 | 2.095 | 5.944244 | 0.5345839
0.2108043 | -5.305544e-05 | 0.0006715879 | 2.105 | 5.836046 | 0.542643
0.2118196 | 0 | 0 | 2.1125 | 5.835515 | 0.5493589
0.2127059 | 0 | 0 | 2.125 | 6.031228 | 0.5574179
0.2137259 | -5.305544e-05 | 0.0006715879 | 2.135 | 6.030486 | 0.5668202
0.214762595 | 0 | 0 | 2.145 | 6.029531 | 0.5789087
0.2157064 | 0 | 0 | 2.1525 | 6.093074 | 0.5903257
0.2165943 | 0 | 0 | 2.1625 | 6.234222 | 0.6071154
0.217543355 | -5.305544e-05 | 0.0006715879 | 2.1725 | 6.233267 | 0.619204
0.21861355 | 0 | 0 | 2.1875 | 6.322989 | 0.6252483
0.2196072 | 5.305544e-05 | -0.0006715879 | 2.1975 | 6.3223 | 0.633979
0.2206565 | 0 | 0 | 2.205 | 6.368245 | 0.6440528
0.2217445 | -5.305544e-05 | 0.0006715879 | 2.215 | 6.367502 | 0.653455
0.2226419 | -5.305544e-05 | 0.0006715879 | 2.225 | 6.499817 | 0.6642004
0.22354646 | -5.305544e-05 | 0.0006715879 | 2.235 | 6.499021 | 0.6742742
0.22442343 | 0 | 0 | 2.2425 | 6.622111 | 0.6863628
0.22545327 | 0 | 0 | 2.2525 | 6.621209 | 0.6977798
0.22632722 | -5.305544e-05 | 0.0006715879 | 2.265 | 6.801539 | 0.7078536
0.2272778 | -5.305544e-05 | 0.0006715879 | 2.2725 | 6.800849 | 0.7165843
0.2282162 | -5.305544e-05 | 0.0006715879 | 2.2825 | 6.583074 | 0.7226285
0.2291061 | 0 | 0 | 2.2925 | 6.582384 | 0.7313592
0.2300497 | 0 | 0 | 2.3025 | 6.581801 | 0.7387467
0.231112405 | 0 | 0 | 2.3125 | 6.698777 | 0.7494921
0.23214088 | 5.305544e-05 | -0.0006715879 | 2.3225 | 6.697716 | 0.7629238
0.233187555 | 0 | 0 | 2.3325 | 6.881512 | 0.7750124
0.23422427 | -5.305544e-05 | 0.0006715879 | 2.3425 | 6.879973 | 0.7944885
0.235262075 | 0 | 0 | 2.355 | 6.929155 | 0.806577
0.2363442 | 0 | 0 | 2.365 | 6.92889 | 0.809935
0.237372145 | 0 | 0 | 2.3725 | 7.013478 | 0.8186656
0.2383756 | 0 | 0 | 2.3825 | 7.012576 | 0.8300826
0.23941149 | 0 | 0 | 2.395 | 7.067028 | 0.8367985
0.2404725 | 0 | 0 | 2.4075 | 7.06602 | 0.8495587
0.24152296 | -5.305544e-05 | 0.0006715879 | 2.4175 | 7.132669 | 0.8603041
0.24254648 | -5.305544e-05 | 0.0006715879 | 2.425 | 7.13182 | 0.8710495
0.2436116 | -5.305544e-05 | 0.0006715879 | 2.4375 | 7.273231 | 0.8811233
0.244624785 | 0 | 0 | 2.4475 | 7.27217 | 0.894555
0.2456982 | 0 | 0 | 2.4575 | 7.352248 | 0.9019425
0.2467242 | 0 | 0 | 2.47 | 7.35177 | 0.9079868
0.247759305 | -5.305544e-05 | 0.0006715879 | 2.4775 | 7.40037 | 0.9153743
0.2488247 | 0 | 0 | 2.49 | 7.399892 | 0.9214186
0.2498252 | 0 | 0 | 2.5 | 7.518348 | 0.9308208
0.2508976 | -5.305544e-05 | 0.0006715879 | 2.51 | 7.517499 | 0.9415662
0.25191058 | 0 | 0 | 2.52 | 7.450603 | 0.9523116
0.2529775 | 0 | 0 | 2.5325 | 7.449382 | 0.9677581
0.253985 | 0 | 0 | 2.54 | 7.533331 | 0.9778319
0.2550132 | 0 | 0 | 2.55 | 7.532694 | 0.985891
0.255911965 | -0.0001061109 | 0.001343176 | 2.5625 | 7.721052 | 0.9952932
0.25686116 | 0 | 0 | 2.57 | 7.720309 | 1.004695
0.2579446 | 0 | 0 | 2.5825 | 7.719566 | 1.014098
0.258842395 | 0 | 0 | 2.59 | 7.699355 | 1.022157
0.25981217 | 0 | 0 | 2.6 | 7.698188 | 1.036932
0.2607582 | 0 | 0 | 2.61 | 7.765144 | 1.051035
0.26167211 | 0 | 0 | 2.62 | 7.76456 | 1.058422
0.26259832 | 0 | 0 | 2.6275 | 7.863911 | 1.072526
0.2634783 | 0 | 0 | 2.635 | 7.862902 | 1.085286
0.26442596 | -5.305544e-05 | 0.0006715879 | 2.6475 | 7.892354 | 1.090659
0.265474845 | 0 | 0 | 2.655 | 7.891717 | 1.098718
0.2665075 | 0 | 0 | 2.6675 | 8.093688 | 1.106777
0.2675758 | -5.305544e-05 | 0.0006715879 | 2.6775 | 8.092999 | 1.115507
0.2686209 | 0 | 0 | 2.69 | 8.036343 | 1.125581
0.2696245 | 0 | 0 | 2.7 | 8.035494 | 1.136327
0.270643185 | 0 | 0 | 2.7075 | 8.153716 | 1.151102
0.2715359 | -5.305544e-05 | 0.0006715879 | 2.7175 | 8.152549 | 1.165877
0.27251531 | -5.305544e-05 | 0.0006715879 | 2.7275 | 8.325712 | 1.173936
0.2735388 | 0 | 0 | 2.7375 | 8.325022 | 1.182666
0.27442443 | 5.305544e-05 | -0.0006715879 | 2.745 | 8.315932 | 1.193412
0.2754287 | 0 | 0 | 2.7575 | 8.315295 | 1.201471
0.2763351 | -5.305544e-05 | 0.0006715879 | 2.7675 | 8.443 | 1.210201
0.277262 | -5.305544e-05 | 0.0006715879 | 2.775 | 8.442257 | 1.219604
0.2782274 | -5.305544e-05 | 0.0006715879 | 2.785 | 8.4327 | 1.229006
0.279108 | 0 | 0 | 2.795 | 8.431745 | 1.241094
0.280044155 | 0 | 0 | 2.805 | 8.497515 | 1.248482
0.28094008 | -5.305544e-05 | 0.0006715879 | 2.8125 | 8.496825 | 1.257212
0.2818851 | 0 | 0 | 2.82 | 8.525167 | 1.271316
0.2829064 | 0 | 0 | 2.8325 | 8.524265 | 1.282733
0.2837946 | -5.305544e-05 | 0.0006715879 | 2.8425 | 8.631387 | 1.288777
0.2848075 | -5.305544e-05 | 0.0006715879 | 2.8525 | 8.630804 | 1.296165
0.285765495 | 0 | 0 | 2.8625 | 8.705029 | 1.304224
0.2866504 | 0 | 0 | 2.87 | 8.704233 | 1.314297
0.2876285 | 0 | 0 | 2.88 | 8.74789 | 1.327729
0.2885073 | 0 | 0 | 2.89 | 8.746935 | 1.339818
0.289432 | 0 | 0 | 2.8975 | 8.85391 | 1.355936
0.2904992 | 0 | 0 | 2.9125 | 8.852796 | 1.370039
0.29153105 | 0 | 0 | 2.9225 | 8.932384 | 1.375412
0.292524745 | 0 | 0 | 2.9325 | 8.931642 | 1.384814
0.2934301 | -5.305544e-05 | 0.0006715879 | 2.9375 | 8.930899 | 1.394216
0.2943887 | 0 | 0 | 2.9475 | 9.091462 | 1.400932
0.2953901 | 0 | 0 | 2.9575 | 9.09056 | 1.412349
0.2962734 | 0 | 0 | 2.9675 | 8.997641 | 1.423095
0.2972731 | -5.305544e-05 | 0.0006715879 | 2.9775 | 8.996739 | 1.434512
0.29828241 | -5.305544e-05 | 0.0006715879 | 2.9875 | 9.135893 | 1.4466
0.29917655 | 0 | 0 | 2.9975 | 9.134725 | 1.461375
0.3000931 | 0 | 0 | 3.005 | 9.218405 | 1.468091
0.300997785 | 0 | 0 | 3.015 | 9.217874 | 1.474807
0.3019782 | -5.305544e-05 | 0.0006715879 | 3.025 | 9.271839 | 1.482866
0.303006765 | 0 | 0 | 3.0325 | 9.271308 | 1.489582
0.3039988 | 0 | 0 | 3.045 | 9.330087 | 1.495626
0.3048746 | 0 | 0 | 3.055 | 9.329397 | 1.504357
0.3059315 | -5.305544e-05 | 0.0006715879 | 3.065 | 9.466695 | 1.515774
0.30689441 | 0 | 0 | 3.0775 | 9.465634 | 1.529206
0.30790922 | 0 | 0 | 3.085 | 9.487151 | 1.537936
0.308806145 | 0 | 0 | 3.0925 | 9.486196 | 1.550025
0.309827685 | -5.305544e-05 | 0.0006715879 | 3.105 | 9.494199 | 1.56077
0.3108136 | -5.305544e-05 | 0.0006715879 | 3.1125 | 9.493669 | 1.567486
0.311878995 | 0 | 0 | 3.1275 | 9.59487 | 1.575545
0.31277683 | 5.305544e-05 | -0.0006715879 | 3.1325 | 9.594127 | 1.584947
0.3137304 | -5.305544e-05 | 0.0006715879 | 3.1425 | 9.705808 | 1.597036
0.3147914 | -0.0001061109 | 0.001343176 | 3.1525 | 9.704641 | 1.611811
0.3157128 | 0 | 0 | 3.1625 | 9.728602 | 1.623899
0.316597775 | 5.305544e-05 | -0.0006715879 | 3.175 | 9.7277 | 1.635316
0.3175574 | 0 | 0 | 3.1825 | 9.790957 | 1.652778
0.318462025 | -5.305544e-05 | 0.0006715879 | 3.19 | 9.790267 | 1.661508
0.3193957 | 0 | 0 | 3.2025 | 9.942396 | 1.664866
0.3202943 | 0 | 0 | 3.2125 | 9.941972 | 1.670239
0.321226365 | 0 | 0 | 3.2175 | 10.00638 | 1.680313
0.3221052 | 0 | 0 | 3.2325 | 10.00559 | 1.690387
0.323094 | -5.305544e-05 | 0.0006715879 | 3.24 | 10.11096 | 1.703147
0.32415864 | 0 | 0 | 3.2475 | 10.11011 | 1.713892
0.325105835 | 5.305544e-05 | -0.0006715879 | 3.26 | 10.11289 | 1.725981
0.3259973 | 0 | 0 | 3.2675 | 10.11136 | 1.745457
0.3269729 | 0 | 0 | 3.275 | 10.1324 | 1.754859
0.3280149 | 0 | 0 | 3.29 | 10.13229 | 1.756202
0.329042595 | 5.305544e-05 | -0.0006715879 | 3.3 | 10.13171 | 1.76359
0.3300465 | 0 | 0 | 3.3075 | 10.31109 | 1.771649
0.3311127 | 0 | 0 | 3.3175 | 10.31019 | 1.783066
0.33213008 | 0 | 0 | 3.3275 | 10.28309 | 1.797169
0.33321007 | 0 | 0 | 3.3375 | 10.2824 | 1.8059
0.3342258 | 0 | 0 | 3.35 | 10.38292 | 1.811944
0.335274935 | -5.305544e-05 | 0.0006715879 | 3.36 | 10.38197 | 1.824033
0.3363292 | 0 | 0 | 3.37 | 10.59085 | 1.833435
0.3373448 | 5.305544e-05 | -0.0006715879 | 3.3775 | 10.58985 | 1.846195
0.3384125 | 0 | 0 | 3.39 | 10.72125 | 1.851568
0.3394566 | -5.305544e-05 | 0.0006715879 | 3.4025 | 10.72077 | 1.857612
0.340473735 | 0 | 0 | 3.4125 | 10.62942 | 1.866343
0.3414957 | 0 | 0 | 3.4225 | 10.62847 | 1.878431
0.3425598 | -5.305544e-05 | 0.0006715879 | 3.43 | 10.76892 | 1.89052
0.3436323 | -5.305544e-05 | 0.0006715879 | 3.44 | 10.76722 | 1.912011
0.3446256 | 0 | 0 | 3.45 | 10.81987 | 1.920741
0.345519 | 5.305544e-05 | -0.0006715879 | 3.46 | 10.81945 | 1.926114
0.346548705 | 5.305544e-05 | -0.0006715879 | 3.47 | 11.03434 | 1.940217
0.3475404 | 0 | 0 | 3.4775 | 11.03349 | 1.950963
0.3485292 | 0 | 0 | 3.4875 | 10.95345 | 1.957007
0.34941174 | 5.305544e-05 | -0.0006715879 | 3.4975 | 10.95229 | 1.971782
0.350457785 | 0 | 0 | 3.5075 | 11.0374 | 1.982527
0.3513564 | 0 | 0 | 3.5175 | 11.03671 | 1.991258
0.35225672 | 0 | 0 | 3.525 | 11.24399 | 2.002675
0.3532273 | -5.305544e-05 | 0.0006715879 | 3.535 | 11.24319 | 2.012749
0.3541109 | 0 | 0 | 3.5425 | 11.19049 | 2.023494
0.3550748 | -5.305544e-05 | 0.0006715879 | 3.5525 | 11.18996 | 2.03021
0.356106355 | -5.305544e-05 | 0.0006715879 | 3.565 | 11.35798 | 2.036254
0.3571411 | 0 | 0 | 3.5775 | 11.3574 | 2.043642
0.35817879 | 0 | 0 | 3.585 | 11.37536 | 2.052373
0.3592396 | 0 | 0 | 3.595 | 11.37441 | 2.064461
0.3602619 | 0 | 0 | 3.605 | 11.37356 | 2.075207
0.361293 | 0 | 0 | 3.615 | 11.43845 | 2.082594
0.3621787 | 5.305544e-05 | -0.0006715879 | 3.625 | 11.43734 | 2.096697
0.36314047 | 0 | 0 | 3.635 | 11.61431 | 2.106771
0.364164 | 0 | 0 | 3.645 | 11.61346 | 2.117517
0.3650462 | -5.305544e-05 | 0.0006715879 | 3.6525 | 11.64448 | 2.126247
0.366051165 | 0 | 0 | 3.665 | 11.64379 | 2.134978
0.3670597 | 0 | 0 | 3.675 | 11.79892 | 2.151096
0.3680428 | 0 | 0 | 3.685 | 11.79759 | 2.167886
0.3689411 | 0 | 0 | 3.6925 | 11.79865 | 2.175273
0.3699959 | 0 | 0 | 3.7025 | 11.79769 | 2.187362
0.371027345 | 0 | 0 | 3.7125 | 11.94099 | 2.200122
0.3720143 | -5.305544e-05 | 0.0006715879 | 3.725 | 11.94051 | 2.206166
0.3728942 | -5.305544e-05 | 0.0006715879 | 3.7325 | 11.97315 | 2.210867
0.3738267 | 5.305544e-05 | -0.0006715879 | 3.745 | 11.97251 | 2.218926
0.37487589 | 5.305544e-05 | -0.0006715879 | 3.7525 | 12.03354 | 2.224971
0.37587205 | 0 | 0 | 3.7625 | 12.03264 | 2.236388
0.376763805 | -5.305544e-05 | 0.0006715879 | 3.7725 | 12.10551 | 2.247133
0.3777769 | -5.305544e-05 | 0.0006715879 | 3.7825 | 12.10439 | 2.261236
0.378791685 | 0 | 0 | 3.7925 | 12.24256 | 2.278026
0.379779285 | 0 | 0 | 3.805 | 12.24203 | 2.284742
0.380668795 | 0 | 0 | 3.8125 | 12.33895 | 2.291458
0.38171146 | 0 | 0 | 3.8225 | 12.33821 | 2.30086
0.3826888 | 0 | 0 | 3.8325 | 12.42811 | 2.310934
0.383711575 | 0 | 0 | 3.8425 | 12.42737 | 2.320336
0.3845951 | 0 | 0 | 3.85 | 12.48871 | 2.334439
0.3855903 | -5.305544e-05 | 0.0006715879 | 3.86 | 12.48797 | 2.343842
0.3864758 | 0 | 0 | 3.8725 | 12.60195 | 2.353915
0.387379385 | 5.305544e-05 | -0.0006715879 | 3.8775 | 12.6011 | 2.364661
0.3883638 | 0 | 0 | 3.89 | 12.54888 | 2.374063
0.38942498 | 0 | 0 | 3.9025 | 12.54819 | 2.382794
0.39049942 | 0 | 0 | 3.9125 | 12.71556 | 2.390853
0.3915116 | 0 | 0 | 3.9225 | 12.71492 | 2.398912
0.392525655 | 0 | 0 | 3.9325 | 12.86667 | 2.408986
0.393411 | 0 | 0 | 3.9425 | 12.86588 | 2.41906
0.39437148 | 5.305544e-05 | -0.0006715879 | 3.95 | 12.80567 | 2.437864
0.3954244 | 0 | 0 | 3.9625 | 12.80434 | 2.454654
0.3963075 | 0 | 0 | 3.97 | 13.00651 | 2.460698
0.397331 | -5.305544e-05 | 0.0006715879 | 3.98 | 13.00587 | 2.468757
0.398310565 | 0 | 0 | 3.99 | 13.08303 | 2.478831
0.3993586 | 0 | 0 | 4.0025 | 13.08218 | 2.489576
0.4002435 | 5.305544e-05 | -0.0006715879 | 4.01 | 13.16196 | 2.500322
0.4011972 | 5.305544e-05 | -0.0006715879 | 4.02 | 13.16095 | 2.513082
0.4020837 | 0 | 0 | 4.0275 | 13.25039 | 2.526514
0.40301408 | -5.305544e-05 | 0.0006715879 | 4.0375 | 13.24965 | 2.535916
0.40401155 | 0 | 0 | 4.0475 | 13.28812 | 2.549348
0.405022765 | 0 | 0 | 4.0575 | 13.28748 | 2.557407
0.40592207 | -5.305544e-05 | 0.0006715879 | 4.0675 | 13.30597 | 2.563451
0.4068785 | -5.305544e-05 | 0.0006715879 | 4.0775 | 13.30538 | 2.570838
0.407943 | 0 | 0 | 4.085 | 13.52152 | 2.576883
0.408988055 | 0 | 0 | 4.0975 | 13.52088 | 2.584942
0.410008115 | -5.305544e-05 | 0.0006715879 | 4.1075 | 13.50098 | 2.596359
0.41102864 | -5.305544e-05 | 0.0006715879 | 4.1175 | 13.50002 | 2.608447
0.411919 | 0 | 0 | 4.1275 | 13.71652 | 2.620536
0.41293004 | 5.305544e-05 | -0.0006715879 | 4.135 | 13.71546 | 2.633968
0.4138177 | -5.305544e-05 | 0.0006715879 | 4.1475 | 13.63087 | 2.644041
0.4147455 | -5.305544e-05 | 0.0006715879 | 4.155 | 13.63029 | 2.651429
0.4157496 | 5.305544e-05 | -0.0006715879 | 4.165 | 13.67506 | 2.660831
0.4166245 | 5.305544e-05 | -0.0006715879 | 4.175 | 13.67432 | 2.670233
0.417545055 | 0 | 0 | 4.1875 | 13.88789 | 2.68165
0.4184483 | 0 | 0 | 4.1925 | 13.88667 | 2.697097
0.4193973 | 0 | 0 | 4.2025 | 14.01624 | 2.713215
0.42044341 | 0 | 0 | 4.2125 | 14.01576 | 2.719259
0.42132938 | 0 | 0 | 4.2225 | 14.06665 | 2.730005
0.42233279 | 0 | 0 | 4.2325 | 14.06548 | 2.74478
0.42327767 | -5.305544e-05 | 0.0006715879 | 4.2425 | 14.08958 | 2.752167
0.42416125 | 0 | 0 | 4.2475 | 14.08916 | 2.75754
0.42511146 | 0 | 0 | 4.26 | 14.12134 | 2.765599
0.4259952 | 0 | 0 | 4.27 | 14.1207 | 2.773658
0.427000235 | 0 | 0 | 4.28 | 14.15911 | 2.784403
0.427982045 | -5.305544e-05 | 0.0006715879 | 4.2875 | 14.15789 | 2.79985
0.42901035 | -5.305544e-05 | 0.0006715879 | 4.3 | 14.15174 | 2.81261
0.4298933 | -5.305544e-05 | 0.0006715879 | 4.3075 | 14.15094 | 2.822684
0.4309068 | -5.305544e-05 | 0.0006715879 | 4.3175 | 14.26779 | 2.832086
0.43192497 | -5.305544e-05 | 0.0006715879 | 4.325 | 14.26716 | 2.840145
0.4328994 | 0 | 0 | 4.3375 | 14.42156 | 2.850891
0.4337994 | 0 | 0 | 4.3475 | 14.42082 | 2.860293
0.43483 | 0 | 0 | 4.3575 | 14.54405 | 2.869695
0.4358119 | -5.305544e-05 | 0.0006715879 | 4.365 | 14.54309 | 2.881784
0.4366917 | -5.305544e-05 | 0.0006715879 | 4.375 | 14.5829 | 2.893201
0.437586195 | 0 | 0 | 4.3825 | 14.58221 | 2.901931
0.438493 | -5.305544e-05 | 0.0006715879 | 4.3925 | 14.59151 | 2.912677
0.4394079 | -5.305544e-05 | 0.0006715879 | 4.4025 | 14.59077 | 2.922079
0.440476675 | 0 | 0 | 4.415 | 14.70467 | 2.932153
0.441511 | 0 | 0 | 4.425 | 14.70398 | 2.940883
0.4425796 | -5.305544e-05 | 0.0006715879 | 4.435 | 14.75123 | 2.948942
0.4434764 | -5.305544e-05 | 0.0006715879 | 4.445 | 14.75059 | 2.957001
0.4443789 | 0 | 0 | 4.4525 | 14.72563 | 2.967747
0.4454088 | 0 | 0 | 4.465 | 14.72425 | 2.985208
0.4463053 | 0 | 0 | 4.4725 | 14.89382 | 3.001998
0.447294 | -5.305544e-05 | 0.0006715879 | 4.4825 | 14.89319 | 3.010057
0.4482795 | -5.305544e-05 | 0.0006715879 | 4.4925 | 14.90138 | 3.020802
0.4491697 | 5.305544e-05 | -0.0006715879 | 4.505 | 14.90064 | 3.030204
0.450129225 | 5.305544e-05 | -0.0006715879 | 4.5125 | 15.03188 | 3.037592
0.45102331 | 0 | 0 | 4.52 | 15.03103 | 3.048337
0.45199403 | 0 | 0 | 4.53 | 15.12374 | 3.059083
0.4529642 | 0 | 0 | 4.54 | 15.12268 | 3.072515
0.45399273 | 0 | 0 | 4.55 | 15.19586 | 3.08326
0.45502622 | -5.305544e-05 | 0.0006715879 | 4.56 | 15.19543 | 3.088633
0.4561109 | -0.0001061109 | 0.001343176 | 4.5725 | 15.19437 | 3.102064
0.457127 | -5.305544e-05 | 0.0006715879 | 4.5825 | 15.18509 | 3.116168
0.458187275 | 0 | 0 | 4.595 | 15.1844 | 3.124898
0.45926655 | 0 | 0 | 4.605 | 15.28148 | 3.129599
0.46027946 | 0 | 0 | 4.615 | 15.28106 | 3.134972
0.4612834 | 5.305544e-05 | -0.0006715879 | 4.625 | 15.30892 | 3.143031
0.462177015 | 5.305544e-05 | -0.0006715879 | 4.6325 | 15.30813 | 3.153105
0.4631418 | 0 | 0 | 4.6425 | 15.41778 | 3.161836
0.464174115 | 0 | 0 | 4.6525 | 15.41667 | 3.175939
0.46507181 | 0 | 0 | 4.665 | 15.49525 | 3.190714
0.46607653 | 0 | 0 | 4.675 | 15.49466 | 3.198101
0.467039 | 0 | 0 | 4.6825 | 15.46994 | 3.208175
0.4680204 | 5.305544e-05 | -0.0006715879 | 4.6925 | 15.4692 | 3.217577
0.4689185 | 0 | 0 | 4.7 | 15.61915 | 3.226308
0.46998307 | 0 | 0 | 4.7125 | 15.61841 | 3.23571
0.471022 | 5.305544e-05 | -0.0006715879 | 4.7225 | 15.63595 | 3.243098
0.47199351 | 0 | 0 | 4.7325 | 15.63489 | 3.25653
0.4728722 | -5.305544e-05 | 0.0006715879 | 4.7425 | 15.75036 | 3.273319
0.47378827 | 0 | 0 | 4.7525 | 15.74967 | 3.28205
0.4748572 | 5.305544e-05 | -0.0006715879 | 4.76 | 15.79765 | 3.29481
0.4758923 | 0 | 0 | 4.7725 | 15.79648 | 3.309585
0.4769299 | -5.305544e-05 | 0.0006715879 | 4.7825 | 15.92473 | 3.316301
0.4780129 | 0 | 0 | 4.795 | 15.92414 | 3.323688
0.4789899 | 0 | 0 | 4.8075 | 15.9479 | 3.331076
0.4800598 | 0 | 0 | 4.815 | 15.94743 | 3.33712
0.4811447 | -0.0001061109 | 0.001343176 | 4.825 | 16.0903 | 3.34988
0.4821477 | 0 | 0 | 4.835 | 16.08951 | 3.359954
0.4831795 | 0 | 0 | 4.8475 | 15.96897 | 3.372043
0.484242075 | 0 | 0 | 4.86 | 15.96775 | 3.387489
0.4852392 | 0 | 0 | 4.87 | 16.16926 | 3.397563
0.4863234 | 5.305544e-05 | -0.0006715879 | 4.8775 | 16.16846 | 3.407637
0.4873768 | 5.305544e-05 | -0.0006715879 | 4.8875 | 16.26052 | 3.417039
0.4883921 | 0 | 0 | 4.9 | 16.25988 | 3.425098
0.489432085 | 0 | 0 | 4.9125 | 16.25842 | 3.435844
0.4904934 | 0 | 0 | 4.9225 | 16.25762 | 3.445917
0.4913989 | 0 | 0 | 4.93 | 16.33555 | 3.457334
0.4922965 | 0 | 0 | 4.935 | 16.33476 | 3.467408
0.4931844 | 0 | 0 | 4.95 | 16.39944 | 3.477482
0.49419551 | 0 | 0 | 4.96 | 16.39853 | 3.488899
0.495177875 | 0 | 0 | 4.97 | 16.51337 | 3.503002
0.4960697 | 5.305544e-05 | -0.0006715879 | 4.975 | 16.51274 | 3.511061
0.4969956 | 0 | 0 | 4.985 | 16.48942 | 3.516434
0.497878 | 0 | 0 | 4.995 | 16.48884 | 3.523822
0.498808755 | -5.305544e-05 | 0.0006715879 | 5.0025 | 16.53885 | 3.531209
0.4998411 | 0 | 0 | 5.0125 | 16.53784 | 3.543969
0.500854815 | 0 | 0 | 5.025 | 16.47958 | 3.559416
0.501745 | 0 | 0 | 5.03 | 16.47883 | 3.568818
0.502793 | 0 | 0 | 5.04 | 16.75447 | 3.586279
0.5037942 | 0 | 0 | 5.05 | 16.75362 | 3.597025
0.50477677 | 0 | 0 | 5.0625 | 16.75298 | 3.605084
0.5056686 | -5.305544e-05 | 0.0006715879 | 5.07 | 16.78548 | 3.612471
0.506693915 | -0.0001061109 | 0.001343176 | 5.08 | 16.78489 | 3.619859
0.5076938 | -5.305544e-05 | 0.0006715879 | 5.09 | 16.8573 | 3.629261
0.5087135 | 0 | 0 | 5.1 | 16.85655 | 3.638663
0.5096128 | 0 | 0 | 5.11 | 16.90754 | 3.652095
0.5106067 | -5.305544e-05 | 0.0006715879 | 5.12 | 16.90653 | 3.664855
0.51163796 | 0 | 0 | 5.13 | 16.9306 | 3.673586
0.5125751 | 0 | 0 | 5.14 | 16.92959 | 3.686346
0.51345848 | 0 | 0 | 5.1475 | 16.95626 | 3.698434
0.5144299 | -5.305544e-05 | 0.0006715879 | 5.1575 | 16.95547 | 3.708508
0.515485 | 0 | 0 | 5.1675 | 17.01277 | 3.715896
0.516548 | 0 | 0 | 5.18 | 17.01229 | 3.72194
0.5175298 | 0 | 0 | 5.19 | 17.11705 | 3.727984
0.5184126 | -5.305544e-05 | 0.0006715879 | 5.195 | 17.11651 | 3.7347
0.519430905 | -5.305544e-05 | 0.0006715879 | 5.2075 | 17.15561 | 3.742088
0.520439015 | 0 | 0 | 5.215 | 17.15498 | 3.750147
0.521341 | 5.305544e-05 | -0.0006715879 | 5.225 | 17.09494 | 3.762907
0.5223184 | 0 | 0 | 5.235 | 17.09404 | 3.774324
0.5232988 | 0 | 0 | 5.2475 | 17.25544 | 3.786412
0.524189 | 0 | 0 | 5.2525 | 17.25443 | 3.799173
0.525114 | 0 | 0 | 5.2625 | 17.26142 | 3.809246
0.526011075 | -5.305544e-05 | 0.0006715879 | 5.275 | 17.26078 | 3.817305
0.5269923 | -5.305544e-05 | 0.0006715879 | 5.285 | 17.25999 | 3.827379
0.52799191 | 0 | 0 | 5.2925 | 17.42209 | 3.833424
0.5289893 | 0 | 0 | 5.305 | 17.42129 | 3.843497
0.530043535 | 0 | 0 | 5.315 | 17.44747 | 3.855586
0.53092626 | -5.305544e-05 | 0.0006715879 | 5.3225 | 17.44614 | 3.872376
0.5319112 | -5.305544e-05 | 0.0006715879 | 5.3325 | 17.44567 | 3.881778
0.53289207 | 0 | 0 | 5.34 | 17.44492 | 3.89118
0.53378476 | 5.305544e-05 | -0.0006715879 | 5.3525 | 17.52619 | 3.901926
0.5348066 | -5.305544e-05 | 0.0006715879 | 5.3625 | 17.52534 | 3.912671
0.5357625 | 0 | 0 | 5.37 | 17.67864 | 3.920058
0.5366721 | 0 | 0 | 5.3825 | 17.67784 | 3.930132
0.5376107 | 0 | 0 | 5.39 | 17.65572 | 3.938191
0.538502625 | -5.305544e-05 | 0.0006715879 | 5.4 | 17.65519 | 3.944907
0.539397075 | 0 | 0 | 5.41 | 17.74178 | 3.952966
0.540297 | 0 | 0 | 5.415 | 17.74072 | 3.966398
0.5411811 | 0 | 0 | 5.4275 | 17.66998 | 3.976472
0.5420638 | 0 | 0 | 5.435 | 17.66908 | 3.987889
0.543014305 | 0 | 0 | 5.445 | 17.79859 | 4.001321
0.5439141 | 0 | 0 | 5.455 | 17.7979 | 4.010051
0.5449768 | 0 | 0 | 5.465 | 17.81632 | 4.017439
0.5460048 | 0 | 0 | 5.475 | 17.81557 | 4.026841
0.5469939 | 0 | 0 | 5.485 | 17.83388 | 4.034228
0.5478786 | -5.305544e-05 | 0.0006715879 | 5.4975 | 17.83303 | 4.044974
0.5488465 | -5.305544e-05 | 0.0006715879 | 5.505 | 17.83239 | 4.053033
0.5498788 | 0 | 0 | 5.5175 | 17.85035 | 4.063778
0.55087595 | 0 | 0 | 5.525 | 17.8494 | 4.075867
0.5517628 | 0 | 0 | 5.5325 | 18.02793 | 4.082583
0.552778125 | 0 | 0 | 5.5425 | 18.02719 | 4.091985
0.5536833 | 0 | 0 | 5.5525 | 18.06863 | 4.104073
0.5545717 | 0 | 0 | 5.5625 | 18.06767 | 4.116162
0.5555591 | 0 | 0 | 5.575 | 18.16709 | 4.125564
0.55647833 | 0 | 0 | 5.58 | 18.16656 | 4.13228
0.5574841 | 0 | 0 | 5.59 | 18.12069 | 4.141011
0.55849624 | 0 | 0 | 5.6025 | 18.12011 | 4.148398
0.55939078 | 0 | 0 | 5.61 | 18.16692 | 4.157129
0.5602928 | 0 | 0 | 5.62 | 18.16644 | 4.163173
0.561324205 | 0 | 0 | 5.6325 | 18.27864 | 4.177948
0.5623657 | 5.305544e-05 | -0.0006715879 | 5.6425 | 18.27736 | 4.194066
0.563400555 | 0 | 0 | 5.65 | 18.27455 | 4.20414
0.564444 | -5.305544e-05 | 0.0006715879 | 5.6625 | 18.27338 | 4.218915
0.565480795 | -5.305544e-05 | 0.0006715879 | 5.6725 | 18.27142 | 4.231675
0.5665085 | -5.305544e-05 | 0.0006715879 | 5.685 | 18.27089 | 4.238391
0.5675752 | -0.0001061109 | 0.001343176 | 5.695 | 18.34778 | 4.248465
0.5684729 | -5.305544e-05 | 0.0006715879 | 5.7025 | 18.34703 | 4.257867
0.56935996 | 0 | 0 | 5.7125 | 18.32821 | 4.268613
0.5703989 | 0 | 0 | 5.72 | 18.32742 | 4.278686
0.5712862 | 5.305544e-05 | -0.0006715879 | 5.7325 | 18.41703 | 4.291446
0.5723256 | 0 | 0 | 5.7425 | 18.41586 | 4.306221
0.5733075 | -5.305544e-05 | 0.0006715879 | 5.75 | 18.52435 | 4.31428
0.5743806 | 0 | 0 | 5.7625 | 18.5235 | 4.325026
0.5752619 | 5.305544e-05 | -0.0006715879 | 5.77 | 18.52265 | 4.335771
0.5761478 | 5.305544e-05 | -0.0006715879 | 5.7775 | 18.55217 | 4.339801
0.5770245 | 0 | 0 | 5.79 | 18.55143 | 4.349203
0.5779893 | 0 | 0 | 5.8 | 18.62946 | 4.357934
0.57898893 | 5.305544e-05 | -0.0006715879 | 5.81 | 18.62893 | 4.36465
0.5798736 | 0 | 0 | 5.815 | 18.6077 | 4.372037
0.58091601 | -5.305544e-05 | 0.0006715879 | 5.825 | 18.60696 | 4.381439
0.5819276 | 0 | 0 | 5.8375 | 18.63829 | 4.391513
0.582913895 | 0 | 0 | 5.8475 | 18.63755 | 4.400915
0.5838179 | 0 | 0 | 5.855 | 18.64258 | 4.409646
0.5848453 | 0 | 0 | 5.865 | 18.64131 | 4.425764
0.5857886 | 0 | 0 | 5.875 | 18.69678 | 4.439867
0.58668526 | 0 | 0 | 5.8875 | 18.69625 | 4.446583
0.5876044 | 5.305544e-05 | -0.0006715879 | 5.895 | 18.73462 | 4.453971
0.5884961 | 0 | 0 | 5.9025 | 18.73377 | 4.464716
0.589444815 | 0 | 0 | 5.9125 | 18.86697 | 4.473447
0.590527705 | 0 | 0 | 5.9225 | 18.86617 | 4.483521
0.5914985 | 0 | 0 | 5.9325 | 18.90946 | 4.498296
0.5925384 | 0 | 0 | 5.945 | 18.9084 | 4.511727
0.593445015 | 0 | 0 | 5.9525 | 18.96067 | 4.520458
0.594414895 | 0 | 0 | 5.965 | 18.95955 | 4.534561
0.5954099 | 0 | 0 | 5.9725 | 19.05236 | 4.549336
0.5963025 | 0 | 0 | 5.98 | 19.05189 | 4.555381
0.5973278 | -5.305544e-05 | 0.0006715879 | 5.99 | 19.05533 | 4.56344
0.5982931 | -5.305544e-05 | 0.0006715879 | 6 | 19.05464 | 4.57217
0.59917657 | 0 | 0 | 6.01 | 19.05265 | 4.579558
0.6000998 | 5.305544e-05 | -0.0006715879 | 6.02 | 19.05201 | 4.587617
0.60099593 | 0 | 0 | 6.0275 | 19.15746 | 4.598362
0.60199904 | -0.0001061109 | 0.001343176 | 6.0375 | 19.15656 | 4.609779
0.60298186 | -5.305544e-05 | 0.0006715879 | 6.0475 | 19.16161 | 4.621196
0.60402891 | 0 | 0 | 6.0575 | 19.1605 | 4.635299
0.60504474 | 0 | 0 | 6.0675 | 19.19577 | 4.650074
0.6061075 | -5.305544e-05 | 0.0006715879 | 6.08 | 19.19513 | 4.658133
0.6071401 | 5.305544e-05 | -0.0006715879 | 6.09 | 19.25033 | 4.665521
0.6081841 | 5.305544e-05 | -0.0006715879 | 6.1 | 19.24959 | 4.674923
0.609244285 | 5.305544e-05 | -0.0006715879 | 6.11 | 19.37498 | 4.68634
0.6102465 | 0 | 0 | 6.12 | 19.3743 | 4.695071
0.6113222 | 5.305544e-05 | -0.0006715879 | 6.1325 | 19.19954 | 4.703801
0.6123633 | 5.305544e-05 | -0.0006715879 | 6.1425 | 19.19853 | 4.716562
0.6133813 | 0 | 0 | 6.1525 | 19.37474 | 4.729993
0.61426556 | 0 | 0 | 6.1625 | 19.37416 | 4.737381
0.61528015 | -5.305544e-05 | 0.0006715879 | 6.1725 | 19.49091 | 4.746111
0.6162684 | -5.305544e-05 | 0.0006715879 | 6.1825 | 19.49012 | 4.756185
0.6172729 | -5.305544e-05 | 0.0006715879 | 6.1925 | 19.48291 | 4.769617
0.6182423 | 0 | 0 | 6.2025 | 19.48206 | 4.780362
0.6191972 | -5.305544e-05 | 0.0006715879 | 6.21 | 19.50203 | 4.788422
0.620177615 | -5.305544e-05 | 0.0006715879 | 6.22 | 19.50139 | 4.796481
0.621214015 | 0 | 0 | 6.2325 | 19.56039 | 4.80454
0.6221102 | -5.305544e-05 | 0.0006715879 | 6.24 | 19.55965 | 4.813942
0.623108335 | -5.305544e-05 | 0.0006715879 | 6.25 | 19.62013 | 4.824016
0.624106805 | -5.305544e-05 | 0.0006715879 | 6.26 | 19.61907 | 4.837447
0.6250878 | 0 | 0 | 6.27 | 19.59981 | 4.852894
0.625978155 | 0 | 0 | 6.28 | 19.59901 | 4.862968
0.6269432 | -5.305544e-05 | 0.0006715879 | 6.2875 | 19.56771 | 4.875728
0.6279892 | -5.305544e-05 | 0.0006715879 | 6.3 | 19.5668 | 4.887145
0.629022465 | 0 | 0 | 6.31 | 19.66704 | 4.895876
0.6300446 | -5.305544e-05 | 0.0006715879 | 6.32 | 19.66624 | 4.905949
0.63107895 | -5.305544e-05 | 0.0006715879 | 6.33 | 19.7511 | 4.916023
0.6321125 | 0 | 0 | 6.34 | 19.75047 | 4.924082
0.633173285 | 0 | 0 | 6.3525 | 19.85794 | 4.936842
0.6342272 | 0 | 0 | 6.3625 | 19.85693 | 4.949603
0.635264925 | 0 | 0 | 6.3725 | 19.81659 | 4.960348
0.63632669 | 5.305544e-05 | -0.0006715879 | 6.3825 | 19.81585 | 4.96975
0.6374101 | 5.305544e-05 | -0.0006715879 | 6.395 | 19.91854 | 4.979152
0.63839089 | 0 | 0 | 6.405 | 19.91769 | 4.989898
0.63940225 | 0 | 0 | 6.4175 | 19.91738 | 4.993927
0.6404761 | 0 | 0 | 6.425 | 20.05287 | 4.993927
0.64150984 | 0 | 0 | 6.435 | 20.05276 | 4.995271
0.6425612 | -5.305544e-05 | 0.0006715879 | 6.445 | 19.98399 | 4.995942
0.64344826 | -5.305544e-05 | 0.0006715879 | 6.455 | 19.9841 | 4.994599
0.6443798 | -5.305544e-05 | 0.0006715879 | 6.465 | 20.03337 | 4.993927
0.6454063 | 0 | 0 | 6.475 | 20.03342 | 4.993256
0.6463063 | 0 | 0 | 6.4825 | 20.0218 | 4.992584
0.647307985 | -5.305544e-05 | 0.0006715879 | 6.495 | 20.02185 | 4.991913
0.6481916 | -0.0001061109 | 0.001343176 | 6.5025 | 20.02191 | 4.991241
0.6491278 | -5.305544e-05 | 0.0006715879 | 6.5125 | 20.03093 | 4.990569
0.6500915 | -5.305544e-05 | 0.0006715879 | 6.5225 | 20.03093 | 4.990569
0.6509758 | 0 | 0 | 6.53 | 20.099 | 4.990569
0.6519782 | -5.305544e-05 | 0.0006715879 | 6.54 | 20.09905 | 4.989898
0.6530005 | -5.305544e-05 | 0.0006715879 | 6.55 | 20.0076 | 4.989226
0.6539828 | -5.305544e-05 | 0.0006715879 | 6.56 | 20.00755 | 4.989898
0.6550804 | -0.0001061109 | 0.001343176 | 6.5725 | 19.99542 | 4.989898
0.65613935 | -0.0001061109 | 0.001343176 | 6.5825 | 19.99536 | 4.990569
0.6571282 | -5.305544e-05 | 0.0006715879 | 6.5925 | 20.14963 | 4.990569
0.658160595 | 0 | 0 | 6.605 | 20.14963 | 4.990569
0.65922986 | -5.305544e-05 | 0.0006715879 | 6.6125 | 20.14324 | 4.991241
0.6602542 | -5.305544e-05 | 0.0006715879 | 6.6275 | 20.14329 | 4.990569
0.6613283 | 0 | 0 | 6.635 | 20.15509 | 4.990569
0.6623795 | 0 | 0 | 6.645 | 20.15503 | 4.991241
0.6633984 | 0 | 0 | 6.655 | 20.09398 | 4.991241
0.664416545 | 0 | 0 | 6.665 | 20.09404 | 4.990569
0.6654762 | 0 | 0 | 6.6775 | 20.14394 | 4.990569
0.6664922 | 0 | 0 | 6.6875 | 20.14394 | 4.990569
0.6675606 | 0 | 0 | 6.6975 | 20.06009 | 4.989898
0.668592875 | -5.305544e-05 | 0.0006715879 | 6.7075 | 20.06004 | 4.990569
0.6696287 | 0 | 0 | 6.7175 | 20.06004 | 4.990569
0.6706623 | 0 | 0 | 6.7275 | 20.10348 | 4.989898
0.671729025 | 0 | 0 | 6.74 | 20.10342 | 4.990569
0.6726458 | -5.305544e-05 | 0.0006715879 | 6.7475 | 20.20866 | 4.990569
0.6735487 | -5.305544e-05 | 0.0006715879 | 6.755 | 20.20871 | 4.989898
0.6744279 | 5.305544e-05 | -0.0006715879 | 6.765 | 20.26579 | 4.989898
0.675428765 | 5.305544e-05 | -0.0006715879 | 6.775 | 20.26579 | 4.989898
0.6763441 | 5.305544e-05 | -0.0006715879 | 6.7825 | 20.25576 | 4.989898
0.677275895 | 0 | 0 | 6.7925 | 20.2557 | 4.990569
0.6782295 | 0 | 0 | 6.8025 | 20.34796 | 4.990569
0.6791186 | 0 | 0 | 6.81 | 20.34796 | 4.990569
0.6800791 | 0 | 0 | 6.82 | 20.15506 | 4.989898
0.68110037 | 0 | 0 | 6.83 | 20.15506 | 4.989898
0.682156845 | 0 | 0 | 6.8425 | 20.15506 | 4.989898
0.683161705 | 0 | 0 | 6.8525 | 20.19055 | 4.989898
0.6840448 | -5.305544e-05 | 0.0006715879 | 6.86 | 20.19049 | 4.990569
0.6850319 | -5.305544e-05 | 0.0006715879 | 6.87 | 20.16867 | 4.990569
0.6860309 | -5.305544e-05 | 0.0006715879 | 6.88 | 20.16872 | 4.989898
0.68692852 | 0 | 0 | 6.89 | 20.19783 | 4.989898
0.68796023 | 5.305544e-05 | -0.0006715879 | 6.9 | 20.19783 | 4.989898
0.6889469 | -5.305544e-05 | 0.0006715879 | 6.91 | 20.25306 | 4.989226
0.6899585 | -5.305544e-05 | 0.0006715879 | 6.92 | 20.25306 | 4.989226
0.6908386 | 0 | 0 | 6.9275 | 20.23978 | 4.989226
0.691857 | 0.0001061109 | -0.001343176 | 6.94 | 20.23978 | 4.989226
0.692834405 | 5.305544e-05 | -0.0006715879 | 6.95 | 20.23978 | 4.989226
0.6938466 | 0 | 0 | 6.96 | 20.26227 | 4.988555
0.6947501 | 0 | 0 | 6.9675 | 20.26227 | 4.988555
0.6956922 | 5.305544e-05 | -0.0006715879 | 6.9775 | 20.24902 | 4.989226
0.6967302 | 0 | 0 | 6.9875 | 20.24896 | 4.989898
0.6977566 | 0 | 0 | 6.9975 | 20.27624 | 4.989898
0.6987888 | 0 | 0 | 7.01 | 20.27635 | 4.988555
0.6996996 | 5.305544e-05 | -0.0006715879 | 7.0175 | 20.27399 | 4.988555
0.7006022 | 0 | 0 | 7.0275 | 20.27399 | 4.988555
0.7015636 | 0 | 0 | 7.0375 | 20.38929 | 4.988555
0.7024611 | 0 | 0 | 7.045 | 20.38929 | 4.988555
0.7033393 | 0 | 0 | 7.055 | 20.29184 | 4.988555
0.70436479 | 0 | 0 | 7.065 | 20.29184 | 4.988555
0.7054086 | 0 | 0 | 7.075 | 20.28481 | 4.989226
0.7063632 | -5.305544e-05 | 0.0006715879 | 7.085 | 20.28486 | 4.988555
0.70724047 | 0 | 0 | 7.0925 | 20.28491 | 4.987883
0.708205395 | 5.305544e-05 | -0.0006715879 | 7.1025 | 20.37343 | 4.987883
0.709261 | 0 | 0 | 7.115 | 20.37338 | 4.988555
0.7102578 | 0 | 0 | 7.125 | 20.39627 | 4.988555
0.7113025 | 0 | 0 | 7.1375 | 20.39627 | 4.988555
0.7123765 | 0 | 0 | 7.1475 | 20.32906 | 4.987883
0.71339331 | -5.305544e-05 | 0.0006715879 | 7.155 | 20.32906 | 4.987883
0.7144099 | 0 | 0 | 7.1675 | 20.3254 | 4.987883
0.7154776 | 0 | 0 | 7.18 | 20.3254 | 4.987883
0.7165278 | 0 | 0 | 7.19 | 20.3254 | 4.987883
0.7175597 | 0 | 0 | 7.2 | 20.23861 | 4.987212
0.7184644 | -5.305544e-05 | 0.0006715879 | 7.21 | 20.23855 | 4.987883
0.719430045 | -5.305544e-05 | 0.0006715879 | 7.2175 | 20.35979 | 4.987212
0.72040894 | -5.305544e-05 | 0.0006715879 | 7.2275 | 20.35984 | 4.98654
0.721292605 | 0 | 0 | 7.2375 | 20.29718 | 4.987212
0.72230903 | -0.0001061109 | 0.001343176 | 7.2475 | 20.29718 | 4.987212
0.7232979 | -5.305544e-05 | 0.0006715879 | 7.2575 | 20.36668 | 4.987883
0.72436174 | 0 | 0 | 7.27 | 20.36673 | 4.987212
0.7252454 | 5.305544e-05 | -0.0006715879 | 7.2775 | 20.39531 | 4.987212
0.7261683 | 0 | 0 | 7.29 | 20.39531 | 4.987212
0.72706477 | -5.305544e-05 | 0.0006715879 | 7.2975 | 20.44015 | 4.987212
0.7279639 | 0 | 0 | 7.3075 | 20.44015 | 4.987212
0.7289906 | 0 | 0 | 7.315 | 20.44015 | 4.987212
0.7300656 | -5.305544e-05 | 0.0006715879 | 7.3275 | 20.50432 | 4.987212
0.7311275 | -0.0001061109 | 0.001343176 | 7.3375 | 20.50432 | 4.987212
0.7321269 | -5.305544e-05 | 0.0006715879 | 7.35 | 20.35651 | 4.987212
0.73301273 | 0 | 0 | 7.355 | 20.35656 | 4.98654
0.73402108 | 0 | 0 | 7.3675 | 20.37279 | 4.985868
0.735007755 | 0 | 0 | 7.3775 | 20.37274 | 4.98654
0.7360363 | 0 | 0 | 7.385 | 20.38564 | 4.98654
0.7369314 | 0 | 0 | 7.3975 | 20.38569 | 4.985868
0.73793041 | 0 | 0 | 7.405 | 20.36331 | 4.98654
0.738937 | 0 | 0 | 7.415 | 20.36331 | 4.98654
0.7399992 | -5.305544e-05 | 0.0006715879 | 7.4275 | 20.42883 | 4.98654
0.7408733 | 0 | 0 | 7.4375 | 20.42883 | 4.98654
0.741839 | 5.305544e-05 | -0.0006715879 | 7.445 | 20.41278 | 4.985868
0.7428371 | 0 | 0 | 7.4575 | 20.41278 | 4.985868
0.7438637 | 0 | 0 | 7.4675 | 20.43667 | 4.985868
0.7447602 | 0 | 0 | 7.475 | 20.43667 | 4.985868
0.7456461 | 0 | 0 | 7.485 | 20.43667 | 4.985868
0.7465638 | 0 | 0 | 7.4925 | 20.44763 | 4.985197
0.74752714 | -5.305544e-05 | 0.0006715879 | 7.5025 | 20.44758 | 4.985868
0.74842105 | -5.305544e-05 | 0.0006715879 | 7.51 | 20.41078 | 4.98654
0.7493765 | -5.305544e-05 | 0.0006715879 | 7.5225 | 20.41083 | 4.985868
0.75043257 | 0 | 0 | 7.53 | 20.40385 | 4.985868
0.7513432 | 0 | 0 | 7.5425 | 20.4038 | 4.98654
0.7522558 | -5.305544e-05 | 0.0006715879 | 7.55 | 20.41957 | 4.985868
0.7532155 | 0 | 0 | 7.56 | 20.41962 | 4.985197
0.7540955 | 0 | 0 | 7.57 | 20.44481 | 4.985197
0.7550596 | 0 | 0 | 7.58 | 20.44475 | 4.985868
0.7559465 | -5.305544e-05 | 0.0006715879 | 7.5875 | 20.38122 | 4.985868
0.7568635 | -5.305544e-05 | 0.0006715879 | 7.595 | 20.38122 | 4.985868
0.7578941 | -5.305544e-05 | 0.0006715879 | 7.605 | 20.50813 | 4.985868
0.7587734 | 0 | 0 | 7.62 | 20.50813 | 4.985868
0.759825595 | 0 | 0 | 7.6275 | 20.44347 | 4.985197
0.7608087 | -5.305544e-05 | 0.0006715879 | 7.6375 | 20.44347 | 4.985197
0.7617008 | 0 | 0 | 7.6425 | 20.3867 | 4.985197
0.762615 | 0 | 0 | 7.6525 | 20.3867 | 4.985197
0.7634946 | -5.305544e-05 | 0.0006715879 | 7.6625 | 20.43102 | 4.985868
0.7644129 | -5.305544e-05 | 0.0006715879 | 7.67 | 20.43107 | 4.985197
0.76529713 | -5.305544e-05 | 0.0006715879 | 7.6825 | 20.43112 | 4.984525
0.7663088 | 0 | 0 | 7.69 | 20.5048 | 4.984525
0.767274 | 0 | 0 | 7.7 | 20.5048 | 4.984525
0.7682631 | 0 | 0 | 7.71 | 20.47648 | 4.985197
0.7692053 | 0 | 0 | 7.72 | 20.47653 | 4.984525
0.7701382 | 0 | 0 | 7.73 | 20.40463 | 4.985197
0.7710593 | 5.305544e-05 | -0.0006715879 | 7.7375 | 20.40463 | 4.985197
0.7719636 | 0 | 0 | 7.75 | 20.43181 | 4.984525
0.7728683 | -0.0001061109 | 0.001343176 | 7.7575 | 20.43181 | 4.984525
0.7738135 | -5.305544e-05 | 0.0006715879 | 7.765 | 20.52319 | 4.984525
0.774847585 | 0 | 0 | 7.7775 | 20.52314 | 4.985197
0.7759046 | -5.305544e-05 | 0.0006715879 | 7.79 | 20.52314 | 4.985197
0.776964215 | -5.305544e-05 | 0.0006715879 | 7.8 | 20.41399 | 4.984525
0.7780086 | 0 | 0 | 7.81 | 20.41399 | 4.984525
0.779029095 | 0 | 0 | 7.8175 | 20.4586 | 4.984525
0.780030975 | 0 | 0 | 7.8275 | 20.4586 | 4.984525
0.7809438 | -5.305544e-05 | 0.0006715879 | 7.8425 | 20.50085 | 4.983854
0.7818946 | -5.305544e-05 | 0.0006715879 | 7.8475 | 20.50085 | 4.983854
0.7829145 | 0 | 0 | 7.86 | 20.52575 | 4.984525
0.7838118 | 0 | 0 | 7.8675 | 20.52575 | 4.984525
0.78481128 | -5.305544e-05 | 0.0006715879 | 7.8775 | 20.44723 | 4.984525
0.7857816 | -5.305544e-05 | 0.0006715879 | 7.8875 | 20.44723 | 4.984525
0.78683847 | 0 | 0 | 7.9 | 20.44728 | 4.983854
0.78772929 | 5.305544e-05 | -0.0006715879 | 7.9075 | 20.49935 | 4.984525
0.7887454 | -5.305544e-05 | 0.0006715879 | 7.9175 | 20.49935 | 4.984525
0.7897949 | -5.305544e-05 | 0.0006715879 | 7.9275 | 20.48757 | 4.983854
0.7907439 | 0 | 0 | 7.9375 | 20.48762 | 4.983182
0.791632 | 0 | 0 | 7.9475 | 20.37465 | 4.983182
0.79257663 | 0 | 0 | 7.9575 | 20.37454 | 4.984525
0.7936152 | 0 | 0 | 7.97 | 20.55434 | 4.983854
0.79450966 | -5.305544e-05 | 0.0006715879 | 7.975 | 20.55434 | 4.983854
0.7954039 | 0 | 0 | 7.985 | 20.47036 | 4.983854
0.79629216 | 0 | 0 | 7.995 | 20.47036 | 4.983854
0.79731824 | 0 | 0 | 8.005 | 20.47036 | 4.983854
0.79829644 | -5.305544e-05 | 0.0006715879 | 8.015 | 20.50821 | 4.983854
0.79933341 | 0 | 0 | 8.025 | 20.50827 | 4.983182
0.8002278 | 0.0001061109 | -0.001343176 | 8.0325 | 20.48137 | 4.983182
0.801155305 | 0 | 0 | 8.0425 | 20.48137 | 4.983182
0.80202826 | 0 | 0 | 8.0525 | 20.46878 | 4.983182
0.8029892 | 0 | 0 | 8.0625 | 20.46878 | 4.983182
0.8040056 | 0 | 0 | 8.07 | 20.44867 | 4.983182
0.8050455 | -5.305544e-05 | 0.0006715879 | 8.0825 | 20.44867 | 4.983182
0.806109595 | -5.305544e-05 | 0.0006715879 | 8.0925 | 20.49298 | 4.98251
0.8071596 | 0 | 0 | 8.1025 | 20.49298 | 4.98251
0.808161975 | 5.305544e-05 | -0.0006715879 | 8.1125 | 20.45931 | 4.983182
0.809061 | 0 | 0 | 8.1225 | 20.45931 | 4.983182
0.8100416 | 0 | 0 | 8.135 | 20.57679 | 4.983182
0.8110295 | 0 | 0 | 8.145 | 20.57685 | 4.98251
0.8119174 | 5.305544e-05 | -0.0006715879 | 8.15 | 20.48993 | 4.98251
0.8129448 | 5.305544e-05 | -0.0006715879 | 8.1625 | 20.48988 | 4.983182
0.8139324 | 0 | 0 | 8.175 | 20.59146 | 4.98251
0.8150096 | -5.305544e-05 | 0.0006715879 | 8.185 | 20.59141 | 4.983182
0.8159079 | 0 | 0 | 8.19 | 20.55367 | 4.983182
0.8168442 | 0 | 0 | 8.2 | 20.55367 | 4.983182
0.8178252 | 0 | 0 | 8.21 | 20.55373 | 4.98251
0.8189 | -5.305544e-05 | 0.0006715879 | 8.2225 | 20.56474 | 4.983182
0.8197871 | 0 | 0 | 8.23 | 20.56474 | 4.983182
0.8207151 | 0 | 0 | 8.24 | 20.49461 | 4.983182
0.8217332 | 0 | 0 | 8.2525 | 20.49466 | 4.98251
0.82278264 | 0 | 0 | 8.26 | 20.48218 | 4.98251
0.823828995 | 0 | 0 | 8.27 | 20.48213 | 4.983182
0.8248412 | 0 | 0 | 8.28 | 20.5584 | 4.983182
0.8258547 | 0 | 0 | 8.29 | 20.55846 | 4.98251
0.8267819 | -5.305544e-05 | 0.0006715879 | 8.3 | 20.55846 | 4.98251
0.8277749 | 0 | 0 | 8.31 | 20.5951 | 4.981839
0.8287798 | 0 | 0 | 8.32 | 20.52486 | 4.981839
0.8297766 | 0 | 0 | 8.33 | 20.52486 | 4.981839
0.83066772 | -5.305544e-05 | 0.0006715879 | 8.34 | 20.52486 | 4.981839
0.8316974 | -5.305544e-05 | 0.0006715879 | 8.35 | 20.55408 | 4.981839
0.832674325 | 0 | 0 | 8.36 | 20.55408 | 4.981839
0.8337116 | 0 | 0 | 8.3675 | 20.54504 | 4.981839
0.8346231 | -5.305544e-05 | 0.0006715879 | 8.38 | 20.54499 | 4.98251
0.83554969 | -5.305544e-05 | 0.0006715879 | 8.3875 | 20.57399 | 4.98251
0.8366157 | 0 | 0 | 8.4 | 20.57404 | 4.981839
0.8376123 | 0 | 0 | 8.41 | 20.56368 | 4.98251
0.8385003 | 0 | 0 | 8.4175 | 20.56368 | 4.98251
0.8394437 | 0 | 0 | 8.425 | 20.56374 | 4.981839
0.8405117 | 0 | 0 | 8.435 | 20.56744 | 4.981839
0.841500115 | 0 | 0 | 8.445 | 20.56744 | 4.981839
0.842533 | 0 | 0 | 8.4575 | 20.612 | 4.981839
0.8434252 | 0 | 0 | 8.465 | 20.612 | 4.981839
0.844418675 | 0 | 0 | 8.475 | 20.5806 | 4.981839
0.84544706 | 0 | 0 | 8.485 | 20.58066 | 4.981167
0.846357 | 5.305544e-05 | -0.0006715879 | 8.495 | 20.53968 | 4.981167
0.847282 | 0 | 0 | 8.505 | 20.53962 | 4.981839
0.8482913 | 0 | 0 | 8.5125 | 20.60876 | 4.981839
0.84917363 | 5.305544e-05 | -0.0006715879 | 8.52 | 20.60881 | 4.981167
0.850094845 | 5.305544e-05 | -0.0006715879 | 8.5325 | 20.55597 | 4.981167
0.850990525 | 0 | 0 | 8.54 | 20.55592 | 4.981839
0.8519793 | -5.305544e-05 | 0.0006715879 | 8.55 | 20.4975 | 4.981839
0.8530076 | 0 | 0 | 8.56 | 20.49755 | 4.981167
0.854021495 | 0 | 0 | 8.57 | 20.4976 | 4.980496
0.8550759 | 0 | 0 | 8.58 | 20.49404 | 4.981167
0.8560759 | -5.305544e-05 | 0.0006715879 | 8.59 | 20.49399 | 4.981839
0.8571295 | 0 | 0 | 8.6 | 20.5256 | 4.981167
0.85820001 | 0 | 0 | 8.6125 | 20.5256 | 4.981167
0.859231025 | -5.305544e-05 | 0.0006715879 | 8.6225 | 20.5369 | 4.98251
0.86024491 | -5.305544e-05 | 0.0006715879 | 8.6325 | 20.53695 | 4.981839
0.8613106 | 0 | 0 | 8.6425 | 20.51678 | 4.981167
0.8623748 | 5.305544e-05 | -0.0006715879 | 8.6525 | 20.51678 | 4.981167
0.8634099 | 0 | 0 | 8.6625 | 20.56244 | 4.981839
0.8644429 | 0 | 0 | 8.675 | 20.56244 | 4.981839
0.865511335 | 0 | 0 | 8.685 | 20.56244 | 4.981839
0.8665097 | 0 | 0 | 8.695 | 20.55919 | 4.980496
0.8675588 | 0 | 0 | 8.705 | 20.55919 | 4.980496
0.868441365 | -5.305544e-05 | 0.0006715879 | 8.715 | 20.55246 | 4.981167
0.8694067 | -5.305544e-05 | 0.0006715879 | 8.725 | 20.55246 | 4.981167
0.8704065 | 0 | 0 | 8.735 | 20.5525 | 4.981167
0.8712961 | 0 | 0 | 8.7425 | 20.55255 | 4.980496
0.8723388 | -0.0001061109 | 0.001343176 | 8.7525 | 20.49961 | 4.981167
0.8732944 | -5.305544e-05 | 0.0006715879 | 8.7625 | 20.49961 | 4.981167
0.8741764 | 0 | 0 | 8.775 | 20.53811 | 4.981167
0.8751088 | 0 | 0 | 8.7825 | 20.53816 | 4.980496
0.8760009 | 0 | 0 | 8.79 | 20.58918 | 4.980496
0.87700731 | 0 | 0 | 8.8 | 20.58918 | 4.980496
0.8779644 | 0 | 0 | 8.81 | 20.69634 | 4.981167
0.8790089 | 5.305544e-05 | -0.0006715879 | 8.82 | 20.6964 | 4.980496
0.88006066 | 0 | 0 | 8.8325 | 20.51062 | 4.980496
0.8809478 | -5.305544e-05 | 0.0006715879 | 8.84 | 20.51062 | 4.980496
0.8818777 | -5.305544e-05 | 0.0006715879 | 8.8525 | 20.51062 | 4.980496
0.8829089 | 0 | 0 | 8.86 | 20.56447 | 4.979824
0.8837945 | 0 | 0 | 8.87 | 20.56442 | 4.980496
0.8848251 | 0 | 0 | 8.88 | 20.70914 | 4.980496
0.8857134 | 0 | 0 | 8.8875 | 20.70919 | 4.979824
0.8866939 | -5.305544e-05 | 0.0006715879 | 8.8975 | 20.66608 | 4.979824
0.8875972 | 0 | 0 | 8.91 | 20.66608 | 4.979824
0.888477785 | 0 | 0 | 8.9175 | 20.52794 | 4.980496
0.8894625 | -5.305544e-05 | 0.0006715879 | 8.9275 | 20.52799 | 4.979824
0.89049501 | -5.305544e-05 | 0.0006715879 | 8.9375 | 20.6296 | 4.979824
0.89150791 | 0 | 0 | 8.9475 | 20.62955 | 4.980496
0.892581 | 0 | 0 | 8.96 | 20.62955 | 4.980496
0.8936094 | 0 | 0 | 8.97 | 20.56384 | 4.980496
0.89461 | 0 | 0 | 8.98 | 20.56384 | 4.980496
0.8954917 | 0 | 0 | 8.9875 | 20.66435 | 4.980496
0.8963622 | 0 | 0 | 8.9975 | 20.6644 | 4.979824
0.8973096 | -5.305544e-05 | 0.0006715879 | 9.0075 | 20.5927 | 4.979824
0.8983244 | -5.305544e-05 | 0.0006715879 | 9.0175 | 20.5927 | 4.979824
0.8993962 | 0 | 0 | 9.0275 | 20.64635 | 4.979824
0.9004504 | 5.305544e-05 | -0.0006715879 | 9.0375 | 20.64635 | 4.979824
0.9013596 | 5.305544e-05 | -0.0006715879 | 9.045 | 20.54553 | 4.980496
0.902280545 | 0 | 0 | 9.0575 | 20.54558 | 4.979824
0.9032598 | -5.305544e-05 | 0.0006715879 | 9.0675 | 20.65207 | 4.979824
0.904149 | 0 | 0 | 9.075 | 20.65202 | 4.980496
0.90504711 | 0 | 0 | 9.085 | 20.65207 | 4.979824
0.90594205 | -5.305544e-05 | 0.0006715879 | 9.0925 | 20.62222 | 4.980496
0.9068909 | -5.305544e-05 | 0.0006715879 | 9.1025 | 20.62222 | 4.980496
0.9079282 | 0 | 0 | 9.1125 | 20.62786 | 4.979152
0.9088101 | 0 | 0 | 9.1225 | 20.62781 | 4.979824
0.9098095 | 0 | 0 | 9.1325 | 20.68279 | 4.979824
0.9108133 | 0 | 0 | 9.1425 | 20.68274 | 4.980496
0.9118445 | 0 | 0 | 9.1525 | 20.66343 | 4.980496
0.912735505 | 0 | 0 | 9.1625 | 20.66348 | 4.979824
0.9137239 | -5.305544e-05 | 0.0006715879 | 9.1725 | 20.61454 | 4.979152
0.9147628 | -5.305544e-05 | 0.0006715879 | 9.18 | 20.61449 | 4.979824
0.9157453 | 0 | 0 | 9.1925 | 20.65167 | 4.979152
0.9166372 | 5.305544e-05 | -0.0006715879 | 9.2 | 20.65167 | 4.979152
0.91751399 | 0 | 0 | 9.2075 | 20.64215 | 4.979824
0.9184286 | 0 | 0 | 9.2175 | 20.64215 | 4.979824
0.9194065 | 0 | 0 | 9.2275 | 20.65757 | 4.979824
0.9204097 | 0 | 0 | 9.24 | 20.65757 | 4.979824
0.921299775 | 0 | 0 | 9.245 | 20.61335 | 4.979824
0.9223216 | -5.305544e-05 | 0.0006715879 | 9.255 | 20.61335 | 4.979824
0.923277065 | 0 | 0 | 9.265 | 20.61329 | 4.980496
0.9241729 | 5.305544e-05 | -0.0006715879 | 9.2775 | 20.6594 | 4.979824
0.9251098 | 5.305544e-05 | -0.0006715879 | 9.285 | 20.6594 | 4.979824
0.9259968 | 0 | 0 | 9.2925 | 20.62104 | 4.980496
0.9269559 | 0 | 0 | 9.305 | 20.62109 | 4.979824
0.9280068 | 0 | 0 | 9.315 | 20.65716 | 4.979152
0.9289917 | 0 | 0 | 9.325 | 20.65711 | 4.979824
0.9300795 | -5.305544e-05 | 0.0006715879 | 9.335 | 20.57941 | 4.980496
0.9311469 | -5.305544e-05 | 0.0006715879 | 9.3475 | 20.57946 | 4.979824
0.932110885 | -5.305544e-05 | 0.0006715879 | 9.355 | 20.74076 | 4.979152
0.93316257 | 0 | 0 | 9.3675 | 20.74076 | 4.979152
0.9342337 | 0 | 0 | 9.375 | 20.66922 | 4.979152
0.9352415 | 0 | 0 | 9.3875 | 20.66922 | 4.979152
0.93631205 | 5.305544e-05 | -0.0006715879 | 9.3975 | 20.69906 | 4.979152
0.9373613 | 5.305544e-05 | -0.0006715879 | 9.41 | 20.69906 | 4.979152
0.9383803 | 0 | 0 | 9.42 | 20.69901 | 4.979824
0.9394129 | 0 | 0 | 9.4275 | 20.6978 | 4.979152
0.940479985 | 0 | 0 | 9.44 | 20.6978 | 4.979152
0.9415066 | 0 | 0 | 9.45 | 20.62765 | 4.978481
0.9425667 | 0 | 0 | 9.4625 | 20.62765 | 4.978481
0.94344341 | -5.305544e-05 | 0.0006715879 | 9.47 | 20.65953 | 4.979152
0.94441342 | 0 | 0 | 9.48 | 20.65953 | 4.979152
0.94539364 | 0 | 0 | 9.49 | 20.62364 | 4.978481
0.9462753 | 0 | 0 | 9.5 | 20.62364 | 4.978481
0.9471411 | 0 | 0 | 9.5075 | 20.70749 | 4.979152
0.9480794 | 0 | 0 | 9.5175 | 20.70749 | 4.979152
0.94912236 | 5.305544e-05 | -0.0006715879 | 9.5275 | 20.72966 | 4.979152
0.9500941 | 5.305544e-05 | -0.0006715879 | 9.5375 | 20.72966 | 4.979152
0.95097951 | 0 | 0 | 9.5475 | 20.72966 | 4.979152
0.9519935 | -5.305544e-05 | 0.0006715879 | 9.56 | 20.69814 | 4.979152
0.9530299 | 0 | 0 | 9.57 | 20.69809 | 4.979824
0.9540244 | 5.305544e-05 | -0.0006715879 | 9.58 | 20.6855 | 4.979824
0.95508 | 0 | 0 | 9.59 | 20.68555 | 4.979152
0.9560968 | -5.305544e-05 | 0.0006715879 | 9.5975 | 20.61748 | 4.979152
0.95714354 | 0 | 0 | 9.61 | 20.61743 | 4.979824
0.9581711 | 0 | 0 | 9.62 | 20.66428 | 4.978481
0.9592438 | 0 | 0 | 9.6325 | 20.66428 | 4.978481
0.9602635 | 0 | 0 | 9.6425 | 20.70787 | 4.979152
0.9613479 | 0 | 0 | 9.6525 | 20.70782 | 4.979824
0.9623567 | 0 | 0 | 9.66 | 20.7279 | 4.979152
0.9633642 | 0 | 0 | 9.67 | 20.7279 | 4.979152
0.9643898 | 0 | 0 | 9.68 | 20.63422 | 4.979824
0.9652778 | 0 | 0 | 9.69 | 20.63422 | 4.979824
0.9662922 | 0 | 0 | 9.7 | 20.69648 | 4.978481
0.96727317 | 0 | 0 | 9.71 | 20.69648 | 4.978481
0.96816146 | -5.305544e-05 | 0.0006715879 | 9.72 | 20.70417 | 4.979152
0.96916325 | 0 | 0 | 9.73 | 20.70417 | 4.979152
0.9701969 | 0 | 0 | 9.7425 | 20.76339 | 4.979152
0.971234145 | 5.305544e-05 | -0.0006715879 | 9.7525 | 20.76344 | 4.978481
0.9721217 | 0 | 0 | 9.76 | 20.76344 | 4.978481
0.9730987 | -5.305544e-05 | 0.0006715879 | 9.77 | 20.65733 | 4.978481
0.9741312 | 0 | 0 | 9.7825 | 20.65728 | 4.979152
0.975109615 | 0 | 0 | 9.7925 | 20.74864 | 4.978481
0.975995805 | 0 | 0 | 9.8 | 20.74864 | 4.978481
0.9769915 | -5.305544e-05 | 0.0006715879 | 9.8075 | 20.60867 | 4.979152
0.977998695 | 0 | 0 | 9.82 | 20.60861 | 4.979824
0.9790483 | 0 | 0 | 9.83 | 20.73435 | 4.979152
0.98006097 | 0 | 0 | 9.84 | 20.73435 | 4.979152
0.9809433 | -5.305544e-05 | 0.0006715879 | 9.85 | 20.58547 | 4.979152
0.981915345 | -5.305544e-05 | 0.0006715879 | 9.86 | 20.58542 | 4.979824
0.9829441 | 0 | 0 | 9.87 | 20.75084 | 4.979152
0.9838283 | 5.305544e-05 | -0.0006715879 | 9.88 | 20.75089 | 4.978481
0.9848422 | 0 | 0 | 9.8925 | 20.75294 | 4.979152
0.9857637 | 0 | 0 | 9.9 | 20.75288 | 4.979824
0.9866844 | 0 | 0 | 9.9075 | 20.69147 | 4.979152
0.9876131 | 0 | 0 | 9.92 | 20.69147 | 4.979152
0.9884954 | -5.305544e-05 | 0.0006715879 | 9.925 | 20.7606 | 4.979152
0.989419825 | -5.305544e-05 | 0.0006715879 | 9.9325 | 20.7606 | 4.979152
0.9904787 | -5.305544e-05 | 0.0006715879 | 9.945 | 20.65241 | 4.978481
0.991505745 | -5.305544e-05 | 0.0006715879 | 9.9575 | 20.65246 | 4.977809
0.9925612 | 0 | 0 | 9.97 | 20.67617 | 4.979152
0.9934437 | 0 | 0 | 9.975 | 20.67617 | 4.979152
0.9943642 | -5.305544e-05 | 0.0006715879 | 9.985 | 20.67617 | 4.979152
0.9953952 | 0 | 0 | 9.995 | 20.70948 | 4.979152
0.9962858 | 5.305544e-05 | -0.0006715879 | 10.0075 | 20.70953 | 4.978481
0.9972858 | -5.305544e-05 | 0.0006715879 | 10.0175 | 20.77504 | 4.978481
0.9982722 | -5.305544e-05 | 0.0006715879 | 10.0275 | 20.77499 | 4.979152
0.99917818 | 0 | 0 | 10.0325 | 20.75165 | 4.978481
1.000111 | 5.305544e-05 | -0.0006715879 | 10.0425 | 20.75165 | 4.978481
1.000997 | 0 | 0 | 10.0525 | 20.68334 | 4.979152
1.002011 | 0 | 0 | 10.0625 | 20.68334 | 4.979152
1.002976 | 0 | 0 | 10.07 | 20.69251 | 4.978481
1.004013 | 0 | 0 | 10.0825 | 20.69251 | 4.978481
1.00507828 | -5.305544e-05 | 0.0006715879 | 10.09 | 20.66418 | 4.979152
1.006089 | -5.305544e-05 | 0.0006715879 | 10.1 | 20.66418 | 4.979152
1.00714779 | 0 | 0 | 10.11 | 20.62988 | 4.979152
1.00816429 | 5.305544e-05 | -0.0006715879 | 10.12 | 20.62994 | 4.978481
1.009241875 | 0 | 0 | 10.1325 | 20.69914 | 4.979152
1.01026628 | 0 | 0 | 10.1425 | 20.69919 | 4.978481
1.011313 | 5.305544e-05 | -0.0006715879 | 10.1525 | 20.75184 | 4.978481
1.01236324 | 5.305544e-05 | -0.0006715879 | 10.16 | 20.7519 | 4.977809
1.013405 | 0 | 0 | 10.1725 | 20.76188 | 4.978481
1.014411 | 0 | 0 | 10.1825 | 20.76183 | 4.979152
1.015296 | 0 | 0 | 10.19 | 20.7529 | 4.979152
1.016278 | 0 | 0 | 10.2 | 20.7529 | 4.979152
1.017265 | 0 | 0 | 10.21 | 20.75295 | 4.978481
1.018178 | 0 | 0 | 10.2225 | 20.67526 | 4.978481
1.019196 | -5.305544e-05 | 0.0006715879 | 10.2325 | 20.67521 | 4.979152
1.02019249 | 0 | 0 | 10.2425 | 20.69505 | 4.979152
1.02120454 | 0 | 0 | 10.2525 | 20.69511 | 4.978481
1.022092 | 0 | 0 | 10.26 | 20.68408 | 4.978481
1.02309061 | -5.305544e-05 | 0.0006715879 | 10.27 | 20.68408 | 4.978481
1.024112 | 0 | 0 | 10.28 | 20.7084 | 4.977809
1.025110005 | 0 | 0 | 10.29 | 20.7084 | 4.977809
1.02599566 | 0 | 0 | 10.3 | 20.72998 | 4.978481
1.026982 | 0 | 0 | 10.3075 | 20.72993 | 4.979152
1.027979 | 0 | 0 | 10.32 | 20.74002 | 4.978481
1.028891 | 5.305544e-05 | -0.0006715879 | 10.33 | 20.74007 | 4.977809
1.02979416 | 0.0001061109 | -0.001343176 | 10.3375 | 20.70588 | 4.977809
1.030678 | 0 | 0 | 10.3475 | 20.70588 | 4.977809
1.031677835 | 0 | 0 | 10.355 | 20.74781 | 4.977809
1.032693 | 5.305544e-05 | -0.0006715879 | 10.3675 | 20.74776 | 4.978481
1.033727 | 5.305544e-05 | -0.0006715879 | 10.375 | 20.77148 | 4.979152
1.034599935 | 0 | 0 | 10.3875 | 20.77148 | 4.979152
1.035556 | 0 | 0 | 10.3975 | 20.71247 | 4.978481
1.03666 | 0 | 0 | 10.405 | 20.71241 | 4.979152
1.037614265 | 0 | 0 | 10.4175 | 20.71241 | 4.979152
1.03849552 | -5.305544e-05 | 0.0006715879 | 10.425 | 20.74559 | 4.978481
1.039442 | -5.305544e-05 | 0.0006715879 | 10.4325 | 20.74559 | 4.978481
1.040487 | 0 | 0 | 10.4475 | 20.76629 | 4.979152
1.04150853 | 0 | 0 | 10.4575 | 20.76629 | 4.979152
1.042565 | 0 | 0 | 10.47 | 20.7102 | 4.979152
1.04361 | -5.305544e-05 | 0.0006715879 | 10.4775 | 20.7102 | 4.979152
1.04466489 | 0 | 0 | 10.4875 | 20.80143 | 4.979152
1.04566342 | 0 | 0 | 10.4975 | 20.80143 | 4.979152
1.046735 | 0 | 0 | 10.5125 | 20.74252 | 4.979152
1.047764865 | 0 | 0 | 10.5225 | 20.74252 | 4.979152
1.048814 | 5.305544e-05 | -0.0006715879 | 10.53 | 20.7711 | 4.979152
1.04989 | 5.305544e-05 | -0.0006715879 | 10.54 | 20.7711 | 4.979152
1.050859 | 0 | 0 | 10.5525 | 20.69654 | 4.979152
1.051929 | 0 | 0 | 10.56 | 20.69654 | 4.979152
1.05295764 | 0 | 0 | 10.575 | 20.69665 | 4.977809
1.053986 | 5.305544e-05 | -0.0006715879 | 10.5875 | 20.72445 | 4.978481
1.055046 | 0 | 0 | 10.595 | 20.72439 | 4.979152
1.05612864 | -5.305544e-05 | 0.0006715879 | 10.605 | 20.72336 | 4.979152
1.057161185 | 0 | 0 | 10.615 | 20.72342 | 4.978481
1.05816 | 0 | 0 | 10.625 | 20.76094 | 4.977809
1.05904233 | 0 | 0 | 10.6325 | 20.76094 | 4.977809
1.06001159 | 0 | 0 | 10.645 | 20.79903 | 4.979152
1.060912 | 0 | 0 | 10.655 | 20.79897 | 4.979824
1.061861645 | 0 | 0 | 10.6625 | 20.72672 | 4.979152
1.062746 | 5.305544e-05 | -0.0006715879 | 10.6725 | 20.72678 | 4.978481
1.063723 | 5.305544e-05 | -0.0006715879 | 10.6825 | 20.72672 | 4.979152
1.064755 | -5.305544e-05 | 0.0006715879 | 10.69 | 20.70803 | 4.979152
1.065726 | 0 | 0 | 10.7025 | 20.70808 | 4.978481
1.06661 | 5.305544e-05 | -0.0006715879 | 10.71 | 20.75871 | 4.978481
1.067524385 | 5.305544e-05 | -0.0006715879 | 10.7175 | 20.75866 | 4.979152
1.068605 | 0 | 0 | 10.73 | 20.80504 | 4.979824
1.069509 | 0 | 0 | 10.7375 | 20.80509 | 4.979152
1.070413 | 0 | 0 | 10.75 | 20.73881 | 4.977809
1.071295 | 0 | 0 | 10.7575 | 20.73881 | 4.977809
1.072326 | -5.305544e-05 | 0.0006715879 | 10.7675 | 20.69204 | 4.979152
1.073298 | -5.305544e-05 | 0.0006715879 | 10.7775 | 20.69204 | 4.979152
1.074333 | 0 | 0 | 10.7875 | 20.76638 | 4.978481
1.07521 | 5.305544e-05 | -0.0006715879 | 10.795 | 20.76643 | 4.977809
1.076163 | 0 | 0 | 10.8075 | 20.70575 | 4.978481
1.077044805 | -5.305544e-05 | 0.0006715879 | 10.815 | 20.7057 | 4.979152
1.077981 | -5.305544e-05 | 0.0006715879 | 10.8225 | 20.71698 | 4.977809
1.079024 | 0 | 0 | 10.8325 | 20.71698 | 4.977809
1.080079 | 0 | 0 | 10.8475 | 20.71739 | 4.978481
1.0811114 | -0.0001061109 | 0.001343176 | 10.855 | 20.71739 | 4.978481
1.082159305 | 0 | 0 | 10.8675 | 20.80881 | 4.978481
1.08315623 | 0 | 0 | 10.875 | 20.80876 | 4.979152
1.084058 | 0 | 0 | 10.885 | 20.72321 | 4.979152
1.085046 | 0 | 0 | 10.895 | 20.72321 | 4.979152
1.086027 | 0 | 0 | 10.905 | 20.72326 | 4.978481
1.086911265 | 0 | 0 | 10.9125 | 20.66166 | 4.977809
1.087929 | 5.305544e-05 | -0.0006715879 | 10.9225 | 20.66166 | 4.977809
1.088890855 | 0 | 0 | 10.935 | 20.77321 | 4.978481
1.089977 | 0 | 0 | 10.945 | 20.77321 | 4.978481
1.090862 | 0 | 0 | 10.9525 | 20.70519 | 4.977809
1.091838785 | 5.305544e-05 | -0.0006715879 | 10.9625 | 20.70514 | 4.978481
1.09285084 | 0 | 0 | 10.9725 | 20.78533 | 4.979152
1.093877 | 0 | 0 | 10.9825 | 20.78538 | 4.978481
1.094762 | 0 | 0 | 10.995 | 20.7739 | 4.978481
1.095657 | 0 | 0 | 11 | 20.7739 | 4.978481
1.096734 | -5.305544e-05 | 0.0006715879 | 11.0125 | 20.69242 | 4.979152
1.097757 | -5.305544e-05 | 0.0006715879 | 11.0225 | 20.69242 | 4.979152
1.09879542 | 0 | 0 | 11.0325 | 20.73431 | 4.977809
1.099876 | 0 | 0 | 11.0425 | 20.73431 | 4.977809
1.100890595 | 0 | 0 | 11.0525 | 20.7433 | 4.978481
1.10177957 | -5.305544e-05 | 0.0006715879 | 11.0625 | 20.74324 | 4.979152
1.102783 | -5.305544e-05 | 0.0006715879 | 11.0725 | 20.75413 | 4.978481
1.10374383 | 0 | 0 | 11.0825 | 20.75413 | 4.978481
1.104798 | 0 | 0 | 11.0925 | 20.7838 | 4.979152
1.105679495 | -5.305544e-05 | 0.0006715879 | 11.1 | 20.7838 | 4.979152
1.106694 | -0.0001061109 | 0.001343176 | 11.1125 | 20.86968 | 4.977809
1.107693 | -5.305544e-05 | 0.0006715879 | 11.1225 | 20.86968 | 4.977809
1.10869534 | 0 | 0 | 11.1325 | 20.7508 | 4.979152
1.109613 | 0 | 0 | 11.14 | 20.7508 | 4.979152
1.110594 | 0 | 0 | 11.15 | 20.75161 | 4.978481
1.111624 | 0 | 0 | 11.1625 | 20.75161 | 4.978481
1.112611275 | 0 | 0 | 11.17 | 20.75161 | 4.978481
1.113496 | 0 | 0 | 11.18 | 20.74723 | 4.978481
1.11444114 | -5.305544e-05 | 0.0006715879 | 11.1925 | 20.74288 | 4.978481
1.115462 | 0 | 0 | 11.2 | 20.74288 | 4.978481
1.116513 | 0 | 0 | 11.21 | 20.74282 | 4.979152
1.117544905 | 0 | 0 | 11.22 | 20.68582 | 4.979152
1.118493 | -5.305544e-05 | 0.0006715879 | 11.23 | 20.68582 | 4.979152
1.119397 | 0 | 0 | 11.2425 | 20.80923 | 4.978481
1.120416 | 5.305544e-05 | -0.0006715879 | 11.2525 | 20.80923 | 4.978481
1.121292 | 5.305544e-05 | -0.0006715879 | 11.2575 | 20.72937 | 4.978481
1.122322 | -5.305544e-05 | 0.0006715879 | 11.27 | 20.72942 | 4.977809
1.123288 | -5.305544e-05 | 0.0006715879 | 11.2775 | 20.88697 | 4.977809
1.124338 | 0 | 0 | 11.2925 | 20.88697 | 4.977809
1.125244 | 5.305544e-05 | -0.0006715879 | 11.2975 | 20.77993 | 4.978481
1.126188285 | 0 | 0 | 11.3075 | 20.77993 | 4.978481
1.127255 | -5.305544e-05 | 0.0006715879 | 11.3175 | 20.78608 | 4.977809
1.128225785 | 0 | 0 | 11.3275 | 20.78608 | 4.977809
1.129122 | 5.305544e-05 | -0.0006715879 | 11.3375 | 20.81494 | 4.979152
1.130033 | 0 | 0 | 11.3475 | 20.81494 | 4.979152
1.131122 | 0 | 0 | 11.3575 | 20.75482 | 4.978481
1.132133 | 5.305544e-05 | -0.0006715879 | 11.3675 | 20.75482 | 4.978481
1.133212365 | 5.305544e-05 | -0.0006715879 | 11.375 | 20.75825 | 4.978481
1.134236 | 0 | 0 | 11.39 | 20.75825 | 4.978481
1.1352572 | 0 | 0 | 11.4 | 20.79559 | 4.977809
1.136323 | 5.305544e-05 | -0.0006715879 | 11.4125 | 20.79559 | 4.977809
1.137362 | 5.305544e-05 | -0.0006715879 | 11.42 | 20.76329 | 4.978481
1.138395 | 0 | 0 | 11.43 | 20.76324 | 4.979152
1.139443 | -5.305544e-05 | 0.0006715879 | 11.44 | 20.80427 | 4.978481
1.140474205 | -5.305544e-05 | 0.0006715879 | 11.4525 | 20.80427 | 4.978481
1.141524575 | 0 | 0 | 11.465 | 20.69517 | 4.979152
1.14252544 | 0 | 0 | 11.475 | 20.69522 | 4.978481
1.143428 | -5.305544e-05 | 0.0006715879 | 11.48 | 20.73839 | 4.977809
1.144398465 | 0 | 0 | 11.49 | 20.73839 | 4.977809
1.145397 | 5.305544e-05 | -0.0006715879 | 11.5 | 20.85315 | 4.978481
1.146295 | 5.305544e-05 | -0.0006715879 | 11.51 | 20.85315 | 4.978481
1.14732595 | 0 | 0 | 11.52 | 20.85315 | 4.978481
1.148312175 | -5.305544e-05 | 0.0006715879 | 11.53 | 20.81169 | 4.977809
1.149355065 | 0 | 0 | 11.5425 | 20.81163 | 4.978481
1.15024 | 5.305544e-05 | -0.0006715879 | 11.55 | 20.85153 | 4.979152
1.151158705 | 5.305544e-05 | -0.0006715879 | 11.56 | 20.85153 | 4.979152
1.152054 | 0 | 0 | 11.5675 | 20.77409 | 4.978481
1.152979 | 0 | 0 | 11.58 | 20.77409 | 4.978481
1.15399 | 5.305544e-05 | -0.0006715879 | 11.5875 | 20.76489 | 4.978481
1.155081 | 0 | 0 | 11.5975 | 20.76489 | 4.978481
1.156146 | -5.305544e-05 | 0.0006715879 | 11.61 | 20.81457 | 4.978481
1.157164745 | 0 | 0 | 11.62 | 20.81457 | 4.978481
1.158194 | 0 | 0 | 11.6325 | 20.81452 | 4.979152
1.159211 | -5.305544e-05 | 0.0006715879 | 11.64 | 20.89365 | 4.979152
1.160264 | -5.305544e-05 | 0.0006715879 | 11.65 | 20.89371 | 4.978481
1.161288485 | 0 | 0 | 11.66 | 20.84166 | 4.978481
1.162182 | 5.305544e-05 | -0.0006715879 | 11.67 | 20.84166 | 4.978481
1.16316414 | 0 | 0 | 11.6825 | 20.77579 | 4.979152
1.16419609 | -5.305544e-05 | 0.0006715879 | 11.69 | 20.77584 | 4.978481
1.16508 | -0.0001061109 | 0.001343176 | 11.6975 | 20.82413 | 4.977809
1.166063 | 0 | 0 | 11.7075 | 20.82407 | 4.978481
1.16706189 | 5.305544e-05 | -0.0006715879 | 11.7175 | 20.81759 | 4.979824
1.168029 | 5.305544e-05 | -0.0006715879 | 11.7275 | 20.81765 | 4.979152
1.168921675 | 0 | 0 | 11.7375 | 20.81214 | 4.977809
1.169806 | 0 | 0 | 11.745 | 20.81214 | 4.977809
1.170693 | 0 | 0 | 11.755 | 20.83086 | 4.978481
1.17173829 | 0 | 0 | 11.7625 | 20.83086 | 4.978481
1.17276 | 0 | 0 | 11.775 | 20.79477 | 4.978481
1.173797 | 0 | 0 | 11.785 | 20.79482 | 4.977809
1.17485007 | 0 | 0 | 11.795 | 20.79477 | 4.978481
1.175894 | -5.305544e-05 | 0.0006715879 | 11.805 | 20.83081 | 4.979152
1.17697641 | -5.305544e-05 | 0.0006715879 | 11.815 | 20.83086 | 4.978481
1.178011 | 0 | 0 | 11.825 | 20.82489 | 4.977809
1.1789873 | 0 | 0 | 11.835 | 20.82484 | 4.978481
1.180031 | 0 | 0 | 11.845 | 20.95905 | 4.979152
1.180942 | -5.305544e-05 | 0.0006715879 | 11.855 | 20.95911 | 4.978481
1.181896 | -5.305544e-05 | 0.0006715879 | 11.8625 | 20.81504 | 4.977809
1.18291335 | 5.305544e-05 | -0.0006715879 | 11.8725 | 20.81499 | 4.978481
1.183789 | 0 | 0 | 11.885 | 20.80498 | 4.979152
1.184828 | 0 | 0 | 11.895 | 20.80503 | 4.978481
1.18579896 | 0 | 0 | 11.9075 | 20.82111 | 4.977809
1.18684317 | 0 | 0 | 11.915 | 20.82106 | 4.978481
1.18773863 | 0 | 0 | 11.9225 | 20.70999 | 4.978481
1.188725 | 0 | 0 | 11.935 | 20.70993 | 4.979152
1.189766 | 0 | 0 | 11.945 | 20.70993 | 4.979152
1.190758955 | 0 | 0 | 11.955 | 20.81395 | 4.979152
1.19164 | 0 | 0 | 11.9625 | 20.81389 | 4.979824
1.192573 | 0 | 0 | 11.9725 | 20.7494 | 4.980496
1.193579 | -5.305544e-05 | 0.0006715879 | 11.9825 | 20.7495 | 4.979152
1.19464 | -5.305544e-05 | 0.0006715879 | 11.9925 | 20.8546 | 4.978481
1.195645 | 0 | 0 | 12.0025 | 20.8546 | 4.978481
1.196527 | 0 | 0 | 12.0125 | 20.79599 | 4.978481
1.197507 | -5.305544e-05 | 0.0006715879 | 12.0225 | 20.79599 | 4.978481
1.198546 | 0 | 0 | 12.0325 | 20.83203 | 4.979152
1.199436 | 5.305544e-05 | -0.0006715879 | 12.0425 | 20.83203 | 4.979152
1.200441 | 5.305544e-05 | -0.0006715879 | 12.055 | 20.7867 | 4.979152
1.201356185 | 0 | 0 | 12.0625 | 20.7867 | 4.979152
1.202276 | -5.305544e-05 | 0.0006715879 | 12.07 | 20.7867 | 4.979152
1.203202 | -5.305544e-05 | 0.0006715879 | 12.0825 | 20.77953 | 4.979152
1.204096 | 0 | 0 | 12.0875 | 20.77953 | 4.979152
1.205022 | 0 | 0 | 12.0975 | 20.77541 | 4.979152
1.20607512 | -5.305544e-05 | 0.0006715879 | 12.11 | 20.77546 | 4.978481
1.207147 | 0 | 0 | 12.12 | 20.78353 | 4.977809
1.208194 | 0 | 0 | 12.1325 | 20.78353 | 4.977809
1.20925946 | -5.305544e-05 | 0.0006715879 | 12.14 | 20.85662 | 4.978481
1.21026187 | 0 | 0 | 12.1525 | 20.85662 | 4.978481
1.211344 | 0 | 0 | 12.1625 | 20.90196 | 4.977809
1.212359 | 0 | 0 | 12.175 | 20.90191 | 4.978481
1.213395 | 0 | 0 | 12.185 | 20.8347 | 4.979152
1.214444525 | -5.305544e-05 | 0.0006715879 | 12.195 | 20.83476 | 4.978481
1.21548304 | -5.305544e-05 | 0.0006715879 | 12.2025 | 20.82071 | 4.978481
1.216516 | 0 | 0 | 12.215 | 20.82071 | 4.978481
1.217543 | 0 | 0 | 12.225 | 20.87726 | 4.978481
1.218445 | -5.305544e-05 | 0.0006715879 | 12.235 | 20.87726 | 4.978481
1.219407 | 0 | 0 | 12.245 | 20.82386 | 4.977809
1.220428 | 0 | 0 | 12.255 | 20.82386 | 4.977809
1.22131588 | 5.305544e-05 | -0.0006715879 | 12.265 | 20.82381 | 4.978481
1.222327225 | 0 | 0 | 12.275 | 20.81946 | 4.978481
1.22328252 | 0 | 0 | 12.285 | 20.81951 | 4.977809
1.22417252 | 0 | 0 | 12.2925 | 20.86915 | 4.977809
1.22511 | 0 | 0 | 12.305 | 20.8691 | 4.978481
1.225996 | 0 | 0 | 12.3125 | 20.88217 | 4.979152
1.226999 | 0 | 0 | 12.3225 | 20.88217 | 4.979152
1.227982905 | 0 | 0 | 12.3325 | 20.77294 | 4.978481
1.229009 | 0 | 0 | 12.3425 | 20.77294 | 4.978481
1.230082 | -5.305544e-05 | 0.0006715879 | 12.355 | 20.80057 | 4.978481
1.23109291 | -5.305544e-05 | 0.0006715879 | 12.365 | 20.80057 | 4.978481
1.232119595 | 0 | 0 | 12.375 | 20.80057 | 4.978481
1.23316527 | 0 | 0 | 12.385 | 20.86159 | 4.977809
1.234249 | -5.305544e-05 | 0.0006715879 | 12.395 | 20.86149 | 4.979152
1.23528 | 0 | 0 | 12.4075 | 20.82455 | 4.979152
1.236274 | 0 | 0 | 12.4175 | 20.8245 | 4.979824
1.237327405 | 0 | 0 | 12.425 | 20.85973 | 4.979152
1.23841425 | -5.305544e-05 | 0.0006715879 | 12.4375 | 20.85979 | 4.978481
1.23941 | -5.305544e-05 | 0.0006715879 | 12.4475 | 20.84605 | 4.978481
1.240293 | -5.305544e-05 | 0.0006715879 | 12.455 | 20.84605 | 4.978481
1.24123 | 0 | 0 | 12.465 | 20.86888 | 4.977809
1.242277 | -5.305544e-05 | 0.0006715879 | 12.4775 | 20.86883 | 4.978481
1.243162 | -0.0001061109 | 0.001343176 | 12.485 | 20.81202 | 4.978481
1.244164 | -0.0001061109 | 0.001343176 | 12.495 | 20.81202 | 4.978481
1.245185125 | -5.305544e-05 | 0.0006715879 | 12.5075 | 20.76021 | 4.977809
1.246223 | 0 | 0 | 12.5175 | 20.76016 | 4.978481
1.24712224 | 0 | 0 | 12.525 | 20.76016 | 4.978481
1.248098 | -5.305544e-05 | 0.0006715879 | 12.5325 | 20.84878 | 4.979152
1.249157 | 0 | 0 | 12.545 | 20.84884 | 4.978481
1.250107 | 0 | 0 | 12.555 | 20.85017 | 4.978481
1.251001 | 0 | 0 | 12.565 | 20.85017 | 4.978481
1.251993 | 0 | 0 | 12.575 | 20.93232 | 4.978481
1.253012 | 0 | 0 | 12.585 | 20.93227 | 4.979152
1.253983 | 0 | 0 | 12.5925 | 20.80353 | 4.979152
1.255043 | 0 | 0 | 12.605 | 20.80353 | 4.979152
1.256111 | -5.305544e-05 | 0.0006715879 | 12.615 | 20.80353 | 4.979152
1.257133 | 0 | 0 | 12.625 | 20.8555 | 4.979152
1.25819205 | 0 | 0 | 12.6375 | 20.85555 | 4.978481
1.259212 | 0 | 0 | 12.6475 | 20.86545 | 4.977809
1.260283 | 0 | 0 | 12.6575 | 20.86534 | 4.979152
1.261316 | 0 | 0 | 12.6675 | 20.88866 | 4.979152
1.262191 | 0 | 0 | 12.675 | 20.88866 | 4.979152
1.263141 | 0 | 0 | 12.6875 | 20.91736 | 4.978481
1.26417929 | -5.305544e-05 | 0.0006715879 | 12.695 | 20.91731 | 4.979152
1.265077 | -0.0001061109 | 0.001343176 | 12.705 | 20.79617 | 4.979152
1.266079 | -5.305544e-05 | 0.0006715879 | 12.715 | 20.79617 | 4.979152
1.267056655 | 0 | 0 | 12.7225 | 20.87177 | 4.978481
1.268075 | -5.305544e-05 | 0.0006715879 | 12.735 | 20.87177 | 4.978481
1.268971395 | -0.0001061109 | 0.001343176 | 12.745 | 20.87171 | 4.979152
1.269997 | -5.305544e-05 | 0.0006715879 | 12.7525 | 20.7988 | 4.979152
1.27099248 | 0 | 0 | 12.7625 | 20.82967 | 4.979152
1.271955 | 0 | 0 | 12.775 | 20.82972 | 4.978481
1.272841 | 0 | 0 | 12.785 | 20.82972 | 4.978481
1.273777 | -5.305544e-05 | 0.0006715879 | 12.7925 | 20.80887 | 4.979152
1.274656895 | 0 | 0 | 12.8 | 20.80887 | 4.979152
1.275698 | 5.305544e-05 | -0.0006715879 | 12.8125 | 20.92492 | 4.978481
1.276579 | 5.305544e-05 | -0.0006715879 | 12.8225 | 20.92492 | 4.978481
1.277467 | 0 | 0 | 12.83 | 20.91343 | 4.978481
1.27834508 | 0 | 0 | 12.84 | 20.91343 | 4.978481
1.27933066 | 5.305544e-05 | -0.0006715879 | 12.85 | 20.91349 | 4.977809
1.280241865 | 0 | 0 | 12.8575 | 20.93152 | 4.978481
1.281110025 | 0 | 0 | 12.8675 | 20.93147 | 4.979152
1.282163 | 0 | 0 | 12.8775 | 20.90222 | 4.979824
1.2832 | 0 | 0 | 12.8875 | 20.90228 | 4.979152
1.28421301 | 0 | 0 | 12.9 | 20.80707 | 4.977809
1.28526022 | 0 | 0 | 12.91 | 20.80702 | 4.978481
1.286316 | 0 | 0 | 12.92 | 20.88295 | 4.978481
1.287360645 | 0 | 0 | 12.93 | 20.88295 | 4.978481
1.28841155 | 0 | 0 | 12.9375 | 20.90901 | 4.978481
1.289408475 | -5.305544e-05 | 0.0006715879 | 12.95 | 20.90895 | 4.979152
1.290292145 | -5.305544e-05 | 0.0006715879 | 12.96 | 20.88354 | 4.979152
1.291281 | 0 | 0 | 12.97 | 20.88354 | 4.979152
1.29231153 | 0 | 0 | 12.98 | 20.8836 | 4.978481
1.29322565 | -5.305544e-05 | 0.0006715879 | 12.9925 | 20.87725 | 4.979152
1.294163 | 0 | 0 | 12.9975 | 20.87725 | 4.979152
1.295144 | 0 | 0 | 13.0075 | 20.86721 | 4.979152
1.296023615 | 0 | 0 | 13.0175 | 20.86727 | 4.978481
1.29697281 | 0 | 0 | 13.0275 | 20.9007 | 4.977809
1.29785848 | -5.305544e-05 | 0.0006715879 | 13.0325 | 20.9006 | 4.979152
1.298806905 | -5.305544e-05 | 0.0006715879 | 13.0425 | 20.87648 | 4.979152
1.299873 | 0 | 0 | 13.0575 | 20.87659 | 4.977809
1.300892 | -5.305544e-05 | 0.0006715879 | 13.0675 | 20.85267 | 4.977809
1.301781265 | -5.305544e-05 | 0.0006715879 | 13.075 | 20.85256 | 4.979152
1.30278331 | 0 | 0 | 13.0825 | 20.81814 | 4.979152
1.30379434 | 5.305544e-05 | -0.0006715879 | 13.095 | 20.8182 | 4.978481
1.304776 | 5.305544e-05 | -0.0006715879 | 13.1025 | 20.84365 | 4.978481
1.305656585 | -5.305544e-05 | 0.0006715879 | 13.1175 | 20.84365 | 4.978481
1.306697 | -5.305544e-05 | 0.0006715879 | 13.1275 | 20.87545 | 4.979152
1.307674 | -5.305544e-05 | 0.0006715879 | 13.1375 | 20.87551 | 4.978481
1.308748 | 0 | 0 | 13.145 | 20.93568 | 4.978481
1.309647475 | 0 | 0 | 13.1575 | 20.93568 | 4.978481
1.310561 | 0 | 0 | 13.165 | 20.93563 | 4.979152
1.311615 | 0 | 0 | 13.1775 | 20.83489 | 4.979152
1.312609815 | 0 | 0 | 13.1875 | 20.83489 | 4.979152
1.313496 | 0 | 0 | 13.1925 | 20.84643 | 4.978481
1.314417 | 0 | 0 | 13.2075 | 20.84638 | 4.979152
1.315328435 | 0 | 0 | 13.215 | 20.85107 | 4.979152
1.316283 | -5.305544e-05 | 0.0006715879 | 13.2225 | 20.85113 | 4.978481
1.317288 | 0 | 0 | 13.2325 | 20.8719 | 4.977809
1.318230705 | 0 | 0 | 13.24 | 20.87184 | 4.978481
1.319179 | -5.305544e-05 | 0.0006715879 | 13.25 | 20.88203 | 4.978481
1.320196585 | 0 | 0 | 13.26 | 20.88198 | 4.979152
1.321213 | -5.305544e-05 | 0.0006715879 | 13.27 | 20.88203 | 4.978481
1.322096 | -5.305544e-05 | 0.0006715879 | 13.285 | 20.85648 | 4.977809
1.32309693 | -5.305544e-05 | 0.0006715879 | 13.2925 | 20.85638 | 4.979152
1.32416194 | -5.305544e-05 | 0.0006715879 | 13.3 | 20.87923 | 4.979152
1.3250982 | -5.305544e-05 | 0.0006715879 | 13.3125 | 20.87928 | 4.978481
1.325992 | -5.305544e-05 | 0.0006715879 | 13.3175 | 20.87876 | 4.977809
1.327013025 | -5.305544e-05 | 0.0006715879 | 13.33 | 20.87871 | 4.978481
1.328019 | -5.305544e-05 | 0.0006715879 | 13.3425 | 20.8512 | 4.978481
1.32903 | 0 | 0 | 13.3525 | 20.85115 | 4.979152
1.330047 | 0 | 0 | 13.36 | 20.91006 | 4.979152
1.330947 | -0.0001061109 | 0.001343176 | 13.3675 | 20.91017 | 4.977809
1.331895 | -5.305544e-05 | 0.0006715879 | 13.3775 | 20.91011 | 4.978481
1.332928 | 0 | 0 | 13.385 | 20.85928 | 4.979152
1.333812 | 0 | 0 | 13.395 | 20.85928 | 4.979152
1.334841125 | 0 | 0 | 13.405 | 20.903 | 4.979152
1.335796 | 0 | 0 | 13.415 | 20.903 | 4.979152
1.336825 | 0 | 0 | 13.425 | 20.79497 | 4.979824
1.337711 | 0 | 0 | 13.435 | 20.79502 | 4.979152
1.338746 | -5.305544e-05 | 0.0006715879 | 13.4475 | 20.96723 | 4.978481
1.339791 | -0.0001061109 | 0.001343176 | 13.455 | 20.96723 | 4.978481
1.34071147 | -5.305544e-05 | 0.0006715879 | 13.4675 | 20.83842 | 4.978481
1.341606 | 0 | 0 | 13.4725 | 20.83842 | 4.978481
1.342522 | 0 | 0 | 13.4825 | 20.80305 | 4.978481
1.343427 | 0 | 0 | 13.49 | 20.80305 | 4.978481
1.344394 | 0 | 0 | 13.5 | 20.803 | 4.979152
1.345447 | 0 | 0 | 13.51 | 20.84302 | 4.979152
1.34650468 | 0 | 0 | 13.52 | 20.84302 | 4.979152
1.347509 | -5.305544e-05 | 0.0006715879 | 13.53 | 20.88451 | 4.978481
1.348542 | -5.305544e-05 | 0.0006715879 | 13.54 | 20.88451 | 4.978481
1.349431095 | 0 | 0 | 13.5525 | 20.79124 | 4.979152
1.350411 | 0 | 0 | 13.5625 | 20.79124 | 4.979152
1.351417 | -5.305544e-05 | 0.0006715879 | 13.57 | 20.85042 | 4.977809
1.35244357 | -5.305544e-05 | 0.0006715879 | 13.5825 | 20.85036 | 4.978481
1.353325 | 5.305544e-05 | -0.0006715879 | 13.5875 | 20.86403 | 4.979824
1.354341185 | 5.305544e-05 | -0.0006715879 | 13.5975 | 20.86408 | 4.979152
1.355234 | 0 | 0 | 13.6075 | 20.91639 | 4.979152
1.356138 | -5.305544e-05 | 0.0006715879 | 13.6175 | 20.91645 | 4.978481
1.357193 | 0 | 0 | 13.6275 | 20.91163 | 4.979152
1.3581805 | 0 | 0 | 13.6375 | 20.91163 | 4.979152
1.359244 | 0 | 0 | 13.6475 | 20.91168 | 4.978481
1.36024114 | 0 | 0 | 13.6575 | 20.80007 | 4.978481
1.361144 | -5.305544e-05 | 0.0006715879 | 13.6675 | 20.80002 | 4.979152
1.36214355 | 0 | 0 | 13.6775 | 20.89125 | 4.979152
1.363143265 | 0 | 0 | 13.6875 | 20.89125 | 4.979152
1.36421 | -5.305544e-05 | 0.0006715879 | 13.6975 | 20.86036 | 4.978481
1.365095 | -0.0001061109 | 0.001343176 | 13.71 | 20.86036 | 4.978481
1.36609441 | -5.305544e-05 | 0.0006715879 | 13.7175 | 20.84287 | 4.979152
1.367041 | 0 | 0 | 13.7275 | 20.84287 | 4.979152
1.368064 | 0 | 0 | 13.7375 | 20.95769 | 4.978481
1.368962 | -0.0001061109 | 0.001343176 | 13.745 | 20.95769 | 4.978481
1.369978 | -5.305544e-05 | 0.0006715879 | 13.755 | 20.95764 | 4.979152
1.371025 | 5.305544e-05 | -0.0006715879 | 13.7675 | 20.85474 | 4.979152
1.37198 | 0 | 0 | 13.775 | 20.85479 | 4.978481
1.372888 | -5.305544e-05 | 0.0006715879 | 13.785 | 20.89023 | 4.978481
1.37381 | -5.305544e-05 | 0.0006715879 | 13.795 | 20.89013 | 4.979824
1.374856 | 0 | 0 | 13.805 | 20.92685 | 4.979152
1.3758962 | -5.305544e-05 | 0.0006715879 | 13.815 | 20.9269 | 4.978481
1.376778 | -5.305544e-05 | 0.0006715879 | 13.825 | 20.90603 | 4.978481
1.377785965 | -5.305544e-05 | 0.0006715879 | 13.8375 | 20.90598 | 4.979152
1.378774645 | -5.305544e-05 | 0.0006715879 | 13.8475 | 20.93856 | 4.979152
1.37979586 | -5.305544e-05 | 0.0006715879 | 13.8575 | 20.93856 | 4.979152
1.380678445 | -5.305544e-05 | 0.0006715879 | 13.865 | 20.87511 | 4.979152
1.381706 | -5.305544e-05 | 0.0006715879 | 13.875 | 20.87511 | 4.979152
1.38267841 | 0 | 0 | 13.885 | 20.89697 | 4.979152
1.383733 | 0 | 0 | 13.8975 | 20.89703 | 4.978481
1.38466 | 5.305544e-05 | -0.0006715879 | 13.9025 | 20.88878 | 4.978481
1.385615 | 0 | 0 | 13.9125 | 20.88873 | 4.979152
1.38664563 | 0 | 0 | 13.925 | 20.88905 | 4.978481
1.387606 | 5.305544e-05 | -0.0006715879 | 13.935 | 20.889 | 4.979152
1.388502 | 0 | 0 | 13.945 | 20.88905 | 4.978481
1.389408 | -5.305544e-05 | 0.0006715879 | 13.9525 | 20.88685 | 4.977809
1.390477045 | 0 | 0 | 13.965 | 20.88685 | 4.977809
1.391496 | 5.305544e-05 | -0.0006715879 | 13.975 | 20.87854 | 4.979152
1.39253823 | 0 | 0 | 13.9825 | 20.87854 | 4.979152
1.393457 | -5.305544e-05 | 0.0006715879 | 13.995 | 20.85906 | 4.978481
1.3944068 | -5.305544e-05 | 0.0006715879 | 14.005 | 20.85901 | 4.979152
1.39539848 | 0 | 0 | 14.015 | 20.7608 | 4.979152
1.396288 | 0 | 0 | 14.02 | 20.76085 | 4.978481
1.397306 | -0.0001061109 | 0.001343176 | 14.0325 | 20.92753 | 4.977809
1.398278 | -5.305544e-05 | 0.0006715879 | 14.0425 | 20.92753 | 4.977809
1.39916523 | 0 | 0 | 14.0525 | 20.91416 | 4.978481
1.40009 | 0 | 0 | 14.06 | 20.91411 | 4.979152
1.40098 | 0 | 0 | 14.07 | 20.93782 | 4.978481
1.401979 | -5.305544e-05 | 0.0006715879 | 14.08 | 20.93782 | 4.978481
1.40301 | 0 | 0 | 14.09 | 20.93782 | 4.978481
1.403981 | 5.305544e-05 | -0.0006715879 | 14.1 | 20.88095 | 4.979152
1.405034 | 5.305544e-05 | -0.0006715879 | 14.11 | 20.881 | 4.978481
1.406105 | -5.305544e-05 | 0.0006715879 | 14.12 | 20.86082 | 4.978481
1.407159 | 0 | 0 | 14.1325 | 20.86076 | 4.979152
1.4081586 | 0 | 0 | 14.1425 | 20.86954 | 4.979152
1.40923116 | 0 | 0 | 14.1525 | 20.86959 | 4.978481
1.410256 | 0 | 0 | 14.16 | 20.95014 | 4.978481
1.411341 | 0 | 0 | 14.175 | 20.95014 | 4.978481
1.412366 | 0 | 0 | 14.185 | 20.97086 | 4.978481
1.413422 | 0 | 0 | 14.1925 | 20.97086 | 4.978481
1.414443 | 0 | 0 | 14.205 | 20.82934 | 4.978481
1.415528 | 0 | 0 | 14.215 | 20.82934 | 4.978481
1.416509 | 0 | 0 | 14.225 | 20.99024 | 4.978481
1.41754 | 0 | 0 | 14.235 | 20.99029 | 4.977809
1.418439 | 0 | 0 | 14.2425 | 20.98237 | 4.977138
1.419427 | 0 | 0 | 14.2525 | 20.98232 | 4.977809
1.42041603 | 0 | 0 | 14.2625 | 20.98221 | 4.979152
1.42129946 | 5.305544e-05 | -0.0006715879 | 14.275 | 20.91208 | 4.979152
1.422332 | 0 | 0 | 14.285 | 20.91214 | 4.978481
1.42327598 | 0 | 0 | 14.295 | 20.88842 | 4.977809
1.424361 | 0 | 0 | 14.3025 | 20.88837 | 4.978481
1.425245 | 5.305544e-05 | -0.0006715879 | 14.3125 | 20.80822 | 4.979152
1.42618496 | 0 | 0 | 14.3225 | 20.80822 | 4.979152
1.427069 | -5.305544e-05 | 0.0006715879 | 14.3325 | 20.93331 | 4.978481
1.427978 | -5.305544e-05 | 0.0006715879 | 14.34 | 20.93331 | 4.978481
1.4289 | 0 | 0 | 14.3475 | 20.93129 | 4.978481
1.429776905 | 0 | 0 | 14.36 | 20.93129 | 4.978481
1.4306658 | -5.305544e-05 | 0.0006715879 | 14.3675 | 20.93129 | 4.978481
1.431711 | -5.305544e-05 | 0.0006715879 | 14.3775 | 20.92048 | 4.979152
1.432645 | 0 | 0 | 14.3875 | 20.88602 | 4.979152
1.433529 | 5.305544e-05 | -0.0006715879 | 14.3975 | 20.88608 | 4.978481
1.434436 | 0.0001061109 | -0.001343176 | 14.405 | 20.88613 | 4.977809
1.43530618 | 5.305544e-05 | -0.0006715879 | 14.4125 | 20.92673 | 4.977809
1.43632292 | 0 | 0 | 14.4225 | 20.92667 | 4.978481
1.437362 | 0 | 0 | 14.435 | 20.92446 | 4.978481
1.438403 | 0 | 0 | 14.445 | 20.92441 | 4.979152
1.439427 | 0 | 0 | 14.455 | 20.84891 | 4.978481
1.440312 | -5.305544e-05 | 0.0006715879 | 14.465 | 20.84891 | 4.978481
1.441277815 | -5.305544e-05 | 0.0006715879 | 14.475 | 20.99999 | 4.979152
1.442275 | 0 | 0 | 14.485 | 21.00005 | 4.978481
1.44317 | -5.305544e-05 | 0.0006715879 | 14.495 | 20.90061 | 4.978481
1.444177855 | -5.305544e-05 | 0.0006715879 | 14.505 | 20.90056 | 4.979152
1.445209655 | 0 | 0 | 14.5175 | 20.88452 | 4.979824
1.446209 | 0 | 0 | 14.525 | 20.88452 | 4.979824
1.447105975 | 0 | 0 | 14.5325 | 20.88452 | 4.979824
1.448095 | -5.305544e-05 | 0.0006715879 | 14.545 | 20.87587 | 4.979152
1.448973 | -5.305544e-05 | 0.0006715879 | 14.5525 | 20.87582 | 4.979824
1.449893 | -5.305544e-05 | 0.0006715879 | 14.565 | 20.9615 | 4.979152
1.45092 | -5.305544e-05 | 0.0006715879 | 14.5725 | 20.96155 | 4.978481
1.451964 | 0 | 0 | 14.5825 | 20.91884 | 4.979152
1.453011 | -5.305544e-05 | 0.0006715879 | 14.5925 | 20.91884 | 4.979152
1.453987 | -5.305544e-05 | 0.0006715879 | 14.605 | 20.92012 | 4.979824
1.455076 | -5.305544e-05 | 0.0006715879 | 14.615 | 20.92023 | 4.978481
1.45612416 | -5.305544e-05 | 0.0006715879 | 14.6275 | 20.93125 | 4.978481
1.45712203 | 0 | 0 | 14.6375 | 20.93125 | 4.978481
1.458176 | -5.305544e-05 | 0.0006715879 | 14.645 | 20.94215 | 4.979152
1.45924836 | 0 | 0 | 14.655 | 20.94215 | 4.979152
1.460265 | 0 | 0 | 14.665 | 20.9422 | 4.978481
1.461321 | 0 | 0 | 14.68 | 20.9123 | 4.977809
1.462381 | 0 | 0 | 14.69 | 20.90325 | 4.978481
1.463378 | 0 | 0 | 14.7 | 20.90319 | 4.979152
1.464398 | -5.305544e-05 | 0.0006715879 | 14.7075 | 20.90325 | 4.978481
1.46531 | -5.305544e-05 | 0.0006715879 | 14.72 | 20.93039 | 4.977809
1.46626 | 0 | 0 | 14.7275 | 20.93034 | 4.978481
1.467267 | 0 | 0 | 14.7375 | 20.98546 | 4.979152
1.468147 | 0 | 0 | 14.745 | 20.98546 | 4.979152
1.469161 | -5.305544e-05 | 0.0006715879 | 14.755 | 20.97017 | 4.978481
1.470192715 | -5.305544e-05 | 0.0006715879 | 14.7675 | 20.97012 | 4.979152
1.471205 | 0 | 0 | 14.7775 | 20.97012 | 4.979152
1.472098 | 0 | 0 | 14.7875 | 20.9191 | 4.979152
1.47309678 | 0 | 0 | 14.7975 | 20.92525 | 4.979152
1.474146 | 0 | 0 | 14.8075 | 20.9253 | 4.978481
1.475102 | 0 | 0 | 14.8175 | 20.9488 | 4.978481
1.47599651 | 0 | 0 | 14.8275 | 20.9488 | 4.978481
1.476977 | -5.305544e-05 | 0.0006715879 | 14.8375 | 20.94886 | 4.977809
1.47802716 | -5.305544e-05 | 0.0006715879 | 14.85 | 20.82989 | 4.977809
1.478987535 | -5.305544e-05 | 0.0006715879 | 14.86 | 20.82978 | 4.979152
1.479883 | 0 | 0 | 14.865 | 20.9652 | 4.979152
1.480939 | -5.305544e-05 | 0.0006715879 | 14.8775 | 20.9652 | 4.979152
1.481896525 | -5.305544e-05 | 0.0006715879 | 14.885 | 20.8914 | 4.979152
1.482914975 | 0 | 0 | 14.8975 | 20.89146 | 4.978481
1.483804 | 0 | 0 | 14.905 | 20.89346 | 4.979152
1.48483018 | 0 | 0 | 14.915 | 20.89357 | 4.977809
1.48580722 | 0 | 0 | 14.925 | 20.90765 | 4.977809
1.486873485 | 0 | 0 | 14.935 | 20.9076 | 4.978481
1.487963 | 0 | 0 | 14.95 | 20.95718 | 4.979152
1.488928415 | 0 | 0 | 14.96 | 20.95718 | 4.979152
1.48994293 | -5.305544e-05 | 0.0006715879 | 14.97 | 20.93869 | 4.978481
1.490826 | 0 | 0 | 14.975 | 20.93869 | 4.978481
1.491862 | 5.305544e-05 | -0.0006715879 | 14.985 | 20.96403 | 4.978481
1.49285384 | 0 | 0 | 14.995 | 20.96403 | 4.978481
1.493879 | -5.305544e-05 | 0.0006715879 | 15.0075 | 21.01078 | 4.977809
1.494764 | -5.305544e-05 | 0.0006715879 | 15.015 | 21.01073 | 4.978481
1.495676 | 0 | 0 | 15.0275 | 21.01062 | 4.979824
1.496727295 | 0 | 0 | 15.035 | 20.90567 | 4.979152
1.49776 | 0 | 0 | 15.045 | 20.90567 | 4.979152
1.498815 | 0 | 0 | 15.055 | 20.84936 | 4.979152
1.499879 | 0 | 0 | 15.065 | 20.84936 | 4.979152
1.500917 | 0 | 0 | 15.075 | 20.96329 | 4.979152
1.50186 | 0 | 0 | 15.085 | 20.96334 | 4.978481
1.502804 | 0 | 0 | 15.0925 | 20.88264 | 4.978481
1.503759 | 0 | 0 | 15.1025 | 20.88254 | 4.979824
1.50478 | 0 | 0 | 15.1125 | 20.98872 | 4.979824
1.505661365 | -0.0001061109 | 0.001343176 | 15.1225 | 20.98878 | 4.979152
1.506697 | -0.0001061109 | 0.001343176 | 15.1325 | 20.9792 | 4.979152
1.507698555 | 0 | 0 | 15.1425 | 20.97925 | 4.978481
1.50871 | 0 | 0 | 15.1525 | 20.92456 | 4.979152
1.509626585 | 0 | 0 | 15.1625 | 20.92456 | 4.979152
1.510589 | -5.305544e-05 | 0.0006715879 | 15.1725 | 20.93059 | 4.979152
1.511478 | -5.305544e-05 | 0.0006715879 | 15.1775 | 20.93059 | 4.979152
1.51237 | -5.305544e-05 | 0.0006715879 | 15.19 | 20.93059 | 4.979152
1.513398 | 0 | 0 | 15.2 | 20.93572 | 4.979824
1.514408 | -5.305544e-05 | 0.0006715879 | 15.2075 | 20.93578 | 4.979152
1.515291 | 0 | 0 | 15.22 | 20.90823 | 4.979152
1.51624379 | 5.305544e-05 | -0.0006715879 | 15.225 | 20.90828 | 4.978481
1.517299775 | 0 | 0 | 15.24 | 20.91958 | 4.978481
1.518176 | 0 | 0 | 15.2475 | 20.91952 | 4.979152
1.51919117 | -5.305544e-05 | 0.0006715879 | 15.2575 | 20.93274 | 4.978481
1.52019549 | 0 | 0 | 15.2675 | 20.93274 | 4.978481
1.521239 | 0 | 0 | 15.2775 | 20.93269 | 4.979152
1.52213492 | 0 | 0 | 15.2875 | 20.97831 | 4.979824
1.523101635 | -5.305544e-05 | 0.0006715879 | 15.295 | 20.97836 | 4.979152
1.524172 | -5.305544e-05 | 0.0006715879 | 15.3075 | 20.93213 | 4.978481
1.525124955 | 0 | 0 | 15.315 | 20.93208 | 4.979152
1.526012 | 5.305544e-05 | -0.0006715879 | 15.325 | 20.85743 | 4.979824
1.52701 | 0 | 0 | 15.3375 | 20.85748 | 4.979152
1.527997 | -5.305544e-05 | 0.0006715879 | 15.3475 | 20.85748 | 4.979152
1.52898 | 0 | 0 | 15.3575 | 20.91716 | 4.979152
1.530022 | 0 | 0 | 15.365 | 20.96722 | 4.979152
1.530928 | -5.305544e-05 | 0.0006715879 | 15.375 | 20.96717 | 4.979824
1.531893 | -0.0001061109 | 0.001343176 | 15.3825 | 20.96717 | 4.979824
1.532913 | -5.305544e-05 | 0.0006715879 | 15.395 | 20.999 | 4.979152
1.533798405 | 0 | 0 | 15.4025 | 20.999 | 4.979152
1.53483019 | 0 | 0 | 15.4125 | 21.00946 | 4.979152
1.535795 | 0 | 0 | 15.425 | 21.00951 | 4.978481
1.536682325 | -5.305544e-05 | 0.0006715879 | 15.435 | 20.966 | 4.979152
1.537592 | 0 | 0 | 15.4425 | 20.966 | 4.979152
1.538474 | -5.305544e-05 | 0.0006715879 | 15.4525 | 20.96594 | 4.979824
1.539425 | -0.0001061109 | 0.001343176 | 15.465 | 20.9313 | 4.979824
1.540479835 | -5.305544e-05 | 0.0006715879 | 15.4725 | 20.93135 | 4.979152
1.541524 | 0 | 0 | 15.4825 | 20.98294 | 4.979152
1.542559 | 0 | 0 | 15.4925 | 20.98294 | 4.979152
1.543474 | -5.305544e-05 | 0.0006715879 | 15.5025 | 20.94616 | 4.979152
1.544391 | -5.305544e-05 | 0.0006715879 | 15.515 | 20.94616 | 4.979152
1.54542911 | 0 | 0 | 15.5225 | 20.86107 | 4.979152
1.546327 | 5.305544e-05 | -0.0006715879 | 15.53 | 20.86102 | 4.979824
1.5473272 | 0 | 0 | 15.54 | 20.95148 | 4.979824
1.548325 | -5.305544e-05 | 0.0006715879 | 15.5525 | 20.95148 | 4.979824
1.54936 | 0 | 0 | 15.565 | 20.93767 | 4.979824
1.550245 | 5.305544e-05 | -0.0006715879 | 15.57 | 20.93772 | 4.979152
1.551172 | 0 | 0 | 15.5825 | 20.96104 | 4.979152
1.552062 | -0.0001061109 | 0.001343176 | 15.59 | 20.96104 | 4.979152
1.5529776 | -5.305544e-05 | 0.0006715879 | 15.5975 | 20.89861 | 4.979152
1.553992825 | 0 | 0 | 15.61 | 20.89856 | 4.979824
1.555049 | -5.305544e-05 | 0.0006715879 | 15.62 | 20.90432 | 4.979824
1.556133 | -5.305544e-05 | 0.0006715879 | 15.6325 | 20.90438 | 4.979152
1.557114 | -5.305544e-05 | 0.0006715879 | 15.6425 | 20.90438 | 4.979152
1.5581552 | 0 | 0 | 15.65 | 20.93614 | 4.978481
1.559231 | 0 | 0 | 15.6625 | 20.93603 | 4.979824
1.560239 | 0 | 0 | 15.6725 | 20.98407 | 4.979824
1.561143 | 0 | 0 | 15.68 | 20.98412 | 4.979152
1.562195 | -5.305544e-05 | 0.0006715879 | 15.6925 | 20.98855 | 4.979152
1.563128825 | -5.305544e-05 | 0.0006715879 | 15.7025 | 20.98855 | 4.979152
1.564173195 | -5.305544e-05 | 0.0006715879 | 15.7125 | 20.97275 | 4.979152
1.56507 | -0.0001061109 | 0.001343176 | 15.7225 | 20.97275 | 4.979152
1.566079 | -5.305544e-05 | 0.0006715879 | 15.7325 | 20.97275 | 4.979152
1.567043 | 0 | 0 | 15.7425 | 20.96779 | 4.979152
1.568064 | 0 | 0 | 15.7525 | 20.96779 | 4.979152
1.568945 | -5.305544e-05 | 0.0006715879 | 15.76 | 20.98443 | 4.979152
1.569955 | -5.305544e-05 | 0.0006715879 | 15.77 | 20.98448 | 4.978481
1.570851 | 0 | 0 | 15.78 | 20.95678 | 4.978481
1.571759785 | 0 | 0 | 15.79 | 20.95673 | 4.979152
1.572728825 | -5.305544e-05 | 0.0006715879 | 15.7975 | 20.91974 | 4.979824
1.573631 | -5.305544e-05 | 0.0006715879 | 15.805 | 20.91979 | 4.979152
1.574663005 | 0 | 0 | 15.8175 | 20.99011 | 4.979152
1.575677 | 0 | 0 | 15.825 | 20.99011 | 4.979152
1.576556 | 0 | 0 | 15.8375 | 20.94843 | 4.979824
1.577490555 | -5.305544e-05 | 0.0006715879 | 15.845 | 20.94843 | 4.979824
1.578546 | -5.305544e-05 | 0.0006715879 | 15.855 | 20.97206 | 4.979152
1.579526 | 0 | 0 | 15.865 | 20.97206 | 4.979152
1.580593 | -5.305544e-05 | 0.0006715879 | 15.875 | 20.97206 | 4.979152
1.58149 | -0.0001061109 | 0.001343176 | 15.8875 | 20.92901 | 4.979824
1.582512 | -5.305544e-05 | 0.0006715879 | 15.895 | 20.92906 | 4.979152
1.583478245 | -5.305544e-05 | 0.0006715879 | 15.9075 | 20.9893 | 4.979824
1.584452595 | -5.305544e-05 | 0.0006715879 | 15.9175 | 20.9893 | 4.979824
1.585345 | -5.305544e-05 | 0.0006715879 | 15.9225 | 20.94336 | 4.979824
1.586334 | -5.305544e-05 | 0.0006715879 | 15.9325 | 20.94336 | 4.979824
1.587347 | 0 | 0 | 15.945 | 21.00984 | 4.979152
1.58838171 | 0 | 0 | 15.955 | 21.00979 | 4.979824
1.589391 | -5.305544e-05 | 0.0006715879 | 15.9675 | 20.98701 | 4.979824
1.590287355 | -5.305544e-05 | 0.0006715879 | 15.9725 | 20.98701 | 4.979824
1.591275 | 0 | 0 | 15.9825 | 20.94455 | 4.979152
1.592263 | 0 | 0 | 15.9925 | 20.9445 | 4.979824
1.593178 | -5.305544e-05 | 0.0006715879 | 16.005 | 20.99769 | 4.979824
1.594226 | -0.0001061109 | 0.001343176 | 16.0125 | 20.99774 | 4.979152
1.595192 | -5.305544e-05 | 0.0006715879 | 16.0225 | 20.92017 | 4.979152
1.596246975 | -5.305544e-05 | 0.0006715879 | 16.0325 | 20.92012 | 4.979824
1.597317 | -5.305544e-05 | 0.0006715879 | 16.0425 | 20.98627 | 4.980496
1.598264135 | -5.305544e-05 | 0.0006715879 | 16.05 | 20.98632 | 4.979824
1.599175 | 0 | 0 | 16.0625 | 21.02289 | 4.979152
1.600097 | 5.305544e-05 | -0.0006715879 | 16.0725 | 21.02283 | 4.979824
1.600996 | 0 | 0 | 16.0775 | 21.02278 | 4.980496
1.602011 | 0 | 0 | 16.09 | 20.93392 | 4.980496
1.602977 | 0 | 0 | 16.1 | 20.93402 | 4.979152
1.604022 | 0 | 0 | 16.11 | 21.0541 | 4.979152
1.605046 | 0 | 0 | 16.12 | 21.0541 | 4.979152
1.605947135 | -5.305544e-05 | 0.0006715879 | 16.13 | 21.05405 | 4.979824
1.606883 | -5.305544e-05 | 0.0006715879 | 16.14 | 20.97174 | 4.979824
1.607780605 | -5.305544e-05 | 0.0006715879 | 16.15 | 20.97174 | 4.979824
1.60874069 | 0 | 0 | 16.1575 | 20.92784 | 4.979152
1.60963939 | 0 | 0 | 16.1675 | 20.92779 | 4.979824
1.6106 | 0 | 0 | 16.18 | 21.05946 | 4.979824
1.61163 | -5.305544e-05 | 0.0006715879 | 16.1875 | 21.05952 | 4.979152
1.61257951 | -5.305544e-05 | 0.0006715879 | 16.1975 | 20.9539 | 4.979152
1.613469 | -5.305544e-05 | 0.0006715879 | 16.205 | 20.95385 | 4.979824
1.614433 | -5.305544e-05 | 0.0006715879 | 16.215 | 20.99339 | 4.979152
1.615310835 | -5.305544e-05 | 0.0006715879 | 16.2275 | 20.99339 | 4.979152
1.616297 | -5.305544e-05 | 0.0006715879 | 16.2375 | 21.02785 | 4.979152
1.617275245 | 0 | 0 | 16.245 | 21.02785 | 4.979152
1.618184 | -5.305544e-05 | 0.0006715879 | 16.2525 | 20.99584 | 4.979152
1.619196 | -0.0001061109 | 0.001343176 | 16.265 | 20.99584 | 4.979152
1.62019659 | 0 | 0 | 16.2725 | 21.00615 | 4.978481
1.62124586 | 0 | 0 | 16.2875 | 21.00615 | 4.978481
1.622122 | 0 | 0 | 16.2925 | 21.0061 | 4.979152
1.62309293 | 0 | 0 | 16.3025 | 20.99403 | 4.979824
1.624126 | 0 | 0 | 16.3125 | 20.99408 | 4.979152
1.625104 | 0 | 0 | 16.3225 | 20.93944 | 4.979152
1.625996 | 0 | 0 | 16.335 | 20.93944 | 4.979152
1.626911 | -5.305544e-05 | 0.0006715879 | 16.34 | 20.97981 | 4.979152
1.627817 | -0.0001061109 | 0.001343176 | 16.35 | 20.97981 | 4.979152
1.628761465 | -5.305544e-05 | 0.0006715879 | 16.36 | 21.0035 | 4.979152
1.629796 | -5.305544e-05 | 0.0006715879 | 16.37 | 21.0035 | 4.979152
1.630695 | -5.305544e-05 | 0.0006715879 | 16.38 | 20.95343 | 4.979824
1.631699 | -0.0001061109 | 0.001343176 | 16.39 | 20.95348 | 4.979152
1.632698 | -5.305544e-05 | 0.0006715879 | 16.4 | 20.95343 | 4.979824
1.633743 | 0 | 0 | 16.41 | 21.00774 | 4.979152
1.634645 | 0 | 0 | 16.42 | 21.00769 | 4.979824
1.635595 | -5.305544e-05 | 0.0006715879 | 16.4275 | 21.01501 | 4.979824
1.63665996 | 0 | 0 | 16.4425 | 21.01507 | 4.979152
1.637614 | 0 | 0 | 16.45 | 20.99175 | 4.979152
1.638509 | -5.305544e-05 | 0.0006715879 | 16.4575 | 20.99175 | 4.979152
1.6394105 | 0 | 0 | 16.47 | 20.97304 | 4.979824
1.64030341 | 0 | 0 | 16.475 | 20.97304 | 4.979824
1.641259 | -5.305544e-05 | 0.0006715879 | 16.485 | 20.97754 | 4.979824
1.642308 | -5.305544e-05 | 0.0006715879 | 16.495 | 20.97754 | 4.979824
1.64320452 | -0.0001061109 | 0.001343176 | 16.505 | 20.90365 | 4.979152
1.644216 | -0.0001061109 | 0.001343176 | 16.515 | 20.90365 | 4.979152
1.645173 | -5.305544e-05 | 0.0006715879 | 16.5275 | 20.97809 | 4.979152
1.64619594 | 0 | 0 | 16.535 | 20.97809 | 4.979152
1.647075 | 0 | 0 | 16.545 | 20.92733 | 4.979824
1.64809435 | -0.0001061109 | 0.001343176 | 16.555 | 20.92733 | 4.979824
1.64912328 | -5.305544e-05 | 0.0006715879 | 16.5675 | 20.92738 | 4.979152
1.650105 | 0 | 0 | 16.5775 | 20.99084 | 4.979152
1.650997 | 0 | 0 | 16.5825 | 20.99078 | 4.979824
1.652028 | -5.305544e-05 | 0.0006715879 | 16.5925 | 20.95164 | 4.979824
1.652991 | -5.305544e-05 | 0.0006715879 | 16.605 | 20.95169 | 4.979152
1.653986 | 0 | 0 | 16.6125 | 20.97702 | 4.979152
1.655068 | 0 | 0 | 16.6275 | 20.97697 | 4.979824
1.656113 | -0.0001061109 | 0.001343176 | 16.6375 | 20.97598 | 4.979824
1.65713204 | -5.305544e-05 | 0.0006715879 | 16.645 | 20.97603 | 4.979152
1.658216 | 0 | 0 | 16.655 | 20.97598 | 4.979824
1.659248 | 0 | 0 | 16.665 | 20.95292 | 4.980496
1.660296 | 0 | 0 | 16.68 | 20.95292 | 4.980496
1.661293 | 5.305544e-05 | -0.0006715879 | 16.69 | 21.04201 | 4.980496
1.6623562 | 0 | 0 | 16.6975 | 21.04212 | 4.979152
1.6634 | -5.305544e-05 | 0.0006715879 | 16.7075 | 21.02055 | 4.979824
1.664428 | -5.305544e-05 | 0.0006715879 | 16.7175 | 21.02049 | 4.980496
1.665314 | -0.0001061109 | 0.001343176 | 16.7275 | 21.03269 | 4.981167
1.666299 | -5.305544e-05 | 0.0006715879 | 16.7375 | 21.03274 | 4.980496
1.667278565 | 0 | 0 | 16.7475 | 21.02106 | 4.980496
1.668179 | 0 | 0 | 16.755 | 21.02106 | 4.980496
1.669196 | 0 | 0 | 16.765 | 20.97261 | 4.980496
1.670162 | 0 | 0 | 16.775 | 20.97271 | 4.979152
1.671228 | 0 | 0 | 16.7875 | 20.90356 | 4.979824
1.672122 | 0 | 0 | 16.7925 | 20.90356 | 4.979824
1.673097 | -5.305544e-05 | 0.0006715879 | 16.8025 | 20.90356 | 4.979824
1.674141665 | -5.305544e-05 | 0.0006715879 | 16.8125 | 20.99458 | 4.980496
1.67509333 | 0 | 0 | 16.8225 | 21.03633 | 4.980496
1.675975 | 0 | 0 | 16.8325 | 21.03633 | 4.980496
1.6770131 | -5.305544e-05 | 0.0006715879 | 16.8425 | 20.96986 | 4.980496
1.678007 | -5.305544e-05 | 0.0006715879 | 16.8525 | 20.96991 | 4.979824
1.678982 | -5.305544e-05 | 0.0006715879 | 16.8625 | 20.96997 | 4.979152
1.680045 | -5.305544e-05 | 0.0006715879 | 16.8725 | 20.95206 | 4.979824
1.680924 | -5.305544e-05 | 0.0006715879 | 16.8825 | 20.952 | 4.980496
1.681886665 | -5.305544e-05 | 0.0006715879 | 16.8925 | 20.97602 | 4.979824
1.68277888 | 0 | 0 | 16.9 | 20.97602 | 4.979824
1.683729 | 5.305544e-05 | -0.0006715879 | 16.91 | 20.91669 | 4.979824
1.68462238 | 0 | 0 | 16.9175 | 20.91669 | 4.979824
1.685597 | -5.305544e-05 | 0.0006715879 | 16.9275 | 20.82151 | 4.980496
1.68669882 | -5.305544e-05 | 0.0006715879 | 16.94 | 20.82162 | 4.979152
1.68759112 | -5.305544e-05 | 0.0006715879 | 16.9475 | 21.02829 | 4.979824
1.688473 | -5.305544e-05 | 0.0006715879 | 16.9575 | 21.02834 | 4.979152
1.689438645 | -0.0001061109 | 0.001343176 | 16.9675 | 20.97613 | 4.979824
1.690328 | -0.0001591663 | 0.002014764 | 16.975 | 20.97613 | 4.979824
1.691296 | -5.305544e-05 | 0.0006715879 | 16.985 | 20.97619 | 4.979152
1.6922733 | 0 | 0 | 16.995 | 21.05076 | 4.979824
1.693177 | -5.305544e-05 | 0.0006715879 | 17.005 | 21.05076 | 4.979824
1.694173555 | -0.0001061109 | 0.001343176 | 17.015 | 20.91846 | 4.979152
1.695209 | -5.305544e-05 | 0.0006715879 | 17.025 | 20.91851 | 4.978481
1.69622616 | 5.305544e-05 | -0.0006715879 | 17.035 | 21.04153 | 4.979824
1.697121 | 5.305544e-05 | -0.0006715879 | 17.045 | 21.04148 | 4.980496
1.698066815 | -5.305544e-05 | 0.0006715879 | 17.055 | 20.95948 | 4.980496
1.69915 | -0.0001061109 | 0.001343176 | 17.065 | 20.95959 | 4.979152
1.70012932 | -5.305544e-05 | 0.0006715879 | 17.075 | 20.97588 | 4.979152
1.701029405 | 0 | 0 | 17.085 | 20.97588 | 4.979152
1.701947 | 0 | 0 | 17.095 | 21.02335 | 4.979152
1.70301 | -5.305544e-05 | 0.0006715879 | 17.1025 | 21.02335 | 4.979152
1.704003 | 0 | 0 | 17.115 | 21.02335 | 4.979152
1.705012 | 0 | 0 | 17.125 | 20.93894 | 4.979152
1.706086 | -5.305544e-05 | 0.0006715879 | 17.1375 | 20.93884 | 4.980496
1.707162 | -5.305544e-05 | 0.0006715879 | 17.1475 | 20.97181 | 4.980496
1.708176 | 0 | 0 | 17.1575 | 20.97186 | 4.979824
1.70905953 | 5.305544e-05 | -0.0006715879 | 17.1675 | 21.02371 | 4.979824
1.710062 | 0 | 0 | 17.1775 | 21.02377 | 4.979152
1.71104 | -5.305544e-05 | 0.0006715879 | 17.19 | 21.05611 | 4.979824
1.71193897 | 0 | 0 | 17.195 | 21.05611 | 4.979824
1.712949325 | 5.305544e-05 | -0.0006715879 | 17.205 | 21.00475 | 4.979824
1.713946795 | 0 | 0 | 17.215 | 21.0047 | 4.980496
1.714962315 | 0 | 0 | 17.2275 | 21.02973 | 4.980496
1.715844285 | 0 | 0 | 17.235 | 21.02973 | 4.980496
1.716848145 | 5.305544e-05 | -0.0006715879 | 17.245 | 21.02978 | 4.979824
1.717724 | 0 | 0 | 17.255 | 20.95343 | 4.979824
1.718612 | 0 | 0 | 17.2625 | 20.95338 | 4.980496
1.719644 | 0 | 0 | 17.2725 | 21.02034 | 4.980496
1.720699395 | 0 | 0 | 17.285 | 21.02039 | 4.979824
1.72176164 | 5.305544e-05 | -0.0006715879 | 17.2975 | 20.91516 | 4.979824
1.722766285 | 0 | 0 | 17.3075 | 20.91511 | 4.980496
1.72381 | -5.305544e-05 | 0.0006715879 | 17.315 | 21.06449 | 4.980496
1.724853695 | 0 | 0 | 17.3275 | 21.06454 | 4.979824
1.72588 | -5.305544e-05 | 0.0006715879 | 17.3375 | 20.98166 | 4.979824
1.726956 | -5.305544e-05 | 0.0006715879 | 17.3525 | 20.98161 | 4.980496
1.7279842 | -5.305544e-05 | 0.0006715879 | 17.36 | 21.01505 | 4.979824
1.728979 | 0 | 0 | 17.37 | 21.01505 | 4.979824
1.73008 | -5.305544e-05 | 0.0006715879 | 17.38 | 20.97925 | 4.980496
1.731128 | -0.0001061109 | 0.001343176 | 17.39 | 20.97925 | 4.980496
1.73211 | -5.305544e-05 | 0.0006715879 | 17.4 | 20.94815 | 4.980496
1.733158485 | 0 | 0 | 17.4125 | 20.94815 | 4.980496
1.734229 | 0 | 0 | 17.4225 | 20.9482 | 4.979824
1.735277 | -5.305544e-05 | 0.0006715879 | 17.43 | 21.08835 | 4.979824
1.736338 | -5.305544e-05 | 0.0006715879 | 17.4425 | 21.0883 | 4.980496
1.737366 | 0 | 0 | 17.455 | 20.89948 | 4.979824
1.738380565 | -5.305544e-05 | 0.0006715879 | 17.4625 | 20.89953 | 4.979152
1.73941 | -5.305544e-05 | 0.0006715879 | 17.475 | 21.03249 | 4.979824
1.7405 | -5.305544e-05 | 0.0006715879 | 17.4825 | 21.03249 | 4.979824
1.74151693 | 0 | 0 | 17.495 | 20.99847 | 4.979152
1.742578015 | 0 | 0 | 17.505 | 20.99847 | 4.979152
1.743579 | -5.305544e-05 | 0.0006715879 | 17.5175 | 20.95618 | 4.979824
1.74463 | -5.305544e-05 | 0.0006715879 | 17.5275 | 20.95612 | 4.980496
1.745663 | 0 | 0 | 17.535 | 20.93966 | 4.979824
1.74676422 | 0 | 0 | 17.5475 | 20.93966 | 4.979824
1.747759 | 0 | 0 | 17.5575 | 20.93966 | 4.979824
1.74879711 | -5.305544e-05 | 0.0006715879 | 17.5675 | 20.97593 | 4.980496
1.749692 | 0 | 0 | 17.575 | 20.97593 | 4.980496
1.750657725 | -5.305544e-05 | 0.0006715879 | 17.585 | 21.05403 | 4.980496
1.75158944 | -5.305544e-05 | 0.0006715879 | 17.5975 | 21.05403 | 4.980496
1.752494 | 0 | 0 | 17.605 | 20.95059 | 4.980496
1.753372 | 0 | 0 | 17.615 | 20.95059 | 4.980496
1.75435 | 0 | 0 | 17.625 | 20.98972 | 4.981167
1.755392795 | 0 | 0 | 17.6325 | 20.98983 | 4.979824
1.756348 | 0 | 0 | 17.645 | 20.95274 | 4.979824
1.757236 | -5.305544e-05 | 0.0006715879 | 17.6525 | 20.95269 | 4.980496
1.758165615 | 0 | 0 | 17.66 | 20.95719 | 4.980496
1.759065 | 0 | 0 | 17.6725 | 20.95719 | 4.980496
1.760081 | 0 | 0 | 17.68 | 20.92912 | 4.979824
1.76102647 | 0 | 0 | 17.6925 | 20.92918 | 4.979152
1.76190666 | 0 | 0 | 17.6975 | 20.98951 | 4.980496
1.762927 | 0 | 0 | 17.7075 | 20.98951 | 4.980496
1.763882 | -5.305544e-05 | 0.0006715879 | 17.7175 | 20.98951 | 4.980496
1.76480602 | -5.305544e-05 | 0.0006715879 | 17.7275 | 21.03076 | 4.980496
1.765739 | 0 | 0 | 17.7375 | 21.0307 | 4.981167
1.766639 | 5.305544e-05 | -0.0006715879 | 17.745 | 20.96322 | 4.980496
1.767530025 | 5.305544e-05 | -0.0006715879 | 17.7575 | 20.96322 | 4.980496
1.768596 | 0 | 0 | 17.765 | 21.0086 | 4.979824
1.769643 | -5.305544e-05 | 0.0006715879 | 17.775 | 21.00855 | 4.980496
1.77069215 | 0 | 0 | 17.7875 | 20.9942 | 4.980496
1.771758955 | 0 | 0 | 17.8 | 20.99426 | 4.979824
1.772741 | -5.305544e-05 | 0.0006715879 | 17.81 | 20.97968 | 4.979824
1.773817 | -5.305544e-05 | 0.0006715879 | 17.8175 | 20.97963 | 4.980496
1.774692 | 0 | 0 | 17.83 | 20.99241 | 4.980496
1.775640195 | 0 | 0 | 17.8375 | 20.99246 | 4.979824
1.776662 | 0 | 0 | 17.85 | 21.06075 | 4.980496
1.777541145 | -0.0001061109 | 0.001343176 | 17.8575 | 21.06075 | 4.980496
1.778551115 | -5.305544e-05 | 0.0006715879 | 17.8675 | 21.06075 | 4.980496
1.779527 | -5.305544e-05 | 0.0006715879 | 17.8775 | 21.01641 | 4.980496
1.78055 | -5.305544e-05 | 0.0006715879 | 17.8875 | 21.01646 | 4.979824
1.78146758 | -5.305544e-05 | 0.0006715879 | 17.8975 | 20.99989 | 4.980496
1.782483 | -5.305544e-05 | 0.0006715879 | 17.9075 | 20.99984 | 4.981167
1.783526 | 0 | 0 | 17.9175 | 20.98778 | 4.981167
1.784419 | 0.0001061109 | -0.001343176 | 17.93 | 20.98788 | 4.979824
1.785307 | 5.305544e-05 | -0.0006715879 | 17.935 | 20.96373 | 4.979824
1.786292 | 0 | 0 | 17.945 | 20.96373 | 4.979824
1.78736 | -5.305544e-05 | 0.0006715879 | 17.9575 | 21.05205 | 4.980496
1.7884266 | -5.305544e-05 | 0.0006715879 | 17.9675 | 21.05205 | 4.980496
1.789408 | -5.305544e-05 | 0.0006715879 | 17.9775 | 20.99859 | 4.980496
1.790487 | 0 | 0 | 17.985 | 20.99859 | 4.980496
1.791506 | 0 | 0 | 17.9975 | 21.0501 | 4.980496
1.792577 | 0 | 0 | 18.01 | 21.0501 | 4.980496
1.793632 | -5.305544e-05 | 0.0006715879 | 18.0225 | 21.0501 | 4.980496
1.794622 | -5.305544e-05 | 0.0006715879 | 18.0325 | 21.00122 | 4.980496
1.795687 | 0 | 0 | 18.04 | 21.00122 | 4.980496
1.796743 | 0 | 0 | 18.05 | 21.05342 | 4.980496
1.797755 | 0 | 0 | 18.06 | 21.05347 | 4.979824
1.798828 | -5.305544e-05 | 0.0006715879 | 18.075 | 20.96156 | 4.979824
1.799876 | 0 | 0 | 18.0825 | 20.96156 | 4.979824
1.800898475 | 0 | 0 | 18.09 | 21.03111 | 4.979824
1.801931 | -5.305544e-05 | 0.0006715879 | 18.1025 | 21.03111 | 4.979824
1.802993 | -5.305544e-05 | 0.0006715879 | 18.1125 | 21.03111 | 4.979824
1.80391209 | -5.305544e-05 | 0.0006715879 | 18.1225 | 21.03111 | 4.979824
1.804866 | -5.305544e-05 | 0.0006715879 | 18.1325 | 21.04668 | 4.979824
1.805909185 | 0 | 0 | 18.1425 | 21.04668 | 4.979824
1.806946 | -5.305544e-05 | 0.0006715879 | 18.1525 | 21.04663 | 4.980496
1.807878685 | -0.0001061109 | 0.001343176 | 18.1625 | 21.00576 | 4.980496
1.80876 | -5.305544e-05 | 0.0006715879 | 18.175 | 21.00576 | 4.980496
1.809659 | 0 | 0 | 18.18 | 21.06456 | 4.980496
1.810606775 | 0 | 0 | 18.19 | 21.06462 | 4.979824
1.811679 | 0 | 0 | 18.2025 | 21.06681 | 4.980496
1.8126 | 0 | 0 | 18.21 | 21.06676 | 4.981167
1.813497805 | 0 | 0 | 18.225 | 21.00166 | 4.979824
1.81440906 | -5.305544e-05 | 0.0006715879 | 18.2275 | 21.00171 | 4.979152
1.815297 | -0.0001061109 | 0.001343176 | 18.24 | 20.99922 | 4.979824
1.816307 | -5.305544e-05 | 0.0006715879 | 18.2475 | 20.99916 | 4.980496
1.817278 | 0 | 0 | 18.26 | 21.02767 | 4.980496
1.818233 | 0 | 0 | 18.2725 | 21.02772 | 4.979824
1.819176 | -5.305544e-05 | 0.0006715879 | 18.2775 | 20.99658 | 4.979824
1.820172 | 0 | 0 | 18.29 | 20.99653 | 4.980496
1.82121 | 0 | 0 | 18.3 | 20.98012 | 4.980496
1.822099 | 0 | 0 | 18.305 | 20.98018 | 4.979824
1.823094455 | -5.305544e-05 | 0.0006715879 | 18.315 | 20.94914 | 4.980496
1.823972025 | -5.305544e-05 | 0.0006715879 | 18.3275 | 20.94919 | 4.979824
1.824862 | 0 | 0 | 18.3325 | 21.02022 | 4.979152
1.825909 | 0 | 0 | 18.345 | 21.02016 | 4.979824
1.826830365 | -5.305544e-05 | 0.0006715879 | 18.3525 | 21.02011 | 4.980496
1.82780941 | -0.0001061109 | 0.001343176 | 18.3625 | 21.01271 | 4.980496
1.828764 | -5.305544e-05 | 0.0006715879 | 18.3725 | 21.05602 | 4.980496
1.829757155 | -5.305544e-05 | 0.0006715879 | 18.38 | 21.05602 | 4.980496
1.830640435 | -5.305544e-05 | 0.0006715879 | 18.3925 | 21.05607 | 4.979824
1.83167322 | -5.305544e-05 | 0.0006715879 | 18.4025 | 21.05189 | 4.980496
1.83267677 | 0 | 0 | 18.4125 | 21.05189 | 4.980496
1.833731 | 0 | 0 | 18.42 | 21.04541 | 4.980496
1.834639 | -5.305544e-05 | 0.0006715879 | 18.4325 | 21.04546 | 4.979824
1.83559247 | -0.0001061109 | 0.001343176 | 18.44 | 20.9748 | 4.979824
1.836637 | -5.305544e-05 | 0.0006715879 | 18.4525 | 20.9748 | 4.979824
1.83761 | 0 | 0 | 18.46 | 21.09724 | 4.979824
1.838506 | 0 | 0 | 18.4675 | 21.09724 | 4.979824
1.839426155 | 0 | 0 | 18.4775 | 21.05375 | 4.981167
1.840496 | 0 | 0 | 18.4875 | 21.0538 | 4.980496
1.841508 | -5.305544e-05 | 0.0006715879 | 18.4975 | 21.07698 | 4.979824
1.84254 | -5.305544e-05 | 0.0006715879 | 18.5075 | 21.07698 | 4.979824
1.843478 | -0.0001061109 | 0.001343176 | 18.515 | 21.05199 | 4.979824
1.844399 | -5.305544e-05 | 0.0006715879 | 18.525 | 21.05193 | 4.980496
1.845294 | -5.305544e-05 | 0.0006715879 | 18.535 | 21.00292 | 4.979824
1.846226 | 0 | 0 | 18.5425 | 21.00292 | 4.979824
1.847114 | -5.305544e-05 | 0.0006715879 | 18.5525 | 20.96036 | 4.980496
1.848089 | -5.305544e-05 | 0.0006715879 | 18.5625 | 20.96036 | 4.980496
1.848982 | -5.305544e-05 | 0.0006715879 | 18.57 | 20.96036 | 4.980496
1.849876 | 0 | 0 | 18.58 | 21.00824 | 4.980496
1.850925525 | 0 | 0 | 18.59 | 21.0083 | 4.979824
1.851833025 | 0 | 0 | 18.6 | 21.03375 | 4.979824
1.85281 | -5.305544e-05 | 0.0006715879 | 18.61 | 21.03369 | 4.980496
1.8537429 | -0.0001061109 | 0.001343176 | 18.62 | 20.99826 | 4.979824
1.854782 | -5.305544e-05 | 0.0006715879 | 18.63 | 20.99826 | 4.979824
1.855671 | -5.305544e-05 | 0.0006715879 | 18.6375 | 21.02415 | 4.979152
1.856708 | -0.0001061109 | 0.001343176 | 18.6475 | 21.02409 | 4.979824
1.857685 | 0 | 0 | 18.6575 | 21.04968 | 4.980496
1.858742 | 5.305544e-05 | -0.0006715879 | 18.67 | 21.04968 | 4.980496
1.859662 | 5.305544e-05 | -0.0006715879 | 18.6775 | 21.04973 | 4.979824
1.860607705 | 0 | 0 | 18.6875 | 21.02421 | 4.979824
1.861664 | -5.305544e-05 | 0.0006715879 | 18.6975 | 21.02421 | 4.979824
1.862629 | -5.305544e-05 | 0.0006715879 | 18.7075 | 21.0348 | 4.980496
1.86351107 | 0 | 0 | 18.7175 | 21.03485 | 4.979824
1.864448225 | 0 | 0 | 18.7275 | 21.04424 | 4.979824
1.865495 | 0 | 0 | 18.74 | 21.04424 | 4.979824
1.866498 | -5.305544e-05 | 0.0006715879 | 18.7475 | 20.9173 | 4.979824
1.867558 | 0 | 0 | 18.7575 | 20.9173 | 4.979824
1.868625 | -5.305544e-05 | 0.0006715879 | 18.7675 | 21.06281 | 4.980496
1.86964619 | 0 | 0 | 18.78 | 21.06286 | 4.979824
1.870712 | 0 | 0 | 18.79 | 21.03819 | 4.979152
1.871747 | 0 | 0 | 18.8 | 21.03814 | 4.979824
1.872758 | 0 | 0 | 18.81 | 21.03814 | 4.979824
1.873790365 | 5.305544e-05 | -0.0006715879 | 18.82 | 21.05613 | 4.980496
1.874858 | 0 | 0 | 18.8325 | 21.05613 | 4.980496
1.875776 | 0 | 0 | 18.84 | 21.06441 | 4.980496
1.87668 | 0 | 0 | 18.8525 | 21.06441 | 4.980496
1.877566 | -5.305544e-05 | 0.0006715879 | 18.86 | 21.03369 | 4.980496
1.878593 | -5.305544e-05 | 0.0006715879 | 18.87 | 21.03369 | 4.980496
1.879561 | 0 | 0 | 18.88 | 21.01084 | 4.980496
1.880582835 | -5.305544e-05 | 0.0006715879 | 18.89 | 21.01084 | 4.980496
1.881461 | -0.0001061109 | 0.001343176 | 18.9 | 20.93834 | 4.980496
1.882456 | -5.305544e-05 | 0.0006715879 | 18.91 | 20.93834 | 4.980496
1.88334894 | -5.305544e-05 | 0.0006715879 | 18.92 | 20.93834 | 4.980496
1.884242225 | 0 | 0 | 18.9275 | 21.07998 | 4.980496
1.88529182 | -5.305544e-05 | 0.0006715879 | 18.9375 | 21.07998 | 4.980496
1.886291 | 5.305544e-05 | -0.0006715879 | 18.9475 | 21.10043 | 4.980496
1.887373755 | 5.305544e-05 | -0.0006715879 | 18.9625 | 21.10043 | 4.980496
1.888415 | 0 | 0 | 18.97 | 21.01095 | 4.980496
1.889414 | 0 | 0 | 18.98 | 21.01095 | 4.980496
1.890464 | -5.305544e-05 | 0.0006715879 | 18.99 | 21.04495 | 4.980496
1.891526 | 0 | 0 | 19 | 21.04495 | 4.980496
1.89258111 | 0 | 0 | 19.0125 | 21.06568 | 4.979824
1.893597 | -0.0001061109 | 0.001343176 | 19.025 | 21.06568 | 4.979824
1.894618 | -5.305544e-05 | 0.0006715879 | 19.0325 | 21.09383 | 4.980496
1.895694 | 5.305544e-05 | -0.0006715879 | 19.04 | 21.09377 | 4.981167
1.89676007 | 5.305544e-05 | -0.0006715879 | 19.055 | 21.09925 | 4.980496
1.897778 | 0 | 0 | 19.065 | 21.0993 | 4.979824
1.898827865 | 5.305544e-05 | -0.0006715879 | 19.075 | 21.09919 | 4.981167
1.899873 | 0 | 0 | 19.0825 | 21.02994 | 4.981167
1.900923 | 0 | 0 | 19.095 | 21.02999 | 4.980496
1.901927 | -5.305544e-05 | 0.0006715879 | 19.105 | 21.05945 | 4.980496
1.903 | -5.305544e-05 | 0.0006715879 | 19.1175 | 21.05945 | 4.980496
1.903992 | 0 | 0 | 19.1275 | 21.10909 | 4.980496
1.9048781 | 0 | 0 | 19.135 | 21.10909 | 4.980496
1.905899 | -5.305544e-05 | 0.0006715879 | 19.145 | 21.09047 | 4.980496
1.90689826 | 0 | 0 | 19.155 | 21.09047 | 4.980496
1.907937685 | 0 | 0 | 19.165 | 21.02582 | 4.981167
1.90882472 | 0 | 0 | 19.175 | 21.02582 | 4.981167
1.909877 | 5.305544e-05 | -0.0006715879 | 19.185 | 21.02587 | 4.980496
1.910798 | 0 | 0 | 19.195 | 20.96471 | 4.980496
1.911849 | 0 | 0 | 19.205 | 20.96471 | 4.980496
1.912728485 | 0 | 0 | 19.215 | 21.11842 | 4.981167
1.913731975 | 0 | 0 | 19.225 | 21.11842 | 4.981167
1.914775 | -5.305544e-05 | 0.0006715879 | 19.235 | 20.99775 | 4.980496
1.915738 | -0.0001061109 | 0.001343176 | 19.245 | 20.99775 | 4.980496
1.916638 | -5.305544e-05 | 0.0006715879 | 19.2525 | 21.01637 | 4.980496
1.917547 | 0 | 0 | 19.2625 | 21.01637 | 4.980496
1.91849928 | 0 | 0 | 19.27 | 21.04527 | 4.979824
1.919391655 | 0 | 0 | 19.28 | 21.04527 | 4.979824
1.920411 | 0 | 0 | 19.2925 | 21.04522 | 4.980496
1.921292 | 5.305544e-05 | -0.0006715879 | 19.2975 | 21.07176 | 4.981167
1.922344 | 0 | 0 | 19.31 | 21.07171 | 4.981839
1.923298715 | 0 | 0 | 19.32 | 21.00416 | 4.980496
1.924325 | 5.305544e-05 | -0.0006715879 | 19.33 | 21.00416 | 4.980496
1.925225195 | 0.0001061109 | -0.001343176 | 19.34 | 21.05224 | 4.980496
1.926205 | 5.305544e-05 | -0.0006715879 | 19.3475 | 21.05218 | 4.981167
1.927106 | 0 | 0 | 19.3575 | 21.0944 | 4.980496
1.927992145 | 0 | 0 | 19.365 | 21.0944 | 4.980496
1.92900936 | 0 | 0 | 19.3775 | 21.04167 | 4.980496
1.93009812 | 0 | 0 | 19.39 | 21.04167 | 4.980496
1.93111294 | -5.305544e-05 | 0.0006715879 | 19.4 | 21.03667 | 4.980496
1.93212861 | -5.305544e-05 | 0.0006715879 | 19.4075 | 21.03667 | 4.980496
1.933209 | 0 | 0 | 19.4175 | 21.03667 | 4.980496
1.934265 | 0 | 0 | 19.43 | 21.08616 | 4.980496
1.93527834 | 0 | 0 | 19.4375 | 20.9626 | 4.981167
1.93632339 | -5.305544e-05 | 0.0006715879 | 19.45 | 20.96265 | 4.980496
1.937354165 | 0 | 0 | 19.4625 | 20.96265 | 4.980496
1.93837816 | -5.305544e-05 | 0.0006715879 | 19.4725 | 21.05547 | 4.981167
1.939257665 | -5.305544e-05 | 0.0006715879 | 19.48 | 21.05557 | 4.979824
1.940300245 | -5.305544e-05 | 0.0006715879 | 19.4925 | 21.01827 | 4.979152
1.9412931 | 0 | 0 | 19.5025 | 21.01822 | 4.979824
1.942298 | 0 | 0 | 19.5125 | 21.13252 | 4.980496
1.943263 | 0 | 0 | 19.5225 | 21.13252 | 4.980496
1.944209 | 0 | 0 | 19.53 | 21.06559 | 4.980496
1.945178 | 0 | 0 | 19.54 | 21.06565 | 4.979824
1.946206 | 0 | 0 | 19.5525 | 21.07274 | 4.979824
1.947094 | 0 | 0 | 19.56 | 21.07269 | 4.980496
1.948079 | -5.305544e-05 | 0.0006715879 | 19.5725 | 21.01755 | 4.980496
1.948961 | -5.305544e-05 | 0.0006715879 | 19.58 | 21.01755 | 4.980496
1.949857895 | 0 | 0 | 19.5875 | 21.09755 | 4.981167
1.950878 | 0 | 0 | 19.5975 | 21.09755 | 4.981167
1.951942 | 0 | 0 | 19.61 | 21.01111 | 4.980496
1.953009 | 0 | 0 | 19.62 | 21.01111 | 4.980496
1.953992 | 0 | 0 | 19.63 | 21.09483 | 4.981839
1.955032 | 0 | 0 | 19.6425 | 21.09483 | 4.981839
1.955948 | -5.305544e-05 | 0.0006715879 | 19.65 | 21.09152 | 4.979824
1.95688861 | 0 | 0 | 19.66 | 21.09152 | 4.979824
1.957942 | 5.305544e-05 | -0.0006715879 | 19.67 | 21.04831 | 4.980496
1.958837 | 0.0001061109 | -0.001343176 | 19.68 | 21.04831 | 4.980496
1.959863 | 5.305544e-05 | -0.0006715879 | 19.69 | 21.04155 | 4.980496
1.960788 | 0 | 0 | 19.7 | 21.04161 | 4.979824
1.961675 | 0 | 0 | 19.7075 | 21.04155 | 4.980496
1.962621925 | 0 | 0 | 19.7175 | 21.09042 | 4.981167
1.963526 | 0 | 0 | 19.7275 | 21.09042 | 4.981167
1.964427 | 0 | 0 | 19.735 | 21.09602 | 4.979824
1.96549405 | 0 | 0 | 19.7475 | 21.09602 | 4.979824
1.966509 | 0 | 0 | 19.755 | 20.96593 | 4.980496
1.967564 | 0 | 0 | 19.765 | 20.96593 | 4.980496
1.968448 | -5.305544e-05 | 0.0006715879 | 19.7775 | 21.06632 | 4.980496
1.969378 | -5.305544e-05 | 0.0006715879 | 19.7875 | 21.06637 | 4.979824
1.970405 | 0 | 0 | 19.7975 | 21.02339 | 4.980496
1.97129992 | 5.305544e-05 | -0.0006715879 | 19.805 | 21.02339 | 4.980496
1.972332 | 0 | 0 | 19.815 | 21.13168 | 4.980496
1.973279 | 0 | 0 | 19.8225 | 21.13168 | 4.980496
1.974176285 | 0 | 0 | 19.835 | 21.13168 | 4.980496
1.975097 | 5.305544e-05 | -0.0006715879 | 19.8425 | 21.01263 | 4.980496
1.975989 | 0 | 0 | 19.8525 | 21.01269 | 4.979824
1.977025 | 0 | 0 | 19.8625 | 21.05241 | 4.979824
1.97801874 | -5.305544e-05 | 0.0006715879 | 19.8725 | 21.05235 | 4.980496
1.97902346 | 0 | 0 | 19.8825 | 21.13496 | 4.980496
1.980064 | 0 | 0 | 19.895 | 21.13496 | 4.980496
1.981096 | -5.305544e-05 | 0.0006715879 | 19.9075 | 21.13496 | 4.980496
1.982143 | 0 | 0 | 19.9175 | 21.10382 | 4.980496
1.983197 | 5.305544e-05 | -0.0006715879 | 19.925 | 21.01594 | 4.981167
1.984249175 | 5.305544e-05 | -0.0006715879 | 19.935 | 21.01594 | 4.981167
1.985283185 | 0 | 0 | 19.9475 | 21.07288 | 4.980496
1.986308 | 0 | 0 | 19.9575 | 21.07288 | 4.980496
1.987362 | 0 | 0 | 19.97 | 21.07288 | 4.980496
1.988386 | 0 | 0 | 19.9775 | 21.05766 | 4.980496
1.989441875 | -5.305544e-05 | 0.0006715879 | 19.9875 | 21.05766 | 4.980496
1.990496 | 0 | 0 | 19.9975 | 21.00902 | 4.979824
1.991512065 | 5.305544e-05 | -0.0006715879 | 20.0075 | 21.00902 | 4.979824
1.992528375 | 0 | 0 | 20.02 | 21.08761 | 4.980496
1.993455275 | -5.305544e-05 | 0.0006715879 | 20.0275 | 21.08756 | 4.981167
1.994416 | 0 | 0 | 20.0375 | 21.06357 | 4.980496
1.995425 | 0 | 0 | 20.045 | 21.06357 | 4.980496
1.996313065 | 5.305544e-05 | -0.0006715879 | 20.0575 | 20.99764 | 4.980496
1.99733228 | 0 | 0 | 20.0675 | 20.99764 | 4.980496
1.998314 | -5.305544e-05 | 0.0006715879 | 20.075 | 21.11699 | 4.980496
1.999189595 | -5.305544e-05 | 0.0006715879 | 20.0825 | 21.11699 | 4.980496
2.000110725 | -5.305544e-05 | 0.0006715879 | 20.0925 | 21.0672 | 4.980496
2.001003 | 0 | 0 | 20.1025 | 21.0672 | 4.980496
2.00190819 | -5.305544e-05 | 0.0006715879 | 20.11 | 21.1457 | 4.979824
2.002956955 | -5.305544e-05 | 0.0006715879 | 20.1225 | 21.1457 | 4.979824
2.003996 | 0 | 0 | 20.135 | 20.99001 | 4.980496
2.005074 | 5.305544e-05 | -0.0006715879 | 20.1425 | 20.99001 | 4.980496
2.006112 | 0 | 0 | 20.1525 | 21.08944 | 4.980496
2.007141 | -5.305544e-05 | 0.0006715879 | 20.16 | 21.08944 | 4.980496
2.00816306 | 0 | 0 | 20.1725 | 20.97703 | 4.980496
2.009226 | 0 | 0 | 20.185 | 20.97703 | 4.980496
2.010256 | 0 | 0 | 20.195 | 20.97703 | 4.980496
2.011278 | 0 | 0 | 20.205 | 21.08818 | 4.980496
2.01216614 | 5.305544e-05 | -0.0006715879 | 20.2125 | 21.08818 | 4.980496
2.01315 | 0 | 0 | 20.2225 | 21.0894 | 4.980496
2.014161 | -5.305544e-05 | 0.0006715879 | 20.235 | 21.08945 | 4.979824
2.01504228 | -0.0001061109 | 0.001343176 | 20.24 | 21.11983 | 4.979824
2.016083 | 0 | 0 | 20.25 | 21.11977 | 4.980496
2.017014 | 5.305544e-05 | -0.0006715879 | 20.2625 | 21.12928 | 4.981839
2.01793013 | 0 | 0 | 20.2725 | 21.12934 | 4.981167
2.01884325 | -5.305544e-05 | 0.0006715879 | 20.2775 | 21.1248 | 4.981167
2.01973994 | -5.305544e-05 | 0.0006715879 | 20.2875 | 21.12485 | 4.980496
2.02071158 | 0 | 0 | 20.2975 | 21.06604 | 4.981167
2.021728 | 0 | 0 | 20.3075 | 21.06604 | 4.981167
2.022741 | -5.305544e-05 | 0.0006715879 | 20.3175 | 21.01193 | 4.981167
2.023816 | -5.305544e-05 | 0.0006715879 | 20.33 | 21.01198 | 4.980496
2.02486147 | 0 | 0 | 20.34 | 21.01198 | 4.980496
2.02587 | 5.305544e-05 | -0.0006715879 | 20.3525 | 21.04619 | 4.981167
2.026909315 | 0 | 0 | 20.3625 | 21.04625 | 4.980496
2.02780994 | -5.305544e-05 | 0.0006715879 | 20.37 | 21.06221 | 4.979824
2.028742 | 0 | 0 | 20.3775 | 21.06216 | 4.980496
2.029672 | 0 | 0 | 20.3875 | 21.03595 | 4.980496
2.03061 | 0 | 0 | 20.4 | 21.03595 | 4.980496
2.031496 | -5.305544e-05 | 0.0006715879 | 20.4075 | 21.04835 | 4.980496
2.032503905 | -5.305544e-05 | 0.0006715879 | 20.4175 | 21.04835 | 4.980496
2.033514 | 0 | 0 | 20.4275 | 21.06995 | 4.981839
2.034454 | 5.305544e-05 | -0.0006715879 | 20.4375 | 21.07 | 4.981167
2.035325 | 5.305544e-05 | -0.0006715879 | 20.4475 | 21.06353 | 4.980496
2.036363 | 5.305544e-05 | -0.0006715879 | 20.4575 | 21.06353 | 4.980496
2.037374 | 5.305544e-05 | -0.0006715879 | 20.4675 | 21.06353 | 4.980496
2.038411 | 0 | 0 | 20.4775 | 21.10186 | 4.981167
2.03944048 | 0 | 0 | 20.4875 | 21.10186 | 4.981167
2.040509735 | -5.305544e-05 | 0.0006715879 | 20.5 | 21.08752 | 4.981167
2.041508845 | -5.305544e-05 | 0.0006715879 | 20.51 | 21.08757 | 4.980496
2.042525 | 0 | 0 | 20.5225 | 21.0431 | 4.981167
2.04348 | -5.305544e-05 | 0.0006715879 | 20.53 | 21.0431 | 4.981167
2.044361 | 0 | 0 | 20.5375 | 21.19435 | 4.981167
2.04524913 | 5.305544e-05 | -0.0006715879 | 20.5475 | 21.19435 | 4.981167
2.046243 | 5.305544e-05 | -0.0006715879 | 20.5575 | 21.1562 | 4.981167
2.04731 | 0 | 0 | 20.57 | 21.15614 | 4.981839
2.048325 | -5.305544e-05 | 0.0006715879 | 20.58 | 21.15614 | 4.981839
2.04934 | 5.305544e-05 | -0.0006715879 | 20.5875 | 21.09229 | 4.981167
2.050224 | 0.0001061109 | -0.001343176 | 20.6 | 21.09229 | 4.981167
2.051228635 | 5.305544e-05 | -0.0006715879 | 20.6075 | 21.00669 | 4.981839
2.052261895 | 0 | 0 | 20.6225 | 21.00674 | 4.981167
2.05326014 | -5.305544e-05 | 0.0006715879 | 20.63 | 21.01107 | 4.980496
2.054144345 | 0 | 0 | 20.6375 | 21.01107 | 4.980496
2.055064 | 0 | 0 | 20.645 | 21.10774 | 4.981167
2.05611977 | -5.305544e-05 | 0.0006715879 | 20.6575 | 21.10774 | 4.981167
2.05714 | 0 | 0 | 20.6675 | 21.12931 | 4.980496
2.05819 | 0 | 0 | 20.68 | 21.12926 | 4.981167
2.05923 | 0 | 0 | 20.69 | 21.10433 | 4.981839
2.060123 | 0 | 0 | 20.6975 | 21.10433 | 4.981839
2.061059935 | 0 | 0 | 20.705 | 21.10289 | 4.981167
2.061936 | 5.305544e-05 | -0.0006715879 | 20.7175 | 21.10289 | 4.981167
2.062931 | 5.305544e-05 | -0.0006715879 | 20.7275 | 21.10284 | 4.981839
2.063912 | 5.305544e-05 | -0.0006715879 | 20.7375 | 21.10322 | 4.981839
2.064799 | 0 | 0 | 20.7425 | 21.10328 | 4.981167
2.065743 | 0 | 0 | 20.7525 | 21.0535 | 4.980496
2.06662291 | 0 | 0 | 20.7625 | 21.05344 | 4.981167
2.06753 | 0 | 0 | 20.7725 | 21.14283 | 4.981839
2.068491 | 0 | 0 | 20.78 | 21.14283 | 4.981839
2.06939 | 0 | 0 | 20.79 | 21.15214 | 4.981839
2.070428 | 0 | 0 | 20.8025 | 21.15219 | 4.981167
2.071312 | 5.305544e-05 | -0.0006715879 | 20.81 | 21.09339 | 4.981167
2.072349 | 0 | 0 | 20.82 | 21.09339 | 4.981167
2.073315 | 0 | 0 | 20.83 | 21.11581 | 4.981839
2.07434268 | 5.305544e-05 | -0.0006715879 | 20.84 | 21.11581 | 4.981839
2.075231 | 5.305544e-05 | -0.0006715879 | 20.8475 | 21.11581 | 4.981839
2.076205 | 0 | 0 | 20.8575 | 21.0656 | 4.981839
2.077254055 | -5.305544e-05 | 0.0006715879 | 20.8675 | 21.06571 | 4.980496
2.078246 | 0 | 0 | 20.8775 | 21.14648 | 4.980496
2.079128 | 0 | 0 | 20.89 | 21.14643 | 4.981167
2.08005425 | 0 | 0 | 20.8975 | 21.07667 | 4.981839
2.08112676 | -0.0001061109 | 0.001343176 | 20.9075 | 21.07667 | 4.981839
2.082142 | -5.305544e-05 | 0.0006715879 | 20.9175 | 21.18485 | 4.981167
2.08318809 | 0 | 0 | 20.9275 | 21.18485 | 4.981167
2.084276 | 0 | 0 | 20.9375 | 21.10673 | 4.981839
2.085295 | 0 | 0 | 20.9525 | 21.10679 | 4.981167
2.086278045 | 0 | 0 | 20.96 | 21.19287 | 4.981167
2.087179 | 0 | 0 | 20.9675 | 21.19281 | 4.981839
2.088129 | 0 | 0 | 20.9775 | 21.10902 | 4.981839
2.089192 | -5.305544e-05 | 0.0006715879 | 20.9875 | 21.10902 | 4.981839
2.090086 | -0.0001061109 | 0.001343176 | 20.9975 | 21.11037 | 4.981167
2.091063 | 0 | 0 | 21.01 | 21.11037 | 4.981167
2.09206 | 0 | 0 | 21.02 | 21.10517 | 4.981839
2.093094 | 0 | 0 | 21.0275 | 21.10522 | 4.981167
2.09398811 | -5.305544e-05 | 0.0006715879 | 21.035 | 21.05648 | 4.981839
2.094979555 | 0 | 0 | 21.0475 | 21.05653 | 4.981167
2.095996 | 0 | 0 | 21.0575 | 21.16912 | 4.981839
2.096995 | 0 | 0 | 21.0675 | 21.16912 | 4.981839
2.09787698 | -5.305544e-05 | 0.0006715879 | 21.075 | 21.0854 | 4.981839
2.098833 | -5.305544e-05 | 0.0006715879 | 21.085 | 21.0854 | 4.981839
2.099843 | 0 | 0 | 21.095 | 21.0613 | 4.981167
2.10089514 | 0 | 0 | 21.105 | 21.0613 | 4.981167
2.10195 | 0 | 0 | 21.1175 | 21.03168 | 4.981839
2.102976 | 0 | 0 | 21.1275 | 21.03173 | 4.981167
2.104021575 | 0 | 0 | 21.1375 | 21.09792 | 4.981839
2.10502722 | 0 | 0 | 21.1475 | 21.09792 | 4.981839
2.106078 | 0 | 0 | 21.1575 | 21.08002 | 4.981839
2.107142 | 0 | 0 | 21.1675 | 21.08002 | 4.981839
2.1081963 | 5.305544e-05 | -0.0006715879 | 21.1825 | 21.05952 | 4.98251
2.10923565 | 0 | 0 | 21.19 | 21.05957 | 4.981839
2.110268 | 0 | 0 | 21.2 | 21.05963 | 4.981167
2.111284 | 0 | 0 | 21.21 | 21.15002 | 4.981167
2.112181 | 5.305544e-05 | -0.0006715879 | 21.2225 | 21.14996 | 4.981839
2.113138 | 5.305544e-05 | -0.0006715879 | 21.23 | 21.02252 | 4.981839
2.11418816 | -5.305544e-05 | 0.0006715879 | 21.24 | 21.02258 | 4.981167
2.115074 | -0.0001061109 | 0.001343176 | 21.2475 | 21.13443 | 4.981839
2.11606135 | -5.305544e-05 | 0.0006715879 | 21.2575 | 21.13443 | 4.981839
2.117038 | 0 | 0 | 21.2675 | 21.08485 | 4.981167
2.118074 | -0.0001061109 | 0.001343176 | 21.2775 | 21.08485 | 4.981167
2.118973 | -0.0001591663 | 0.002014764 | 21.2875 | 21.07628 | 4.981839
2.119973 | 0 | 0 | 21.2975 | 21.07634 | 4.981167
2.121015 | 5.305544e-05 | -0.0006715879 | 21.3075 | 21.07628 | 4.981839
2.121982 | 0 | 0 | 21.3175 | 21.12703 | 4.981839
2.122857 | -5.305544e-05 | 0.0006715879 | 21.33 | 21.12703 | 4.981839
2.123813 | 0 | 0 | 21.3375 | 21.12051 | 4.981839
2.12486571 | 5.305544e-05 | -0.0006715879 | 21.3475 | 21.12045 | 4.98251
2.125879765 | -5.305544e-05 | 0.0006715879 | 21.3575 | 21.05425 | 4.98251
2.126947185 | -5.305544e-05 | 0.0006715879 | 21.3675 | 21.05431 | 4.981839
2.128006 | -5.305544e-05 | 0.0006715879 | 21.3775 | 21.16468 | 4.980496
2.129012 | 0 | 0 | 21.3875 | 21.16458 | 4.981839
2.130080005 | -5.305544e-05 | 0.0006715879 | 21.4 | 21.09481 | 4.98251
2.131115 | -5.305544e-05 | 0.0006715879 | 21.41 | 21.09487 | 4.981839
2.13217203 | -5.305544e-05 | 0.0006715879 | 21.4175 | 21.10456 | 4.981839
2.133188785 | 0 | 0 | 21.43 | 21.1045 | 4.98251
2.134256 | 0 | 0 | 21.4425 | 21.1045 | 4.98251
2.135291 | 0 | 0 | 21.455 | 21.00188 | 4.981839
2.136333565 | 0 | 0 | 21.465 | 21.00773 | 4.981167
2.137349 | 0 | 0 | 21.4725 | 21.00773 | 4.981167
2.138382 | 0 | 0 | 21.4825 | 21.00768 | 4.981839
2.139425 | -5.305544e-05 | 0.0006715879 | 21.4925 | 21.07163 | 4.981839
2.140495 | -5.305544e-05 | 0.0006715879 | 21.505 | 21.07168 | 4.981167
2.141511 | 0 | 0 | 21.515 | 21.08759 | 4.981167
2.14256252 | 0 | 0 | 21.525 | 21.08754 | 4.981839
2.143573 | -5.305544e-05 | 0.0006715879 | 21.535 | 21.15071 | 4.98251
2.144657 | 0 | 0 | 21.545 | 21.15071 | 4.98251
2.145652 | 0 | 0 | 21.555 | 21.08731 | 4.981839
2.146744345 | 0 | 0 | 21.5675 | 21.08731 | 4.981839
2.147742425 | 0 | 0 | 21.58 | 21.11454 | 4.98251
2.148625 | -5.305544e-05 | 0.0006715879 | 21.5875 | 21.11454 | 4.98251
2.149662 | 0 | 0 | 21.5975 | 21.12903 | 4.981167
2.150655885 | 0 | 0 | 21.6075 | 21.12898 | 4.981839
2.151676 | 0 | 0 | 21.6175 | 21.12898 | 4.981839
2.152563 | -5.305544e-05 | 0.0006715879 | 21.625 | 21.06695 | 4.981167
2.153575 | 0 | 0 | 21.635 | 21.067 | 4.980496
2.15454622 | 0 | 0 | 21.645 | 21.11934 | 4.981167
2.155558665 | -5.305544e-05 | 0.0006715879 | 21.655 | 21.10843 | 4.981167
2.15647933 | -0.0001061109 | 0.001343176 | 21.665 | 21.10837 | 4.981839
2.15748 | -5.305544e-05 | 0.0006715879 | 21.675 | 21.10843 | 4.981167
2.1585146 | 0 | 0 | 21.685 | 21.09651 | 4.981839
2.159462 | 0 | 0 | 21.695 | 21.09651 | 4.981839
2.160361 | -5.305544e-05 | 0.0006715879 | 21.7025 | 21.05763 | 4.981839
2.161305375 | -5.305544e-05 | 0.0006715879 | 21.7125 | 21.05763 | 4.981839
2.16236555 | 0 | 0 | 21.7225 | 21.13558 | 4.981839
2.163363 | 0 | 0 | 21.7325 | 21.13558 | 4.981839
2.16424 | -5.305544e-05 | 0.0006715879 | 21.74 | 21.13356 | 4.981839
2.16530536 | -5.305544e-05 | 0.0006715879 | 21.7525 | 21.13361 | 4.981167
2.16626182 | 0 | 0 | 21.76 | 21.04175 | 4.981839
2.167293 | -5.305544e-05 | 0.0006715879 | 21.77 | 21.04175 | 4.981839
2.168184 | -0.0001061109 | 0.001343176 | 21.7825 | 21.07392 | 4.981839
2.169177 | -5.305544e-05 | 0.0006715879 | 21.79 | 21.07392 | 4.981839
2.170177 | 0 | 0 | 21.8 | 21.07392 | 4.981839
2.1712478 | 5.305544e-05 | -0.0006715879 | 21.81 | 21.05766 | 4.981839
2.172326 | 0 | 0 | 21.8225 | 21.05766 | 4.981839
2.173297 | 0 | 0 | 21.83 | 21.11655 | 4.981167
2.174324 | 0 | 0 | 21.8425 | 21.11655 | 4.981167
2.175212 | 0 | 0 | 21.85 | 21.06485 | 4.981167
2.176205 | -5.305544e-05 | 0.0006715879 | 21.86 | 21.06485 | 4.981167
2.177261 | -5.305544e-05 | 0.0006715879 | 21.87 | 21.06657 | 4.981167
2.178249 | 0 | 0 | 21.88 | 21.06657 | 4.981167
2.179127 | 5.305544e-05 | -0.0006715879 | 21.89 | 21.21838 | 4.981839
2.180025 | 5.305544e-05 | -0.0006715879 | 21.8975 | 21.21838 | 4.981839
2.180921 | 0 | 0 | 21.9075 | 21.12997 | 4.981839
2.181864 | -5.305544e-05 | 0.0006715879 | 21.9175 | 21.12997 | 4.981839
2.18294365 | 0 | 0 | 21.9275 | 21.12997 | 4.981839
2.18383294 | 5.305544e-05 | -0.0006715879 | 21.9375 | 21.1344 | 4.981839
2.18488077 | 5.305544e-05 | -0.0006715879 | 21.9475 | 21.1344 | 4.981839
2.185791 | 0 | 0 | 21.9575 | 21.06466 | 4.981167
2.186663 | 5.305544e-05 | -0.0006715879 | 21.965 | 21.06466 | 4.981167
2.187622 | 5.305544e-05 | -0.0006715879 | 21.975 | 21.11074 | 4.981839
2.188512 | 0 | 0 | 21.985 | 21.11069 | 4.98251
2.189462 | -5.305544e-05 | 0.0006715879 | 21.9925 | 21.04439 | 4.981839
2.190491625 | 0 | 0 | 22.005 | 21.04444 | 4.981167
2.191490095 | 0 | 0 | 22.0175 | 21.08305 | 4.981167
2.192377855 | 0 | 0 | 22.0225 | 21.083 | 4.981839
2.193378 | -5.305544e-05 | 0.0006715879 | 22.0325 | 21.00093 | 4.981839
2.194376 | -5.305544e-05 | 0.0006715879 | 22.0425 | 21.00098 | 4.981167
2.195425 | 5.305544e-05 | -0.0006715879 | 22.055 | 21.12991 | 4.981167
2.196312 | 0.0001061109 | -0.001343176 | 22.0625 | 21.12986 | 4.981839
2.197323 | 5.305544e-05 | -0.0006715879 | 22.0725 | 21.14052 | 4.98251
2.198299 | 0 | 0 | 22.0825 | 21.14058 | 4.981839
2.199347345 | 5.305544e-05 | -0.0006715879 | 22.0925 | 21.08445 | 4.981839
2.200229 | 5.305544e-05 | -0.0006715879 | 22.105 | 21.08445 | 4.981839
2.201209825 | 5.305544e-05 | -0.0006715879 | 22.115 | 21.08445 | 4.981839
2.20227523 | 0 | 0 | 22.1225 | 21.04654 | 4.981167
2.203207 | 0 | 0 | 22.135 | 21.21704 | 4.981839
2.204092 | 0 | 0 | 22.1425 | 21.21704 | 4.981839
2.205094 | 0 | 0 | 22.1525 | 21.21704 | 4.981839
2.206127105 | 0 | 0 | 22.1625 | 21.10433 | 4.981839
2.20714947 | 5.305544e-05 | -0.0006715879 | 22.175 | 21.10433 | 4.981839
2.208193 | 5.305544e-05 | -0.0006715879 | 22.185 | 21.09153 | 4.98251
2.209225 | 0 | 0 | 22.195 | 21.09153 | 4.98251
2.21010805 | 0 | 0 | 22.2025 | 21.16178 | 4.98251
2.211045 | 0 | 0 | 22.2125 | 21.16183 | 4.981839
2.211934 | 0 | 0 | 22.225 | 21.07743 | 4.981839
2.212941 | 5.305544e-05 | -0.0006715879 | 22.2325 | 21.07743 | 4.981839
2.213945 | 0 | 0 | 22.2425 | 21.08115 | 4.98251
2.214984 | 0 | 0 | 22.2525 | 21.08121 | 4.981839
2.215863 | 5.305544e-05 | -0.0006715879 | 22.2625 | 21.1247 | 4.981839
2.216846 | 0 | 0 | 22.2725 | 21.1246 | 4.983182
2.217744 | 0 | 0 | 22.2825 | 20.98622 | 4.98251
2.218622105 | 0 | 0 | 22.295 | 20.98627 | 4.981839
2.219611 | 0 | 0 | 22.3 | 21.1592 | 4.981839
2.220647 | -5.305544e-05 | 0.0006715879 | 22.31 | 21.1592 | 4.981839
2.22154004 | -5.305544e-05 | 0.0006715879 | 22.32 | 21.15015 | 4.981839
2.222510435 | -5.305544e-05 | 0.0006715879 | 22.33 | 21.15015 | 4.981839
2.223547075 | 0 | 0 | 22.34 | 21.19121 | 4.981839
2.224443 | 5.305544e-05 | -0.0006715879 | 22.3475 | 21.19121 | 4.981839
2.225451 | 5.305544e-05 | -0.0006715879 | 22.36 | 20.99448 | 4.981839
2.226427 | 0 | 0 | 22.3675 | 20.99448 | 4.981839
2.227492795 | -5.305544e-05 | 0.0006715879 | 22.38 | 21.13691 | 4.981839
2.228374 | 0 | 0 | 22.39 | 21.13691 | 4.981839
2.22934 | 5.305544e-05 | -0.0006715879 | 22.4 | 21.13691 | 4.981839
2.230234 | 5.305544e-05 | -0.0006715879 | 22.4075 | 21.1484 | 4.981839
2.23111503 | 5.305544e-05 | -0.0006715879 | 22.4175 | 21.15008 | 4.981839
2.232011 | 0 | 0 | 22.425 | 21.15008 | 4.981839
2.23292692 | 0 | 0 | 22.435 | 21.15008 | 4.981839
2.233817295 | 0 | 0 | 22.445 | 21.07941 | 4.981839
2.23470952 | 0 | 0 | 22.4525 | 21.07941 | 4.981839
2.235602 | 0 | 0 | 22.46 | 21.09887 | 4.981839
2.236634 | 5.305544e-05 | -0.0006715879 | 22.47 | 21.09882 | 4.98251
2.237611 | 5.305544e-05 | -0.0006715879 | 22.48 | 21.11414 | 4.981839
2.2385 | 0 | 0 | 22.49 | 21.11414 | 4.981839
2.239432555 | -5.305544e-05 | 0.0006715879 | 22.5 | 21.12386 | 4.981839
2.240483915 | 0 | 0 | 22.5125 | 21.12381 | 4.98251
2.241505 | 0 | 0 | 22.5225 | 21.10055 | 4.981839
2.242555 | 0 | 0 | 22.5325 | 21.1006 | 4.981167
2.243466 | 0 | 0 | 22.5425 | 21.11537 | 4.981167
2.244374 | -5.305544e-05 | 0.0006715879 | 22.5475 | 21.11532 | 4.981839
2.245417 | -5.305544e-05 | 0.0006715879 | 22.56 | 21.11526 | 4.98251
2.246289 | 0 | 0 | 22.57 | 21.07487 | 4.981839
2.247315 | -5.305544e-05 | 0.0006715879 | 22.5775 | 21.07487 | 4.981839
2.24827494 | 0 | 0 | 22.5875 | 21.05381 | 4.981839
2.249167 | 5.305544e-05 | -0.0006715879 | 22.5975 | 21.05381 | 4.981839
2.250076 | 5.305544e-05 | -0.0006715879 | 22.6075 | 21.0807 | 4.98251
2.250957 | 0 | 0 | 22.6175 | 21.0807 | 4.98251
2.251931 | -5.305544e-05 | 0.0006715879 | 22.6275 | 21.13833 | 4.981839
2.253011 | 0 | 0 | 22.635 | 21.13833 | 4.981839
2.253995 | 0 | 0 | 22.645 | 21.12249 | 4.981839
2.25487979 | 0 | 0 | 22.655 | 21.12249 | 4.981839
2.255948 | -5.305544e-05 | 0.0006715879 | 22.6675 | 21.11242 | 4.981839
2.256912 | 0 | 0 | 22.6775 | 21.11242 | 4.981839
2.257932 | 5.305544e-05 | -0.0006715879 | 22.6875 | 21.15341 | 4.981167
2.258841 | 5.305544e-05 | -0.0006715879 | 22.6925 | 21.15336 | 4.981839
2.259876335 | 0 | 0 | 22.705 | 21.15336 | 4.981839
2.260777275 | 0 | 0 | 22.7125 | 21.08347 | 4.981167
2.261667 | 5.305544e-05 | -0.0006715879 | 22.725 | 21.08342 | 4.981839
2.262608 | 5.305544e-05 | -0.0006715879 | 22.7325 | 21.08834 | 4.981839
2.26349594 | 0 | 0 | 22.74 | 21.08834 | 4.981839
2.264409 | 0 | 0 | 22.7525 | 21.13806 | 4.981839
2.265465 | 0 | 0 | 22.76 | 21.13801 | 4.98251
2.266514 | 0 | 0 | 22.7725 | 21.15144 | 4.98251
2.267561 | 0 | 0 | 22.785 | 21.15149 | 4.981839
2.268614395 | 0 | 0 | 22.795 | 21.04511 | 4.981839
2.269646 | 5.305544e-05 | -0.0006715879 | 22.805 | 21.04511 | 4.981839
2.270663 | 0 | 0 | 22.815 | 21.11414 | 4.981839
2.27173165 | 0 | 0 | 22.825 | 21.11408 | 4.98251
2.27274147 | -5.305544e-05 | 0.0006715879 | 22.835 | 21.19486 | 4.98251
2.27377162 | -5.305544e-05 | 0.0006715879 | 22.845 | 21.19486 | 4.98251
2.27466107 | 5.305544e-05 | -0.0006715879 | 22.8525 | 21.19491 | 4.981839
2.275648895 | 0 | 0 | 22.865 | 21.10428 | 4.98251
2.276636125 | 0 | 0 | 22.875 | 21.10422 | 4.983182
2.27753 | 0 | 0 | 22.885 | 21.14726 | 4.983182
2.278547 | 0.0001061109 | -0.001343176 | 22.8975 | 21.14726 | 4.983182
2.279557905 | 5.305544e-05 | -0.0006715879 | 22.91 | 21.16141 | 4.981839
2.280612275 | -5.305544e-05 | 0.0006715879 | 22.915 | 21.16141 | 4.981839
2.281512 | -0.0001061109 | 0.001343176 | 22.925 | 21.0541 | 4.98251
2.282461 | 0 | 0 | 22.9325 | 21.0541 | 4.98251
2.283526 | 0 | 0 | 22.9475 | 21.14648 | 4.98251
2.284476 | 0 | 0 | 22.955 | 21.14648 | 4.98251
2.28536153 | 0 | 0 | 22.9625 | 21.05267 | 4.983182
2.286332395 | 0 | 0 | 22.9725 | 21.05267 | 4.983182
2.287365 | 5.305544e-05 | -0.0006715879 | 22.9825 | 21.05273 | 4.98251
2.288259 | 5.305544e-05 | -0.0006715879 | 22.9925 | 21.18406 | 4.98251
2.289153 | 0 | 0 | 23 | 21.18406 | 4.98251
2.290034 | 0 | 0 | 23.01 | 21.08556 | 4.983182
2.291077 | 5.305544e-05 | -0.0006715879 | 23.02 | 21.08556 | 4.983182
2.29202693 | 5.305544e-05 | -0.0006715879 | 23.03 | 21.15395 | 4.98251
2.293099 | 0 | 0 | 23.04 | 21.15395 | 4.98251
2.29397669 | -5.305544e-05 | 0.0006715879 | 23.05 | 21.08515 | 4.983182
2.294991 | 0 | 0 | 23.06 | 21.08515 | 4.983182
2.295996 | 5.305544e-05 | -0.0006715879 | 23.07 | 21.17518 | 4.981839
2.29697983 | 0 | 0 | 23.08 | 21.17513 | 4.98251
2.297879365 | -5.305544e-05 | 0.0006715879 | 23.0875 | 21.12746 | 4.983182
2.298797 | 0 | 0 | 23.0975 | 21.12751 | 4.98251
2.299676 | 0 | 0 | 23.1075 | 21.11013 | 4.981839
2.300639 | 0 | 0 | 23.1175 | 21.11008 | 4.98251
2.301659675 | 0 | 0 | 23.13 | 21.11008 | 4.98251
2.30254473 | 0 | 0 | 23.135 | 21.13743 | 4.98251
2.30357251 | 5.305544e-05 | -0.0006715879 | 23.145 | 21.13743 | 4.98251
2.304539 | 0 | 0 | 23.155 | 21.1674 | 4.981839
2.30558 | -5.305544e-05 | 0.0006715879 | 23.165 | 21.16735 | 4.98251
2.306472 | -5.305544e-05 | 0.0006715879 | 23.1775 | 21.14837 | 4.983182
2.307474 | 5.305544e-05 | -0.0006715879 | 23.185 | 21.14837 | 4.983182
2.308511065 | 5.305544e-05 | -0.0006715879 | 23.195 | 21.13901 | 4.981839
2.309469 | 0 | 0 | 23.205 | 21.13901 | 4.981839
2.310355 | 0 | 0 | 23.215 | 21.14449 | 4.98251
2.311331065 | 5.305544e-05 | -0.0006715879 | 23.225 | 21.14449 | 4.98251
2.312379965 | 5.305544e-05 | -0.0006715879 | 23.2375 | 21.14516 | 4.981839
2.313429 | 0 | 0 | 23.2475 | 21.14516 | 4.981839
2.314428 | 0 | 0 | 23.2575 | 21.10012 | 4.98251
2.31531633 | 0 | 0 | 23.265 | 21.10012 | 4.98251
2.316275 | 5.305544e-05 | -0.0006715879 | 23.2725 | 21.07261 | 4.98251
2.31728 | 0 | 0 | 23.2825 | 21.07261 | 4.98251
2.318301265 | 0 | 0 | 23.295 | 21.07266 | 4.981839
2.31921629 | 5.305544e-05 | -0.0006715879 | 23.3025 | 21.14458 | 4.981839
2.320172 | 0 | 0 | 23.3125 | 21.14458 | 4.981839
2.321211 | 0 | 0 | 23.3225 | 21.15092 | 4.981839
2.32210517 | -0.0001061109 | 0.001343176 | 23.335 | 21.15092 | 4.981839
2.32307133 | 0 | 0 | 23.345 | 21.07762 | 4.981839
2.323970795 | 0 | 0 | 23.35 | 21.07757 | 4.98251
2.324848 | 0 | 0 | 23.36 | 21.11497 | 4.981839
2.325865 | 0 | 0 | 23.37 | 21.11497 | 4.981839
2.326912 | 0 | 0 | 23.3775 | 21.11492 | 4.98251
2.327978 | 0 | 0 | 23.39 | 21.13457 | 4.98251
2.329006 | -5.305544e-05 | 0.0006715879 | 23.4 | 21.13457 | 4.98251
2.330076 | -0.0001061109 | 0.001343176 | 23.41 | 21.04843 | 4.981839
2.331082 | -5.305544e-05 | 0.0006715879 | 23.42 | 21.04843 | 4.981839
2.332155 | 0 | 0 | 23.43 | 21.19272 | 4.98251
2.333188 | 0 | 0 | 23.44 | 21.19272 | 4.98251
2.334244 | 0 | 0 | 23.4525 | 21.18462 | 4.981167
2.335313 | 0 | 0 | 23.4625 | 21.18457 | 4.981839
2.336328 | 0 | 0 | 23.4725 | 21.27033 | 4.98251
2.33735701 | 0 | 0 | 23.48 | 21.27028 | 4.983182
2.338402 | 0 | 0 | 23.4925 | 21.16193 | 4.98251
2.339396 | 0 | 0 | 23.5025 | 21.16193 | 4.98251
2.340289 | 0 | 0 | 23.51 | 21.20985 | 4.98251
2.34128 | 0 | 0 | 23.52 | 21.20985 | 4.98251
2.342272 | 0 | 0 | 23.53 | 21.07123 | 4.98251
2.343164 | -5.305544e-05 | 0.0006715879 | 23.54 | 21.07129 | 4.981839
2.34420824 | 0 | 0 | 23.5525 | 21.07129 | 4.981839
2.345177 | 0 | 0 | 23.56 | 21.1555 | 4.981839
2.346261 | 0 | 0 | 23.57 | 21.1555 | 4.981839
2.347266885 | -5.305544e-05 | 0.0006715879 | 23.58 | 21.17469 | 4.981839
2.34831 | -5.305544e-05 | 0.0006715879 | 23.59 | 21.17469 | 4.981839
2.349336335 | 0 | 0 | 23.6 | 21.14651 | 4.98251
2.350229 | 0 | 0 | 23.61 | 21.14651 | 4.98251
2.351224 | 0 | 0 | 23.62 | 21.13955 | 4.981839
2.352217 | 0 | 0 | 23.63 | 21.13949 | 4.98251
2.35323 | 0 | 0 | 23.64 | 21.20099 | 4.983182
2.354119 | 5.305544e-05 | -0.0006715879 | 23.65 | 21.20099 | 4.983182
2.355041 | 0 | 0 | 23.6575 | 21.10605 | 4.981839
2.356096 | 0 | 0 | 23.6675 | 21.10605 | 4.981839
2.357151 | 0 | 0 | 23.68 | 21.16376 | 4.98251
2.35819291 | -5.305544e-05 | 0.0006715879 | 23.69 | 21.16376 | 4.98251
2.359255 | -5.305544e-05 | 0.0006715879 | 23.7 | 21.10603 | 4.98251
2.36029195 | 0 | 0 | 23.71 | 21.10603 | 4.98251
2.361296355 | 0 | 0 | 23.72 | 21.10111 | 4.98251
2.36217993 | 5.305544e-05 | -0.0006715879 | 23.73 | 21.10111 | 4.98251
2.363129 | 0 | 0 | 23.7425 | 21.10116 | 4.981839
2.36416 | -5.305544e-05 | 0.0006715879 | 23.75 | 21.1405 | 4.981839
2.365061 | 0 | 0 | 23.7575 | 21.14045 | 4.98251
2.366046995 | 5.305544e-05 | -0.0006715879 | 23.77 | 21.19049 | 4.983182
2.367032 | 5.305544e-05 | -0.0006715879 | 23.78 | 21.19055 | 4.98251
2.368114 | 0 | 0 | 23.79 | 21.14611 | 4.981839
2.369198 | -5.305544e-05 | 0.0006715879 | 23.8 | 21.14606 | 4.98251
2.370207685 | 5.305544e-05 | -0.0006715879 | 23.81 | 21.14883 | 4.983182
2.371213 | 5.305544e-05 | -0.0006715879 | 23.82 | 21.14888 | 4.98251
2.372092125 | 0 | 0 | 23.83 | 21.17969 | 4.981839
2.373114 | -5.305544e-05 | 0.0006715879 | 23.8425 | 21.17963 | 4.98251
2.374149 | 0 | 0 | 23.85 | 21.17386 | 4.983182
2.375114 | 5.305544e-05 | -0.0006715879 | 23.86 | 21.17396 | 4.981839
2.375996 | 0 | 0 | 23.87 | 21.11777 | 4.981167
2.376964745 | 0 | 0 | 23.88 | 21.11767 | 4.98251
2.37801 | 0 | 0 | 23.8925 | 21.15338 | 4.98251
2.379025 | 0 | 0 | 23.9025 | 21.15338 | 4.98251
2.380063 | 0 | 0 | 23.9125 | 21.11553 | 4.98251
2.381143 | -0.0001061109 | 0.001343176 | 23.9225 | 21.11553 | 4.98251
2.382159545 | -5.305544e-05 | 0.0006715879 | 23.9325 | 21.10691 | 4.98251
2.383176 | 0 | 0 | 23.9425 | 21.10691 | 4.98251
2.384224 | 0 | 0 | 23.955 | 21.11032 | 4.981839
2.38526823 | 0 | 0 | 23.965 | 21.11032 | 4.981839
2.386332 | 0 | 0 | 23.9725 | 21.17011 | 4.981839
2.387315 | 0 | 0 | 23.9825 | 21.17006 | 4.98251
2.388245855 | 0 | 0 | 23.9975 | 21.17006 | 4.98251
2.389157 | 0 | 0 | 24.005 | 21.15712 | 4.98251
2.390046 | 5.305544e-05 | -0.0006715879 | 24.0125 | 21.15712 | 4.98251
2.391094 | 0.0001061109 | -0.001343176 | 24.0225 | 21.10315 | 4.983182
2.392027 | 5.305544e-05 | -0.0006715879 | 24.0325 | 21.10315 | 4.983182
2.393082 | 0 | 0 | 24.0425 | 21.20476 | 4.981839
2.393958875 | 0 | 0 | 24.0525 | 21.20476 | 4.981839
2.394973935 | 0 | 0 | 24.0625 | 21.05947 | 4.983182
2.396043425 | 5.305544e-05 | -0.0006715879 | 24.07 | 21.05952 | 4.98251
2.396993705 | 0 | 0 | 24.0825 | 21.16179 | 4.981839
2.397878 | -5.305544e-05 | 0.0006715879 | 24.09 | 21.16179 | 4.981839
2.398843 | 0 | 0 | 24.1 | 21.14752 | 4.981839
2.399848 | 0 | 0 | 24.1075 | 21.14752 | 4.981839
2.400894 | 0 | 0 | 24.1225 | 21.03275 | 4.981839
2.401931 | 0 | 0 | 24.1325 | 21.03275 | 4.981839
2.402974285 | 0 | 0 | 24.14 | 21.10654 | 4.981839
2.40398349 | 0 | 0 | 24.1525 | 21.10649 | 4.98251
2.405094 | 0 | 0 | 24.1625 | 21.10649 | 4.98251
2.406161 | -5.305544e-05 | 0.0006715879 | 24.1775 | 21.13637 | 4.98251
2.40714223 | 0 | 0 | 24.185 | 21.13637 | 4.98251
2.40814108 | 0 | 0 | 24.195 | 21.14747 | 4.98251
2.409039935 | -5.305544e-05 | 0.0006715879 | 24.2025 | 21.14752 | 4.981839
2.410084 | 0 | 0 | 24.215 | 21.14735 | 4.981167
2.411034 | 0 | 0 | 24.2225 | 21.14724 | 4.98251
2.411925 | 5.305544e-05 | -0.0006715879 | 24.23 | 21.13545 | 4.98251
2.412924 | 0 | 0 | 24.2425 | 21.13545 | 4.98251
2.413942 | -5.305544e-05 | 0.0006715879 | 24.25 | 21.17152 | 4.981839
2.415011 | 0 | 0 | 24.2625 | 21.17147 | 4.98251
2.416044385 | 0 | 0 | 24.275 | 21.24326 | 4.983182
2.417015325 | -5.305544e-05 | 0.0006715879 | 24.2825 | 21.24332 | 4.98251
2.41789289 | -5.305544e-05 | 0.0006715879 | 24.2925 | 21.14877 | 4.98251
2.41882975 | -5.305544e-05 | 0.0006715879 | 24.3025 | 21.14877 | 4.98251
2.41971 | 0 | 0 | 24.31 | 21.09031 | 4.98251
2.420708 | 0 | 0 | 24.32 | 21.09026 | 4.983182
2.421763 | 0 | 0 | 24.33 | 21.11389 | 4.98251
2.422762 | -5.305544e-05 | 0.0006715879 | 24.34 | 21.11389 | 4.98251
2.42380678 | 0 | 0 | 24.3525 | 21.11389 | 4.98251
2.424845 | 5.305544e-05 | -0.0006715879 | 24.36 | 21.17948 | 4.98251
2.42589219 | 5.305544e-05 | -0.0006715879 | 24.37 | 21.17953 | 4.981839
2.426913705 | 0 | 0 | 24.38 | 21.12028 | 4.981839
2.42779183 | 5.305544e-05 | -0.0006715879 | 24.39 | 21.12023 | 4.98251
2.42876546 | 5.305544e-05 | -0.0006715879 | 24.4025 | 21.12956 | 4.983182
2.429791535 | 0 | 0 | 24.4125 | 21.12956 | 4.983182
2.43068 | -0.0001061109 | 0.001343176 | 24.4175 | 21.11939 | 4.98251
2.431693 | -5.305544e-05 | 0.0006715879 | 24.43 | 21.11944 | 4.981839
2.432708615 | 5.305544e-05 | -0.0006715879 | 24.4425 | 21.21684 | 4.98251
2.43376432 | 0 | 0 | 24.4525 | 21.21684 | 4.98251
2.434696 | 0 | 0 | 24.46 | 21.21689 | 4.981839
2.43557743 | 0 | 0 | 24.4675 | 21.20707 | 4.98251
2.436470665 | 5.305544e-05 | -0.0006715879 | 24.48 | 21.20707 | 4.98251
2.437359 | 0 | 0 | 24.4875 | 21.11786 | 4.98251
2.438395 | -5.305544e-05 | 0.0006715879 | 24.4975 | 21.11791 | 4.981839
2.439427 | 0 | 0 | 24.51 | 21.1186 | 4.981839
2.440311 | 5.305544e-05 | -0.0006715879 | 24.5175 | 21.11855 | 4.98251
2.441274 | 0 | 0 | 24.5275 | 21.10022 | 4.983182
2.44229387 | -5.305544e-05 | 0.0006715879 | 24.5375 | 21.10027 | 4.98251
2.443173 | -5.305544e-05 | 0.0006715879 | 24.55 | 21.04786 | 4.981839
2.444223 | -5.305544e-05 | 0.0006715879 | 24.5575 | 21.04786 | 4.981839
2.445195 | 0 | 0 | 24.57 | 21.22924 | 4.98251
2.446241665 | 0 | 0 | 24.5775 | 21.22918 | 4.983182
2.447322 | -5.305544e-05 | 0.0006715879 | 24.5875 | 21.22924 | 4.98251
2.448313725 | -5.305544e-05 | 0.0006715879 | 24.6 | 21.18685 | 4.98251
2.449342 | 0 | 0 | 24.6075 | 21.18685 | 4.98251
2.450228085 | 0 | 0 | 24.6175 | 21.15529 | 4.98251
2.451247 | -5.305544e-05 | 0.0006715879 | 24.6275 | 21.15534 | 4.981839
2.452258 | -5.305544e-05 | 0.0006715879 | 24.6375 | 21.11501 | 4.981839
2.453224 | 0 | 0 | 24.6475 | 21.11491 | 4.983182
2.454122 | -5.305544e-05 | 0.0006715879 | 24.6575 | 21.17447 | 4.983182
2.45507402 | -5.305544e-05 | 0.0006715879 | 24.6675 | 21.17447 | 4.983182
2.456089 | 0 | 0 | 24.6775 | 21.15025 | 4.98251
2.45714563 | 0 | 0 | 24.69 | 21.15025 | 4.98251
2.458232 | -5.305544e-05 | 0.0006715879 | 24.7 | 21.14182 | 4.98251
2.459225 | -0.0001061109 | 0.001343176 | 24.7075 | 21.14182 | 4.98251
2.460112905 | -5.305544e-05 | 0.0006715879 | 24.72 | 21.17038 | 4.981839
2.461044 | -5.305544e-05 | 0.0006715879 | 24.7275 | 21.17038 | 4.981839
2.461932 | -5.305544e-05 | 0.0006715879 | 24.735 | 21.17027 | 4.983182
2.46297 | -5.305544e-05 | 0.0006715879 | 24.7475 | 21.18092 | 4.983182
2.46392413 | -5.305544e-05 | 0.0006715879 | 24.755 | 21.18092 | 4.983182
2.464982 | 0 | 0 | 24.7675 | 21.14192 | 4.983182
2.465861935 | 5.305544e-05 | -0.0006715879 | 24.7775 | 21.14192 | 4.983182
2.466849 | 0 | 0 | 24.7875 | 21.12841 | 4.983182
2.467907 | -5.305544e-05 | 0.0006715879 | 24.7975 | 21.12847 | 4.98251
2.468886 | -5.305544e-05 | 0.0006715879 | 24.8075 | 21.13579 | 4.98251
2.469759 | 0 | 0 | 24.815 | 21.13579 | 4.98251
2.470645185 | 0 | 0 | 24.825 | 21.1684 | 4.983182
2.47153965 | -5.305544e-05 | 0.0006715879 | 24.8375 | 21.1684 | 4.983182
2.47252641 | -5.305544e-05 | 0.0006715879 | 24.8475 | 21.10176 | 4.98251
2.473547245 | 5.305544e-05 | -0.0006715879 | 24.8575 | 21.10176 | 4.98251
2.474456 | 0.0001061109 | -0.001343176 | 24.8625 | 21.1017 | 4.983182
2.475461 | 0 | 0 | 24.875 | 21.21485 | 4.98251
2.47641 | 0 | 0 | 24.88 | 21.2149 | 4.981839
2.477481 | 0 | 0 | 24.895 | 21.10206 | 4.98251
2.47837961 | 0 | 0 | 24.9025 | 21.10206 | 4.98251
2.47936183 | -5.305544e-05 | 0.0006715879 | 24.9125 | 21.17432 | 4.983182
2.480411 | -0.0001061109 | 0.001343176 | 24.9225 | 21.17437 | 4.98251
2.481354845 | -0.0001061109 | 0.001343176 | 24.9325 | 21.05212 | 4.98251
2.482241285 | -5.305544e-05 | 0.0006715879 | 24.945 | 21.05212 | 4.98251
2.483201 | -5.305544e-05 | 0.0006715879 | 24.9525 | 21.10691 | 4.98251
2.48420607 | -5.305544e-05 | 0.0006715879 | 24.965 | 21.10691 | 4.98251
2.485094 | 0 | 0 | 24.97 | 21.10696 | 4.981839
2.486038 | 0 | 0 | 24.98 | 21.16632 | 4.98251
2.486928535 | -5.305544e-05 | 0.0006715879 | 24.99 | 21.16626 | 4.983182
2.48796201 | 0 | 0 | 25.0025 | 21.1692 | 4.983182
2.488927 | 0 | 0 | 25.01 | 21.16926 | 4.98251
2.490010305 | 0 | 0 | 25.02 | 21.16033 | 4.98251
2.491064 | 0 | 0 | 25.03 | 21.16027 | 4.983182
2.492052 | -5.305544e-05 | 0.0006715879 | 25.0375 | 21.15489 | 4.983182
2.49312348 | -5.305544e-05 | 0.0006715879 | 25.05 | 21.15495 | 4.98251
2.494167 | 0 | 0 | 25.0625 | 21.11324 | 4.98251
2.49517688 | 0 | 0 | 25.07 | 21.11324 | 4.98251
2.496197 | -5.305544e-05 | 0.0006715879 | 25.08 | 21.23233 | 4.98251
2.497092 | -0.0001061109 | 0.001343176 | 25.09 | 21.23227 | 4.983182
2.498093 | -5.305544e-05 | 0.0006715879 | 25.1 | 21.23233 | 4.98251
2.499148 | 0 | 0 | 25.1125 | 21.10296 | 4.983182
2.500091 | -5.305544e-05 | 0.0006715879 | 25.12 | 21.10291 | 4.983854
2.500986 | -5.305544e-05 | 0.0006715879 | 25.1275 | 21.156 | 4.983182
2.501935 | 0 | 0 | 25.1375 | 21.156 | 4.983182
2.502992 | 0 | 0 | 25.1475 | 21.17929 | 4.98251
2.503981 | -5.305544e-05 | 0.0006715879 | 25.1575 | 21.17924 | 4.983182
2.50508251 | -5.305544e-05 | 0.0006715879 | 25.1675 | 21.18798 | 4.983182
2.50608 | -5.305544e-05 | 0.0006715879 | 25.18 | 21.18798 | 4.983182
2.507161 | 0 | 0 | 25.19 | 21.15142 | 4.983182
2.508171305 | 0 | 0 | 25.1975 | 21.15142 | 4.983182
2.509250145 | -5.305544e-05 | 0.0006715879 | 25.2075 | 21.11282 | 4.98251
2.510283 | 0 | 0 | 25.22 | 21.11282 | 4.98251
2.511341 | 5.305544e-05 | -0.0006715879 | 25.2325 | 21.13018 | 4.98251
2.512358 | 5.305544e-05 | -0.0006715879 | 25.24 | 21.13013 | 4.983182
2.513383 | 0 | 0 | 25.2525 | 21.08102 | 4.983182
2.514432 | 0 | 0 | 25.2625 | 21.08102 | 4.983182
2.515312 | 5.305544e-05 | -0.0006715879 | 25.2725 | 21.08108 | 4.98251
2.516262 | 5.305544e-05 | -0.0006715879 | 25.28 | 21.13952 | 4.983182
2.517281 | -5.305544e-05 | 0.0006715879 | 25.2925 | 21.13952 | 4.983182
2.518190695 | -0.0001061109 | 0.001343176 | 25.3 | 21.16493 | 4.983182
2.519208 | 0 | 0 | 25.3075 | 21.16498 | 4.98251
2.520205 | 5.305544e-05 | -0.0006715879 | 25.3175 | 21.18173 | 4.98251
2.52121249 | 0 | 0 | 25.3275 | 21.18168 | 4.983182
2.522091 | -5.305544e-05 | 0.0006715879 | 25.3375 | 21.1602 | 4.983182
2.523098 | 0 | 0 | 25.35 | 21.16025 | 4.98251
2.523976955 | 0 | 0 | 25.3575 | 21.16223 | 4.98251
2.524874 | -5.305544e-05 | 0.0006715879 | 25.3675 | 21.16223 | 4.98251
2.525892 | -5.305544e-05 | 0.0006715879 | 25.375 | 21.15537 | 4.98251
2.52683 | -5.305544e-05 | 0.0006715879 | 25.3875 | 21.15537 | 4.98251
2.527811 | 0 | 0 | 25.3975 | 21.199 | 4.983182
2.528762695 | 0 | 0 | 25.4075 | 21.199 | 4.983182
2.529797 | 0 | 0 | 25.4175 | 21.07999 | 4.983182
2.530686 | -5.305544e-05 | 0.0006715879 | 25.425 | 21.08005 | 4.98251
2.53169 | 0 | 0 | 25.435 | 21.08005 | 4.98251
2.532712 | 5.305544e-05 | -0.0006715879 | 25.4475 | 21.1812 | 4.98251
2.533677715 | 0 | 0 | 25.4575 | 21.18109 | 4.983854
2.53468137 | 0 | 0 | 25.4675 | 21.20068 | 4.983182
2.535578825 | 0 | 0 | 25.475 | 21.20073 | 4.98251
2.536644 | 0 | 0 | 25.4875 | 21.13704 | 4.983182
2.53757639 | 0 | 0 | 25.495 | 21.13698 | 4.983854
2.53847 | 0 | 0 | 25.505 | 21.13637 | 4.983854
2.53941003 | 0 | 0 | 25.5175 | 21.13643 | 4.983182
2.540316 | 5.305544e-05 | -0.0006715879 | 25.5225 | 21.03909 | 4.983182
2.54125707 | 0 | 0 | 25.5325 | 21.03909 | 4.983182
2.54227229 | -5.305544e-05 | 0.0006715879 | 25.5425 | 21.20409 | 4.98251
2.54317584 | -5.305544e-05 | 0.0006715879 | 25.555 | 21.20409 | 4.98251
2.54421 | 5.305544e-05 | -0.0006715879 | 25.5625 | 21.12799 | 4.983182
2.545210795 | 5.305544e-05 | -0.0006715879 | 25.575 | 21.12799 | 4.983182
2.54624 | -5.305544e-05 | 0.0006715879 | 25.585 | 21.15291 | 4.983182
2.547311 | -0.0001061109 | 0.001343176 | 25.595 | 21.15291 | 4.983182
2.548277545 | 0 | 0 | 25.6025 | 21.11736 | 4.98251
2.549331 | 0 | 0 | 25.615 | 21.11731 | 4.983182
2.55022077 | -5.305544e-05 | 0.0006715879 | 25.6225 | 21.11731 | 4.983182
2.551238 | -5.305544e-05 | 0.0006715879 | 25.6325 | 21.13518 | 4.98251
2.552249795 | -5.305544e-05 | 0.0006715879 | 25.645 | 21.13524 | 4.981839
2.553218 | 0 | 0 | 25.6525 | 21.15417 | 4.983182
2.554114035 | 0 | 0 | 25.665 | 21.15417 | 4.983182
2.555044 | -5.305544e-05 | 0.0006715879 | 25.6725 | 21.12441 | 4.983182
2.555929 | -5.305544e-05 | 0.0006715879 | 25.68 | 21.12446 | 4.98251
2.55691083 | 0 | 0 | 25.6925 | 21.15991 | 4.98251
2.557913085 | 5.305544e-05 | -0.0006715879 | 25.7025 | 21.15991 | 4.98251
2.558794 | -5.305544e-05 | 0.0006715879 | 25.7125 | 21.20814 | 4.98251
2.559693 | -5.305544e-05 | 0.0006715879 | 25.7175 | 21.20808 | 4.983182
2.56076 | 0 | 0 | 25.73 | 21.23075 | 4.983182
2.561683285 | 0 | 0 | 25.7375 | 21.23075 | 4.983182
2.562598 | 0 | 0 | 25.75 | 21.18546 | 4.983182
2.563486 | -5.305544e-05 | 0.0006715879 | 25.7575 | 21.18551 | 4.98251
2.564413 | -5.305544e-05 | 0.0006715879 | 25.765 | 21.18546 | 4.983182
2.565479 | 0 | 0 | 25.775 | 21.17767 | 4.983182
2.56650641 | -5.305544e-05 | 0.0006715879 | 25.7875 | 21.17767 | 4.983182
2.567546 | -5.305544e-05 | 0.0006715879 | 25.8 | 21.20676 | 4.98251
2.568613 | 0 | 0 | 25.8075 | 21.20676 | 4.98251
2.569679 | 0 | 0 | 25.82 | 21.20064 | 4.983182
2.570696 | 0 | 0 | 25.83 | 21.20059 | 4.983854
2.571733 | -5.305544e-05 | 0.0006715879 | 25.84 | 21.16081 | 4.983182
2.572763505 | 0 | 0 | 25.85 | 21.16081 | 4.983182
2.573811 | 5.305544e-05 | -0.0006715879 | 25.86 | 21.1333 | 4.983182
2.574859925 | 0 | 0 | 25.87 | 21.1333 | 4.983182
2.5758972 | 0 | 0 | 25.88 | 21.18395 | 4.98251
2.576931 | 0 | 0 | 25.8925 | 21.18395 | 4.98251
2.57781548 | 5.305544e-05 | -0.0006715879 | 25.9 | 21.23002 | 4.983182
2.578797 | 5.305544e-05 | -0.0006715879 | 25.91 | 21.23002 | 4.983182
2.579815 | -5.305544e-05 | 0.0006715879 | 25.92 | 21.15933 | 4.98251
2.580704 | -0.0001061109 | 0.001343176 | 25.93 | 21.15933 | 4.98251
2.581697 | 0 | 0 | 25.9425 | 21.19551 | 4.98251
2.582712 | 5.305544e-05 | -0.0006715879 | 25.9525 | 21.19545 | 4.983182
2.58374304 | 0 | 0 | 25.96 | 21.17177 | 4.98251
2.584693 | 0 | 0 | 25.9725 | 21.17177 | 4.98251
2.585594025 | 0 | 0 | 25.9775 | 21.21172 | 4.98251
2.586480915 | 5.305544e-05 | -0.0006715879 | 25.9875 | 21.21167 | 4.983182
2.587374 | 5.305544e-05 | -0.0006715879 | 25.9975 | 21.2068 | 4.98251
2.58838672 | 0 | 0 | 26.0075 | 21.2068 | 4.98251
2.58945906 | 0 | 0 | 26.0175 | 21.20685 | 4.981839
2.590498105 | 0 | 0 | 26.0275 | 21.18926 | 4.981839
2.591512 | 0 | 0 | 26.0375 | 21.18916 | 4.983182
2.592593 | 0 | 0 | 26.0475 | 21.12978 | 4.981839
2.593589 | 0 | 0 | 26.0575 | 21.12978 | 4.981839
2.594641 | 0 | 0 | 26.07 | 21.22798 | 4.98251
2.595693 | -5.305544e-05 | 0.0006715879 | 26.08 | 21.22792 | 4.983182
2.59673 | -5.305544e-05 | 0.0006715879 | 26.09 | 21.15781 | 4.98251
2.59776 | 0 | 0 | 26.1 | 21.15781 | 4.98251
2.598652 | 5.305544e-05 | -0.0006715879 | 26.11 | 21.16857 | 4.98251
2.599672 | 5.305544e-05 | -0.0006715879 | 26.12 | 21.16857 | 4.98251
2.600659355 | 0 | 0 | 26.13 | 21.2139 | 4.98251
2.601682 | 0 | 0 | 26.14 | 21.2139 | 4.98251
2.602568 | 5.305544e-05 | -0.0006715879 | 26.15 | 21.23427 | 4.98251
2.603578 | 0 | 0 | 26.16 | 21.23427 | 4.98251
2.60454793 | -5.305544e-05 | 0.0006715879 | 26.17 | 21.14403 | 4.98251
2.605608 | 0 | 0 | 26.18 | 21.14398 | 4.983182
2.606506 | 0 | 0 | 26.1875 | 21.14403 | 4.98251
2.60750024 | 5.305544e-05 | -0.0006715879 | 26.1975 | 21.2226 | 4.98251
2.608564 | 5.305544e-05 | -0.0006715879 | 26.2125 | 21.2226 | 4.98251
2.609456565 | 0 | 0 | 26.2175 | 21.15727 | 4.98251
2.610342 | 0 | 0 | 26.23 | 21.15733 | 4.981839
2.611307455 | 0 | 0 | 26.24 | 21.12028 | 4.981839
2.612373 | 0 | 0 | 26.2475 | 21.12028 | 4.981839
2.61340858 | 0 | 0 | 26.2575 | 21.21647 | 4.981839
2.614459 | 0 | 0 | 26.2675 | 21.21642 | 4.98251
2.615475 | 0 | 0 | 26.28 | 21.18272 | 4.98251
2.616525 | -0.0001061109 | 0.001343176 | 26.2925 | 21.18272 | 4.98251
2.6175776 | -0.0001061109 | 0.001343176 | 26.3 | 21.21867 | 4.98251
2.618613 | -5.305544e-05 | 0.0006715879 | 26.31 | 21.21867 | 4.98251
2.61965822 | 0 | 0 | 26.32 | 21.13255 | 4.98251
2.62069015 | -5.305544e-05 | 0.0006715879 | 26.33 | 21.13255 | 4.98251
2.62176056 | -0.0001061109 | 0.001343176 | 26.3425 | 21.13255 | 4.98251
2.622775 | -5.305544e-05 | 0.0006715879 | 26.3525 | 21.20367 | 4.98251
2.623811 | 0 | 0 | 26.3625 | 21.20367 | 4.98251
2.624874205 | 0 | 0 | 26.3725 | 21.20763 | 4.983182
2.62591917 | 0 | 0 | 26.3825 | 21.20757 | 4.983854
2.62694549 | 0 | 0 | 26.395 | 21.14677 | 4.983182
2.627995385 | 5.305544e-05 | -0.0006715879 | 26.405 | 21.14677 | 4.983182
2.628988465 | 0 | 0 | 26.415 | 21.15833 | 4.983182
2.630056 | 0 | 0 | 26.425 | 21.15827 | 4.983854
2.631123 | 0 | 0 | 26.435 | 21.16424 | 4.983182
2.632131635 | 0 | 0 | 26.445 | 21.16424 | 4.983182
2.633183 | 0 | 0 | 26.4575 | 21.16424 | 4.983182
2.634243465 | -5.305544e-05 | 0.0006715879 | 26.4675 | 21.19609 | 4.983854
2.635307 | -5.305544e-05 | 0.0006715879 | 26.4775 | 21.19609 | 4.983854
2.636330085 | 0 | 0 | 26.4875 | 21.20957 | 4.983182
2.637398115 | 0 | 0 | 26.5 | 21.20962 | 4.98251
2.638396 | 0 | 0 | 26.51 | 21.19252 | 4.983182
2.639446645 | -5.305544e-05 | 0.0006715879 | 26.5225 | 21.19246 | 4.983854
2.640487 | -5.305544e-05 | 0.0006715879 | 26.53 | 21.14803 | 4.983182
2.641513005 | -5.305544e-05 | 0.0006715879 | 26.5425 | 21.14808 | 4.98251
2.6425518 | -5.305544e-05 | 0.0006715879 | 26.55 | 21.16676 | 4.983182
2.643611 | 0 | 0 | 26.5625 | 21.16676 | 4.983182
2.644647 | 5.305544e-05 | -0.0006715879 | 26.575 | 21.14818 | 4.983182
2.645729 | 0 | 0 | 26.5825 | 21.14823 | 4.98251
2.64674318 | -5.305544e-05 | 0.0006715879 | 26.5925 | 21.20011 | 4.983182
2.647757 | 0 | 0 | 26.6025 | 21.20011 | 4.983182
2.648779135 | 0 | 0 | 26.6125 | 21.25902 | 4.983182
2.649846 | 0 | 0 | 26.625 | 21.25902 | 4.983182
2.650896305 | 0 | 0 | 26.635 | 21.25902 | 4.983182
2.651904 | 0 | 0 | 26.645 | 21.18672 | 4.983182
2.65298 | 5.305544e-05 | -0.0006715879 | 26.655 | 21.18672 | 4.983182
2.653998 | 0 | 0 | 26.665 | 21.15195 | 4.981839
2.65488 | -5.305544e-05 | 0.0006715879 | 26.675 | 21.15189 | 4.98251
2.655908045 | -5.305544e-05 | 0.0006715879 | 26.685 | 21.1283 | 4.983182
2.656907 | 0 | 0 | 26.695 | 21.1283 | 4.983182
2.65789 | 5.305544e-05 | -0.0006715879 | 26.705 | 21.18631 | 4.98251
2.658785 | 0 | 0 | 26.715 | 21.18631 | 4.98251
2.659851745 | -5.305544e-05 | 0.0006715879 | 26.725 | 21.18618 | 4.983182
2.660795 | 0 | 0 | 26.735 | 21.18618 | 4.983182
2.661863 | 0 | 0 | 26.7425 | 21.19873 | 4.983182
2.662748 | 0 | 0 | 26.755 | 21.19879 | 4.98251
2.6637292 | -5.305544e-05 | 0.0006715879 | 26.7625 | 21.22247 | 4.983182
2.664764 | 0 | 0 | 26.775 | 21.22247 | 4.983182
2.665746 | 5.305544e-05 | -0.0006715879 | 26.785 | 21.13936 | 4.983182
2.666639 | 0 | 0 | 26.79 | 21.13936 | 4.983182
2.667561 | 0 | 0 | 26.8025 | 21.13942 | 4.98251
2.66861 | 0 | 0 | 26.81 | 21.17573 | 4.983182
2.66966445 | 5.305544e-05 | -0.0006715879 | 26.82 | 21.17578 | 4.98251
2.67065091 | 0 | 0 | 26.83 | 21.08655 | 4.981839
2.671557 | -5.305544e-05 | 0.0006715879 | 26.84 | 21.0865 | 4.98251
2.672517 | 0 | 0 | 26.85 | 21.19089 | 4.98251
2.673541 | 5.305544e-05 | -0.0006715879 | 26.8575 | 21.19084 | 4.983182
2.674424 | 0 | 0 | 26.8675 | 21.17267 | 4.983182
2.675483 | -0.0001061109 | 0.001343176 | 26.88 | 21.17267 | 4.983182
2.676455 | -5.305544e-05 | 0.0006715879 | 26.89 | 21.19576 | 4.983182
2.677465 | 0 | 0 | 26.9 | 21.19571 | 4.983854
2.678345925 | 0 | 0 | 26.905 | 21.19593 | 4.98251
2.679329 | -5.305544e-05 | 0.0006715879 | 26.9175 | 21.19598 | 4.981839
2.680215 | -5.305544e-05 | 0.0006715879 | 26.9275 | 21.18336 | 4.983182
2.68109806 | -5.305544e-05 | 0.0006715879 | 26.935 | 21.18336 | 4.983182
2.682164 | 0 | 0 | 26.9475 | 21.17134 | 4.983182
2.68318978 | 0 | 0 | 26.9575 | 21.17134 | 4.983182
2.684262 | -5.305544e-05 | 0.0006715879 | 26.9675 | 21.20908 | 4.983182
2.685298 | 0 | 0 | 26.9775 | 21.20908 | 4.983182
2.686296 | 0 | 0 | 26.9875 | 21.19595 | 4.983182
2.687190625 | 0 | 0 | 26.9975 | 21.19595 | 4.983182
2.688155715 | 0 | 0 | 27.01 | 21.16176 | 4.983182
2.689158 | 0 | 0 | 27.0175 | 21.16176 | 4.983182
2.690055275 | 5.305544e-05 | -0.0006715879 | 27.025 | 21.16176 | 4.983182
2.691094 | 0 | 0 | 27.0375 | 21.1586 | 4.983182
2.692046 | 0 | 0 | 27.045 | 21.20875 | 4.98251
2.693071 | 0 | 0 | 27.0575 | 21.20869 | 4.983182
2.693972 | 0 | 0 | 27.065 | 21.20864 | 4.983854
2.69497193 | 5.305544e-05 | -0.0006715879 | 27.075 | 21.20717 | 4.983182
2.696007 | 0 | 0 | 27.085 | 21.20717 | 4.983182
2.696963 | 0 | 0 | 27.0975 | 21.22266 | 4.983182
2.697862 | 5.305544e-05 | -0.0006715879 | 27.1075 | 21.22271 | 4.98251
2.69881 | 5.305544e-05 | -0.0006715879 | 27.115 | 21.15266 | 4.98251
2.699877 | 0 | 0 | 27.1275 | 21.1526 | 4.983182
2.700892215 | 0 | 0 | 27.1375 | 21.23349 | 4.983182
2.70191 | 0 | 0 | 27.145 | 21.23355 | 4.98251
2.702798 | 5.305544e-05 | -0.0006715879 | 27.1575 | 21.15014 | 4.98251
2.703687 | 0 | 0 | 27.1625 | 21.15009 | 4.983182
2.704565425 | 0 | 0 | 27.175 | 21.20151 | 4.983854
2.705592 | 5.305544e-05 | -0.0006715879 | 27.185 | 21.20156 | 4.983182
2.706484 | 5.305544e-05 | -0.0006715879 | 27.1925 | 21.20161 | 4.98251
2.707461 | 5.305544e-05 | -0.0006715879 | 27.2025 | 21.16746 | 4.98251
2.708514065 | 0 | 0 | 27.215 | 21.16741 | 4.983182
2.709493 | -5.305544e-05 | 0.0006715879 | 27.225 | 21.20763 | 4.983182
2.710385 | 0 | 0 | 27.2325 | 21.20763 | 4.983182
2.711278 | 0 | 0 | 27.2425 | 21.23975 | 4.983182
2.712163595 | -5.305544e-05 | 0.0006715879 | 27.2525 | 21.23975 | 4.983182
2.713180725 | -5.305544e-05 | 0.0006715879 | 27.2625 | 21.25924 | 4.983854
2.714167 | 0 | 0 | 27.27 | 21.25929 | 4.983182
2.715056 | 5.305544e-05 | -0.0006715879 | 27.2825 | 21.19553 | 4.983182
2.71607714 | 5.305544e-05 | -0.0006715879 | 27.29 | 21.19553 | 4.983182
2.71704348 | 0 | 0 | 27.3025 | 21.23203 | 4.983854
2.717931 | 0 | 0 | 27.3075 | 21.23208 | 4.983182
2.718879495 | 5.305544e-05 | -0.0006715879 | 27.32 | 21.19225 | 4.983182
2.71978 | 0 | 0 | 27.33 | 21.19225 | 4.983182
2.720697 | 0 | 0 | 27.34 | 21.17012 | 4.983182
2.72172787 | -5.305544e-05 | 0.0006715879 | 27.35 | 21.17012 | 4.983182
2.72276 | 0 | 0 | 27.36 | 21.17012 | 4.983182
2.723788735 | 5.305544e-05 | -0.0006715879 | 27.37 | 21.1931 | 4.98251
2.724683 | 0 | 0 | 27.38 | 21.19305 | 4.983182
2.725627 | -5.305544e-05 | 0.0006715879 | 27.3875 | 21.14874 | 4.983854
2.726693 | 0 | 0 | 27.3975 | 21.14874 | 4.983854
2.727579 | 5.305544e-05 | -0.0006715879 | 27.405 | 21.14448 | 4.983182
2.72859844 | 5.305544e-05 | -0.0006715879 | 27.415 | 21.14448 | 4.983182
2.729523585 | 5.305544e-05 | -0.0006715879 | 27.425 | 21.16308 | 4.983854
2.730421 | 0 | 0 | 27.4375 | 21.16314 | 4.983182
2.731373 | 5.305544e-05 | -0.0006715879 | 27.445 | 21.15043 | 4.983182
2.732257 | 0 | 0 | 27.4525 | 21.15048 | 4.98251
2.733195 | 0 | 0 | 27.465 | 21.09436 | 4.98251
2.734265295 | -5.305544e-05 | 0.0006715879 | 27.4725 | 21.0943 | 4.983182
2.73531249 | -5.305544e-05 | 0.0006715879 | 27.485 | 21.0943 | 4.983182
2.73634891 | 0 | 0 | 27.495 | 21.23666 | 4.983182
2.737378 | 0 | 0 | 27.5075 | 21.23656 | 4.984525
2.738426 | -5.305544e-05 | 0.0006715879 | 27.5175 | 21.17541 | 4.983854
2.739415 | -5.305544e-05 | 0.0006715879 | 27.5275 | 21.20236 | 4.983182
2.740475 | 5.305544e-05 | -0.0006715879 | 27.535 | 21.20236 | 4.983182
2.74149218 | 0 | 0 | 27.5475 | 21.20231 | 4.983854
2.742582 | 0 | 0 | 27.5575 | 21.20925 | 4.983854
2.743597 | 5.305544e-05 | -0.0006715879 | 27.5675 | 21.2093 | 4.983182
2.744628705 | 5.305544e-05 | -0.0006715879 | 27.58 | 21.24937 | 4.983182
2.745513 | 5.305544e-05 | -0.0006715879 | 27.5875 | 21.24937 | 4.983182
2.746577 | -5.305544e-05 | 0.0006715879 | 27.5975 | 21.13817 | 4.983854
2.747508 | -5.305544e-05 | 0.0006715879 | 27.6075 | 21.13817 | 4.983854
2.748428 | 0 | 0 | 27.615 | 21.14753 | 4.983182
2.749344 | 5.305544e-05 | -0.0006715879 | 27.6275 | 21.14753 | 4.983182
2.750229 | 0 | 0 | 27.635 | 21.22692 | 4.983854
2.751239 | -5.305544e-05 | 0.0006715879 | 27.645 | 21.22697 | 4.983182
2.752267 | 0 | 0 | 27.655 | 21.22702 | 4.98251
2.753248 | 5.305544e-05 | -0.0006715879 | 27.665 | 21.22124 | 4.981839
2.754133005 | 0 | 0 | 27.6725 | 21.22119 | 4.98251
2.755083735 | 0 | 0 | 27.685 | 21.17973 | 4.983182
2.756143985 | 0 | 0 | 27.6925 | 21.17973 | 4.983182
2.757157 | 5.305544e-05 | -0.0006715879 | 27.705 | 21.24862 | 4.98251
2.758183 | 0 | 0 | 27.715 | 21.24862 | 4.98251
2.75921976 | 0 | 0 | 27.725 | 21.14284 | 4.983182
2.760107 | -5.305544e-05 | 0.0006715879 | 27.7325 | 21.14284 | 4.983182
2.761027 | 0 | 0 | 27.745 | 21.10088 | 4.98251
2.761914 | -5.305544e-05 | 0.0006715879 | 27.75 | 21.10083 | 4.983182
2.762929 | -0.0001061109 | 0.001343176 | 27.7625 | 21.10077 | 4.983854
2.763889 | -5.305544e-05 | 0.0006715879 | 27.77 | 21.23588 | 4.983854
2.764961 | 0 | 0 | 27.7825 | 21.23594 | 4.983182
2.765845 | 0 | 0 | 27.79 | 21.18715 | 4.98251
2.766844 | -5.305544e-05 | 0.0006715879 | 27.8025 | 21.1871 | 4.983182
2.767728 | -5.305544e-05 | 0.0006715879 | 27.81 | 21.17255 | 4.983854
2.768633 | -5.305544e-05 | 0.0006715879 | 27.82 | 21.1726 | 4.983182
2.769677 | 0 | 0 | 27.83 | 21.22135 | 4.981839
2.77066 | 0 | 0 | 27.84 | 21.22135 | 4.981839
2.771549 | -5.305544e-05 | 0.0006715879 | 27.85 | 21.11076 | 4.98251
2.772521305 | 0 | 0 | 27.8575 | 21.11071 | 4.983182
2.773525 | 0 | 0 | 27.87 | 21.22645 | 4.98251
2.774410245 | -5.305544e-05 | 0.0006715879 | 27.88 | 21.2264 | 4.983182
2.775448 | -0.0001061109 | 0.001343176 | 27.89 | 21.04327 | 4.983854
2.776425 | -5.305544e-05 | 0.0006715879 | 27.9 | 21.04333 | 4.983182
2.777479 | 0 | 0 | 27.91 | 21.13265 | 4.983182
2.778359 | 0 | 0 | 27.92 | 21.13265 | 4.983182
2.77936 | -5.305544e-05 | 0.0006715879 | 27.9275 | 21.13265 | 4.983182
2.780411 | -5.305544e-05 | 0.0006715879 | 27.9425 | 21.19397 | 4.983182
2.78135537 | -5.305544e-05 | 0.0006715879 | 27.9475 | 21.19402 | 4.98251
2.782246 | 0 | 0 | 27.9575 | 21.15813 | 4.981839
2.783160945 | 0 | 0 | 27.9675 | 21.15813 | 4.981839
2.78406 | -5.305544e-05 | 0.0006715879 | 27.975 | 21.19202 | 4.983182
2.78509558 | -5.305544e-05 | 0.0006715879 | 27.985 | 21.19207 | 4.98251
2.786029 | 0 | 0 | 27.995 | 21.1996 | 4.981839
2.786922 | 0 | 0 | 28.005 | 21.1995 | 4.983182
2.787941 | -0.0001061109 | 0.001343176 | 28.015 | 21.15515 | 4.983854
2.788931 | -5.305544e-05 | 0.0006715879 | 28.025 | 21.1552 | 4.983182
2.789977245 | 5.305544e-05 | -0.0006715879 | 28.035 | 21.19935 | 4.983182
2.790863 | 5.305544e-05 | -0.0006715879 | 28.045 | 21.19935 | 4.983182
2.79184325 | 0 | 0 | 28.055 | 21.20297 | 4.983182
2.79292 | -5.305544e-05 | 0.0006715879 | 28.065 | 21.20297 | 4.983182
2.793885785 | 0 | 0 | 28.075 | 21.17569 | 4.983182
2.794762 | 0 | 0 | 28.0825 | 21.17569 | 4.983182
2.79565456 | 0 | 0 | 28.0925 | 21.1879 | 4.983182
2.79654462 | -5.305544e-05 | 0.0006715879 | 28.1025 | 21.18785 | 4.983854
2.79750926 | 0 | 0 | 28.11 | 21.18785 | 4.983854
2.798511 | 0 | 0 | 28.12 | 21.25837 | 4.983182
2.799395405 | 0 | 0 | 28.13 | 21.25837 | 4.983182
2.80042956 | -5.305544e-05 | 0.0006715879 | 28.14 | 21.08473 | 4.983182
2.801405 | 0 | 0 | 28.15 | 21.08473 | 4.983182
2.802297 | 5.305544e-05 | -0.0006715879 | 28.1625 | 21.22416 | 4.98251
2.803239 | 0 | 0 | 28.17 | 21.22411 | 4.983182
2.804123285 | -5.305544e-05 | 0.0006715879 | 28.1775 | 21.252 | 4.983182
2.805038 | -5.305544e-05 | 0.0006715879 | 28.19 | 21.252 | 4.983182
2.806098 | 0 | 0 | 28.2 | 21.1641 | 4.98251
2.807158 | 0 | 0 | 28.2075 | 21.16405 | 4.983182
2.808153 | 0 | 0 | 28.2175 | 21.23847 | 4.98251
2.809229 | 0 | 0 | 28.2325 | 21.23842 | 4.983182
2.810316 | 0 | 0 | 28.2425 | 21.23842 | 4.983182
2.811349785 | 0 | 0 | 28.25 | 21.27659 | 4.98251
2.81235914 | -5.305544e-05 | 0.0006715879 | 28.26 | 21.27659 | 4.98251
2.813409 | 0 | 0 | 28.27 | 21.15959 | 4.983182
2.814424 | 0 | 0 | 28.28 | 21.15959 | 4.983182
2.815324 | 5.305544e-05 | -0.0006715879 | 28.29 | 21.22518 | 4.983182
2.81626137 | 0 | 0 | 28.3025 | 21.22523 | 4.98251
2.817297 | 0 | 0 | 28.31 | 21.19331 | 4.981839
2.818184 | 0 | 0 | 28.32 | 21.19326 | 4.98251
2.819213 | 5.305544e-05 | -0.0006715879 | 28.3325 | 21.20625 | 4.983182
2.820144 | 0 | 0 | 28.3375 | 21.20625 | 4.983182
2.821208 | 0 | 0 | 28.3525 | 21.23098 | 4.983182
2.822106 | 0 | 0 | 28.3575 | 21.23098 | 4.983182
2.823089 | 5.305544e-05 | -0.0006715879 | 28.3675 | 21.23098 | 4.983182
2.82398 | 5.305544e-05 | -0.0006715879 | 28.3775 | 21.26431 | 4.983854
2.824859 | 0 | 0 | 28.385 | 21.25733 | 4.983854
2.825895 | 0 | 0 | 28.395 | 21.25733 | 4.983854
2.826905605 | 0 | 0 | 28.4075 | 21.25738 | 4.983182
2.827994315 | 0 | 0 | 28.415 | 21.2217 | 4.983182
2.829003 | 0 | 0 | 28.425 | 21.22165 | 4.983854
2.8300359 | -5.305544e-05 | 0.0006715879 | 28.435 | 21.20612 | 4.983854
2.830943 | 0 | 0 | 28.4475 | 21.20612 | 4.983854
2.831908 | 0 | 0 | 28.4575 | 21.31099 | 4.983182
2.83293 | -5.305544e-05 | 0.0006715879 | 28.465 | 21.31099 | 4.983182
2.833817975 | -0.0001061109 | 0.001343176 | 28.4725 | 21.15824 | 4.983854
2.834876 | -5.305544e-05 | 0.0006715879 | 28.485 | 21.15824 | 4.983854
2.835783 | 0 | 0 | 28.4925 | 21.20736 | 4.983182
2.836667 | 0 | 0 | 28.5025 | 21.20736 | 4.983182
2.837609 | 0 | 0 | 28.5125 | 21.20731 | 4.983854
2.838496 | 0 | 0 | 28.52 | 21.20116 | 4.983854
2.83941081 | -5.305544e-05 | 0.0006715879 | 28.5275 | 21.20122 | 4.983182
2.840293 | 0 | 0 | 28.535 | 21.30385 | 4.983182
2.841178 | 0 | 0 | 28.545 | 21.3038 | 4.983854
2.842069 | -5.305544e-05 | 0.0006715879 | 28.555 | 21.23712 | 4.983182
2.84313 | 0 | 0 | 28.565 | 21.23717 | 4.98251
2.84400916 | 0 | 0 | 28.575 | 21.25589 | 4.983182
2.844979 | 0 | 0 | 28.5825 | 21.25584 | 4.983854
2.846011 | 0 | 0 | 28.5925 | 21.25515 | 4.983854
2.847 | -5.305544e-05 | 0.0006715879 | 28.6025 | 21.25521 | 4.983182
2.847878 | -5.305544e-05 | 0.0006715879 | 28.615 | 21.20638 | 4.98251
2.84879341 | 0 | 0 | 28.625 | 21.20627 | 4.983854
2.84985 | 0 | 0 | 28.6325 | 21.12393 | 4.983854
2.85088 | 0 | 0 | 28.6425 | 21.12399 | 4.983182
2.851949 | 5.305544e-05 | -0.0006715879 | 28.6525 | 21.19764 | 4.98251
2.85301 | 5.305544e-05 | -0.0006715879 | 28.665 | 21.19759 | 4.983182
2.854011 | 0 | 0 | 28.675 | 21.18958 | 4.983182
2.85504603 | 0 | 0 | 28.685 | 21.18958 | 4.983182
2.855931 | 0 | 0 | 28.6925 | 21.18958 | 4.983182
2.85687506 | 0 | 0 | 28.7025 | 21.1786 | 4.98251
2.85790915 | -5.305544e-05 | 0.0006715879 | 28.7125 | 21.17855 | 4.983182
2.858794 | -5.305544e-05 | 0.0006715879 | 28.7225 | 21.21204 | 4.983854
2.859765 | -5.305544e-05 | 0.0006715879 | 28.7325 | 21.21204 | 4.983854
2.86079 | 5.305544e-05 | -0.0006715879 | 28.7425 | 21.21214 | 4.98251
2.86183357 | 0 | 0 | 28.7525 | 21.29035 | 4.983182
2.862731 | -5.305544e-05 | 0.0006715879 | 28.765 | 21.29029 | 4.983854
2.86369636 | -5.305544e-05 | 0.0006715879 | 28.7725 | 21.27174 | 4.984525
2.864576075 | -5.305544e-05 | 0.0006715879 | 28.78 | 21.27179 | 4.983854
2.86548009 | 0 | 0 | 28.7925 | 21.18618 | 4.983182
2.86652847 | -5.305544e-05 | 0.0006715879 | 28.8 | 21.18613 | 4.983854
2.867521 | 0 | 0 | 28.81 | 21.20979 | 4.983854
2.86843002 | 0 | 0 | 28.8225 | 21.20979 | 4.983854
2.869390095 | 0 | 0 | 28.8275 | 21.0816 | 4.983182
2.870415 | 0 | 0 | 28.84 | 21.08154 | 4.983854
2.871294 | -5.305544e-05 | 0.0006715879 | 28.8475 | 21.16083 | 4.983854
2.872333325 | 0 | 0 | 28.86 | 21.16088 | 4.983182
2.873207 | 0 | 0 | 28.87 | 21.25154 | 4.983182
2.87415 | 0 | 0 | 28.8775 | 21.25154 | 4.983182
2.87510915 | -5.305544e-05 | 0.0006715879 | 28.8875 | 21.18504 | 4.983182
2.876003 | -5.305544e-05 | 0.0006715879 | 28.895 | 21.18504 | 4.983182
2.876962 | -5.305544e-05 | 0.0006715879 | 28.9075 | 21.23436 | 4.983854
2.87799 | 0 | 0 | 28.915 | 21.23441 | 4.983182
2.87902 | -5.305544e-05 | 0.0006715879 | 28.9275 | 21.23436 | 4.983854
2.880028185 | -5.305544e-05 | 0.0006715879 | 28.9375 | 21.30769 | 4.983854
2.88109267 | 0 | 0 | 28.95 | 21.30775 | 4.983182
2.882125 | 0 | 0 | 28.96 | 21.19238 | 4.98251
2.88316 | 0 | 0 | 28.97 | 21.19232 | 4.983182
2.88406 | -5.305544e-05 | 0.0006715879 | 28.9775 | 21.13776 | 4.983182
2.884938 | -5.305544e-05 | 0.0006715879 | 28.9875 | 21.13776 | 4.983182
2.88580884 | -5.305544e-05 | 0.0006715879 | 28.9975 | 21.27447 | 4.983182
2.886870625 | -5.305544e-05 | 0.0006715879 | 29.0075 | 21.27447 | 4.983182
2.887759 | -5.305544e-05 | 0.0006715879 | 29.0125 | 21.27402 | 4.983182
2.888688 | 0 | 0 | 29.025 | 21.27402 | 4.983182
2.889765 | 5.305544e-05 | -0.0006715879 | 29.035 | 21.10937 | 4.983182
2.890703 | 0 | 0 | 29.045 | 21.10937 | 4.983182
2.891622 | -5.305544e-05 | 0.0006715879 | 29.055 | 21.2441 | 4.983182
2.892565595 | -5.305544e-05 | 0.0006715879 | 29.065 | 21.2441 | 4.983182
2.89362238 | 0 | 0 | 29.075 | 21.24416 | 4.98251
2.89466 | 5.305544e-05 | -0.0006715879 | 29.085 | 21.15846 | 4.98251
2.895662825 | 0 | 0 | 29.0925 | 21.1584 | 4.983182
2.896742555 | 0 | 0 | 29.105 | 21.22449 | 4.983182
2.89775 | 0 | 0 | 29.115 | 21.22449 | 4.983182
2.898791 | 0 | 0 | 29.13 | 21.19 | 4.983182
2.89986 | -5.305544e-05 | 0.0006715879 | 29.135 | 21.19 | 4.983182
2.900893 | 0 | 0 | 29.145 | 21.2008 | 4.983182
2.901914 | 5.305544e-05 | -0.0006715879 | 29.1575 | 21.2008 | 4.983182
2.902973 | 5.305544e-05 | -0.0006715879 | 29.17 | 21.35192 | 4.983854
2.904044 | -5.305544e-05 | 0.0006715879 | 29.18 | 21.35192 | 4.983854
2.905091 | -5.305544e-05 | 0.0006715879 | 29.1875 | 21.26828 | 4.983854
2.906097 | 0 | 0 | 29.2 | 21.26828 | 4.983854
2.90712 | 0 | 0 | 29.21 | 21.13055 | 4.983182
2.90818 | -5.305544e-05 | 0.0006715879 | 29.22 | 21.13055 | 4.983182
2.90924643 | -5.305544e-05 | 0.0006715879 | 29.2325 | 21.13055 | 4.983182
2.910127 | -5.305544e-05 | 0.0006715879 | 29.24 | 21.13227 | 4.983182
2.911018 | -5.305544e-05 | 0.0006715879 | 29.25 | 21.13232 | 4.98251
2.911912 | -5.305544e-05 | 0.0006715879 | 29.2575 | 21.30511 | 4.983182
2.912977 | -0.0001061109 | 0.001343176 | 29.27 | 21.30511 | 4.983182
2.913922 | -5.305544e-05 | 0.0006715879 | 29.2775 | 21.24226 | 4.983854
2.914960845 | 0 | 0 | 29.29 | 21.24231 | 4.983182
2.915845 | 0 | 0 | 29.2975 | 21.2525 | 4.983182
2.916849 | -5.305544e-05 | 0.0006715879 | 29.3075 | 21.2525 | 4.983182
2.917887 | -5.305544e-05 | 0.0006715879 | 29.3175 | 21.23295 | 4.983854
2.918851 | 0 | 0 | 29.3275 | 21.23295 | 4.983854
2.919751 | 0 | 0 | 29.335 | 21.20625 | 4.983182
2.920654 | 0 | 0 | 29.3475 | 21.2062 | 4.983854
2.921557 | 0 | 0 | 29.3525 | 21.19719 | 4.983854
2.922506 | 0 | 0 | 29.3625 | 21.19725 | 4.983182
2.923562 | 0 | 0 | 29.3725 | 21.17714 | 4.983182
2.924445 | 0 | 0 | 29.3825 | 21.17714 | 4.983182
2.925442 | -5.305544e-05 | 0.0006715879 | 29.395 | 21.35802 | 4.983854
2.926463 | 0 | 0 | 29.4025 | 21.35807 | 4.983182
2.92748008 | 0 | 0 | 29.4125 | 21.31297 | 4.983182
2.928371 | 5.305544e-05 | -0.0006715879 | 29.4225 | 21.31297 | 4.983182
2.929334 | 0 | 0 | 29.4325 | 21.16329 | 4.983182
2.930231 | -5.305544e-05 | 0.0006715879 | 29.44 | 21.16329 | 4.983182
2.931107 | 0 | 0 | 29.4525 | 21.16329 | 4.983182
2.932107 | 0 | 0 | 29.4625 | 21.19554 | 4.98251
2.933161 | -5.305544e-05 | 0.0006715879 | 29.4725 | 21.19549 | 4.983182
2.934045 | -5.305544e-05 | 0.0006715879 | 29.48 | 21.25276 | 4.983182
2.935115 | -5.305544e-05 | 0.0006715879 | 29.495 | 21.25276 | 4.983182
2.93604 | 0 | 0 | 29.5 | 21.16287 | 4.983182
2.93693 | 0 | 0 | 29.51 | 21.16287 | 4.983182
2.937928 | -0.0001061109 | 0.001343176 | 29.52 | 21.22743 | 4.983182
2.938942835 | -5.305544e-05 | 0.0006715879 | 29.53 | 21.22743 | 4.983182
2.939996 | 0 | 0 | 29.54 | 21.20217 | 4.983182
2.941077 | 0 | 0 | 29.555 | 21.20217 | 4.983182
2.942065 | -5.305544e-05 | 0.0006715879 | 29.5625 | 21.20212 | 4.983854
2.94313 | 0 | 0 | 29.5725 | 21.24387 | 4.983182
2.944007075 | 5.305544e-05 | -0.0006715879 | 29.5825 | 21.24393 | 4.98251
2.945011 | 5.305544e-05 | -0.0006715879 | 29.5925 | 21.26445 | 4.98251
2.946014505 | 0 | 0 | 29.6025 | 21.2644 | 4.983182
2.947009735 | 0 | 0 | 29.6125 | 21.17332 | 4.983182
2.947893 | 0 | 0 | 29.62 | 21.17332 | 4.983182
2.948780155 | 5.305544e-05 | -0.0006715879 | 29.635 | 21.21278 | 4.983182
2.949846 | -5.305544e-05 | 0.0006715879 | 29.6425 | 21.21278 | 4.983182
2.950895685 | -5.305544e-05 | 0.0006715879 | 29.65 | 21.25673 | 4.983182
2.951910125 | 0 | 0 | 29.66 | 21.25678 | 4.98251
2.953 | 0 | 0 | 29.675 | 21.25673 | 4.983182
2.953999 | 0 | 0 | 29.6825 | 21.16138 | 4.983182
2.955061 | 0 | 0 | 29.695 | 21.16138 | 4.983182
2.956058 | 0 | 0 | 29.705 | 21.25914 | 4.983182
2.956946 | 0 | 0 | 29.7125 | 21.25919 | 4.98251
2.957923 | 0 | 0 | 29.72 | 21.28848 | 4.983182
2.958821415 | 0 | 0 | 29.73 | 21.28842 | 4.983854
2.959725675 | -5.305544e-05 | 0.0006715879 | 29.7425 | 21.19517 | 4.983854
2.960796 | 0 | 0 | 29.75 | 21.19517 | 4.983854
2.96186126 | 0 | 0 | 29.76 | 21.1623 | 4.983182
2.962945 | -5.305544e-05 | 0.0006715879 | 29.775 | 21.16224 | 4.983854
2.963943 | 0 | 0 | 29.785 | 21.15497 | 4.983182
2.96498 | 0 | 0 | 29.795 | 21.15497 | 4.983182
2.965862 | 5.305544e-05 | -0.0006715879 | 29.8025 | 21.31956 | 4.983854
2.966845 | 0 | 0 | 29.81 | 21.31956 | 4.983854
2.967922 | 0 | 0 | 29.825 | 21.31961 | 4.983182
2.96886646 | 0 | 0 | 29.8325 | 21.27425 | 4.983182
2.969746345 | 0 | 0 | 29.8425 | 21.27425 | 4.983182
2.970661395 | 0 | 0 | 29.855 | 21.21337 | 4.983854
2.971544 | -5.305544e-05 | 0.0006715879 | 29.86 | 21.21337 | 4.983854
2.972516225 | -5.305544e-05 | 0.0006715879 | 29.87 | 21.18724 | 4.983854
2.973533 | 0 | 0 | 29.88 | 21.18729 | 4.983182
2.974408 | 0 | 0 | 29.8925 | 21.28455 | 4.983182
2.975446 | -5.305544e-05 | 0.0006715879 | 29.9025 | 21.2846 | 4.98251
2.976446 | 0 | 0 | 29.9125 | 21.21972 | 4.983182
2.977479 | 5.305544e-05 | -0.0006715879 | 29.92 | 21.21972 | 4.983182
2.978367 | 0 | 0 | 29.9325 | 21.19967 | 4.983854
2.979344325 | -5.305544e-05 | 0.0006715879 | 29.94 | 21.19967 | 4.983854
2.980237145 | -5.305544e-05 | 0.0006715879 | 29.9475 | 21.20616 | 4.983854
2.98114 | 0 | 0 | 29.96 | 21.20621 | 4.983182
2.982146 | 5.305544e-05 | -0.0006715879 | 29.97 | 21.20621 | 4.983182
2.983190945 | 0 | 0 | 29.975 | 21.2264 | 4.983182
2.98408 | -5.305544e-05 | 0.0006715879 | 29.99 | 21.2264 | 4.983182
2.985172 | -5.305544e-05 | 0.0006715879 | 29.9975 | 21.25761 | 4.983182
2.986071005 | 0 | 0 | 30.0075 | 21.25761 | 4.983182
2.98694 | 0 | 0 | 30.0125 | 21.2652 | 4.983182
2.9879415 | -5.305544e-05 | 0.0006715879 | 30.0225 | 21.2652 | 4.983182
2.988939 | 0 | 0 | 30.0325 | 21.22283 | 4.983854
2.98996352 | 5.305544e-05 | -0.0006715879 | 30.045 | 21.22289 | 4.983182
2.990872 | 5.305544e-05 | -0.0006715879 | 30.055 | 21.18687 | 4.983182
2.991832 | 0 | 0 | 30.065 | 21.18687 | 4.983182
2.992712 | -5.305544e-05 | 0.0006715879 | 30.0725 | 21.18687 | 4.983182
2.993628 | -5.305544e-05 | 0.0006715879 | 30.08 | 21.23903 | 4.983182
2.994657465 | -5.305544e-05 | 0.0006715879 | 30.0925 | 21.23908 | 4.98251
2.995695 | -5.305544e-05 | 0.0006715879 | 30.1 | 21.20331 | 4.983182
2.996766 | 0 | 0 | 30.115 | 21.20326 | 4.983854
2.99775901 | 0 | 0 | 30.1225 | 21.23752 | 4.983854
2.99878084 | 0 | 0 | 30.135 | 21.23758 | 4.983182
2.999687 | -5.305544e-05 | 0.0006715879 | 30.14 | 21.19529 | 4.983854
3.000662 | -0.0001061109 | 0.001343176 | 30.15 | 21.19529 | 4.983854
3.001695 | -5.305544e-05 | 0.0006715879 | 30.16 | 21.22505 | 4.983854
3.002579 | 5.305544e-05 | -0.0006715879 | 30.1675 | 21.2251 | 4.983182
3.003566 | 0 | 0 | 30.18 | 21.28275 | 4.983182
3.004532 | -5.305544e-05 | 0.0006715879 | 30.19 | 21.2827 | 4.983854
3.005412305 | 0 | 0 | 30.1975 | 21.2827 | 4.983854
3.00636 | 5.305544e-05 | -0.0006715879 | 30.2075 | 21.17073 | 4.983182
3.007246 | 0 | 0 | 30.2175 | 21.17073 | 4.983182
3.00818142 | 0 | 0 | 30.225 | 21.26285 | 4.98251
3.00922754 | 0 | 0 | 30.2375 | 21.2628 | 4.983182
3.010125 | 5.305544e-05 | -0.0006715879 | 30.2425 | 21.26852 | 4.983182
3.011105205 | 5.305544e-05 | -0.0006715879 | 30.255 | 21.26847 | 4.983854
3.012151 | 0 | 0 | 30.265 | 21.28652 | 4.983854
3.013176 | -5.305544e-05 | 0.0006715879 | 30.275 | 21.28652 | 4.983854
3.014180215 | 0 | 0 | 30.2875 | 21.24525 | 4.983182
3.015069 | 5.305544e-05 | -0.0006715879 | 30.295 | 21.24525 | 4.983182
3.016063 | 5.305544e-05 | -0.0006715879 | 30.305 | 21.29999 | 4.983854
3.017032 | 0 | 0 | 30.3125 | 21.29999 | 4.983854
3.01794047 | 0 | 0 | 30.325 | 21.21789 | 4.983182
3.01884317 | 0 | 0 | 30.33 | 21.21789 | 4.983182
3.019738 | 0 | 0 | 30.3425 | 21.21789 | 4.983182
3.020649 | -5.305544e-05 | 0.0006715879 | 30.3525 | 21.2239 | 4.983854
3.021727 | -5.305544e-05 | 0.0006715879 | 30.36 | 21.2239 | 4.983854
3.022772 | 0 | 0 | 30.37 | 21.2075 | 4.983854
3.023827915 | 0 | 0 | 30.3825 | 21.20755 | 4.983182
3.024872265 | 0 | 0 | 30.395 | 21.22413 | 4.983854
3.025904 | -5.305544e-05 | 0.0006715879 | 30.405 | 21.22413 | 4.983854
3.026913865 | 0 | 0 | 30.415 | 21.14524 | 4.983182
3.027797 | 5.305544e-05 | -0.0006715879 | 30.4225 | 21.14524 | 4.983182
3.028761 | 0 | 0 | 30.4325 | 21.29304 | 4.983854
3.029785 | 0 | 0 | 30.4425 | 21.29309 | 4.983182
3.03068985 | 0 | 0 | 30.4525 | 21.29817 | 4.983182
3.031676 | 0 | 0 | 30.4625 | 21.29812 | 4.983854
3.032689 | 0 | 0 | 30.4725 | 21.20662 | 4.983854
3.033731 | 0 | 0 | 30.4825 | 21.20662 | 4.983854
3.034713 | -5.305544e-05 | 0.0006715879 | 30.4925 | 21.20667 | 4.983182
3.035591 | -5.305544e-05 | 0.0006715879 | 30.5025 | 21.18364 | 4.98251
3.036487 | 0 | 0 | 30.51 | 21.18364 | 4.98251
3.037368 | 0 | 0 | 30.5225 | 21.20719 | 4.983854
3.038395 | -5.305544e-05 | 0.0006715879 | 30.53 | 21.20719 | 4.983854
3.039445 | 0 | 0 | 30.54 | 21.29116 | 4.98251
3.040459 | 5.305544e-05 | -0.0006715879 | 30.5525 | 21.29116 | 4.98251
3.041522 | 0 | 0 | 30.565 | 21.28077 | 4.983182
3.042545 | -5.305544e-05 | 0.0006715879 | 30.575 | 21.28077 | 4.983182
3.043426 | 0 | 0 | 30.5825 | 21.19736 | 4.983182
3.044376485 | 5.305544e-05 | -0.0006715879 | 30.59 | 21.19736 | 4.983182
3.04544368 | 0 | 0 | 30.6025 | 21.2305 | 4.983854
3.046315 | -5.305544e-05 | 0.0006715879 | 30.6125 | 21.2305 | 4.983854
3.047307 | -5.305544e-05 | 0.0006715879 | 30.6225 | 21.17928 | 4.983182
3.04829 | 0 | 0 | 30.6325 | 21.17928 | 4.983182
3.049377 | -5.305544e-05 | 0.0006715879 | 30.64 | 21.17928 | 4.983182
3.050262 | -5.305544e-05 | 0.0006715879 | 30.6525 | 21.20556 | 4.983182
3.051277 | -5.305544e-05 | 0.0006715879 | 30.6625 | 21.20556 | 4.983182
3.052279 | 5.305544e-05 | -0.0006715879 | 30.6725 | 21.29704 | 4.98251
3.05323 | 0.0001061109 | -0.001343176 | 30.6825 | 21.29704 | 4.98251
3.054122 | 0 | 0 | 30.69 | 21.23189 | 4.983182
3.055082435 | 0 | 0 | 30.6975 | 21.23189 | 4.983182
3.056094 | 0 | 0 | 30.7075 | 21.27402 | 4.983182
3.057144315 | 0 | 0 | 30.72 | 21.27402 | 4.983182
3.058167 | 0 | 0 | 30.73 | 21.25434 | 4.98251
3.059227 | 0 | 0 | 30.7425 | 21.25429 | 4.983182
3.060119925 | 0 | 0 | 30.75 | 21.25424 | 4.983854
3.061046 | 0 | 0 | 30.7575 | 21.22522 | 4.983182
3.061949 | 0 | 0 | 30.77 | 21.22522 | 4.983182
3.062943 | -5.305544e-05 | 0.0006715879 | 30.78 | 21.13653 | 4.983854
3.063936245 | 0 | 0 | 30.79 | 21.13653 | 4.983854
3.06502592 | 5.305544e-05 | -0.0006715879 | 30.7975 | 21.27673 | 4.983182
3.066051 | 0 | 0 | 30.81 | 21.27673 | 4.983182
3.06703907 | -5.305544e-05 | 0.0006715879 | 30.8175 | 21.28129 | 4.983854
3.068087 | -5.305544e-05 | 0.0006715879 | 30.8275 | 21.28129 | 4.983854
3.068985 | 0 | 0 | 30.8375 | 21.21514 | 4.985197
3.06997451 | 0 | 0 | 30.8475 | 21.21514 | 4.985197
3.071014 | -5.305544e-05 | 0.0006715879 | 30.8575 | 21.19689 | 4.983854
3.07197592 | 0 | 0 | 30.8675 | 21.19689 | 4.983854
3.072861 | 0 | 0 | 30.8775 | 21.19689 | 4.983854
3.073794 | 5.305544e-05 | -0.0006715879 | 30.8875 | 21.19343 | 4.983182
3.074839 | -5.305544e-05 | 0.0006715879 | 30.8975 | 21.24638 | 4.983854
3.075905 | -5.305544e-05 | 0.0006715879 | 30.9075 | 21.24638 | 4.983854
3.076909 | 0 | 0 | 30.92 | 21.24643 | 4.983182
3.077975 | 0 | 0 | 30.9275 | 21.2425 | 4.983182
3.078992 | 0 | 0 | 30.9375 | 21.2425 | 4.983182
3.080042 | -5.305544e-05 | 0.0006715879 | 30.95 | 21.23161 | 4.983854
3.080929 | 0 | 0 | 30.9575 | 21.23161 | 4.983854
3.081908 | 0 | 0 | 30.9675 | 21.22915 | 4.983182
3.082929 | 0 | 0 | 30.9775 | 21.22915 | 4.983182
3.08381219 | -5.305544e-05 | 0.0006715879 | 30.99 | 21.24649 | 4.983854
3.084694 | -5.305544e-05 | 0.0006715879 | 30.995 | 21.24649 | 4.983854
3.08575958 | 0 | 0 | 31.0075 | 21.26887 | 4.983182
3.08686 | -5.305544e-05 | 0.0006715879 | 31.0175 | 21.26887 | 4.983182
3.08774125 | -0.0001061109 | 0.001343176 | 31.025 | 21.15013 | 4.984525
3.088714745 | -0.0001061109 | 0.001343176 | 31.035 | 21.15019 | 4.983854
3.089761 | 0 | 0 | 31.0475 | 21.15024 | 4.983182
3.090713 | 0 | 0 | 31.055 | 21.21938 | 4.983182
3.09162 | -5.305544e-05 | 0.0006715879 | 31.065 | 21.21932 | 4.983854
3.092525 | -5.305544e-05 | 0.0006715879 | 31.075 | 21.25727 | 4.984525
3.093425 | 0 | 0 | 31.0825 | 21.28087 | 4.983854
3.094319 | 0.0001061109 | -0.001343176 | 31.0925 | 21.28092 | 4.983182
3.095192 | 5.305544e-05 | -0.0006715879 | 31.1 | 21.28092 | 4.983182
3.096246 | -5.305544e-05 | 0.0006715879 | 31.1125 | 21.1938 | 4.983854
3.09730685 | 0 | 0 | 31.1225 | 21.1938 | 4.983854
3.098294 | 5.305544e-05 | -0.0006715879 | 31.1325 | 21.17363 | 4.983182
3.099375 | 0 | 0 | 31.1425 | 21.17363 | 4.983182
3.100258 | -0.0001061109 | 0.001343176 | 31.155 | 21.18916 | 4.983182
3.101261 | -5.305544e-05 | 0.0006715879 | 31.165 | 21.1891 | 4.983854
3.102224 | 0 | 0 | 31.175 | 21.18193 | 4.983854
3.103216 | 5.305544e-05 | -0.0006715879 | 31.185 | 21.18193 | 4.983854
3.104093 | 0 | 0 | 31.19 | 21.20483 | 4.983854
3.10507 | -5.305544e-05 | 0.0006715879 | 31.2 | 21.20477 | 4.984525
3.10610868 | 0 | 0 | 31.21 | 21.20483 | 4.983854
3.107005 | 5.305544e-05 | -0.0006715879 | 31.22 | 21.25866 | 4.983854
3.107963 | 0 | 0 | 31.23 | 21.25866 | 4.983854
3.108992 | -0.0001061109 | 0.001343176 | 31.24 | 21.2065 | 4.983854
3.109914 | -0.0001061109 | 0.001343176 | 31.25 | 21.20656 | 4.983182
3.110830865 | -5.305544e-05 | 0.0006715879 | 31.2575 | 21.16845 | 4.98251
3.111839975 | -5.305544e-05 | 0.0006715879 | 31.2675 | 21.16845 | 4.98251
3.112729 | -5.305544e-05 | 0.0006715879 | 31.2775 | 21.28297 | 4.983854
3.113729 | 0 | 0 | 31.2875 | 21.28297 | 4.983854
3.114783 | 5.305544e-05 | -0.0006715879 | 31.2975 | 21.28297 | 4.983854
3.11574496 | 5.305544e-05 | -0.0006715879 | 31.3075 | 21.17664 | 4.983182
3.11662338 | 0 | 0 | 31.3175 | 21.17664 | 4.983182
3.117525 | -5.305544e-05 | 0.0006715879 | 31.325 | 21.27293 | 4.983854
3.118421 | 0 | 0 | 31.335 | 21.27304 | 4.98251
3.119425 | 0 | 0 | 31.345 | 21.17299 | 4.98251
3.120444 | -5.305544e-05 | 0.0006715879 | 31.355 | 21.17294 | 4.983182
3.12133 | -0.0001061109 | 0.001343176 | 31.3625 | 21.20971 | 4.983854
3.122328 | -0.0001061109 | 0.001343176 | 31.3725 | 21.20971 | 4.983854
3.123293785 | 0 | 0 | 31.3825 | 21.24559 | 4.983182
3.124187 | 0 | 0 | 31.3925 | 21.24559 | 4.983182
3.125108 | -5.305544e-05 | 0.0006715879 | 31.405 | 21.21929 | 4.983854
3.126002 | 0 | 0 | 31.41 | 21.21929 | 4.983854
3.126925 | 5.305544e-05 | -0.0006715879 | 31.42 | 21.18057 | 4.983182
3.127806 | 0.0001061109 | -0.001343176 | 31.43 | 21.18057 | 4.983182
3.12875921 | 5.305544e-05 | -0.0006715879 | 31.4375 | 21.27997 | 4.983182
3.12965 | -5.305544e-05 | 0.0006715879 | 31.4475 | 21.27992 | 4.983854
3.13061507 | -5.305544e-05 | 0.0006715879 | 31.46 | 21.26837 | 4.983182
3.131509 | 0 | 0 | 31.4675 | 21.26837 | 4.983182
3.132478 | 0 | 0 | 31.475 | 21.26832 | 4.983854
3.133362 | -5.305544e-05 | 0.0006715879 | 31.485 | 21.2252 | 4.983854
3.134255 | 0 | 0 | 31.4925 | 21.22525 | 4.983182
3.13513885 | 0 | 0 | 31.5025 | 21.27516 | 4.983182
3.13602459 | 0 | 0 | 31.515 | 21.27516 | 4.983182
3.136923 | -5.305544e-05 | 0.0006715879 | 31.52 | 21.33955 | 4.983854
3.137955615 | -0.0001061109 | 0.001343176 | 31.5325 | 21.33955 | 4.983854
3.138882 | -5.305544e-05 | 0.0006715879 | 31.54 | 21.2346 | 4.983182
3.13999735 | 0 | 0 | 31.555 | 21.2346 | 4.983182
3.140878 | 5.305544e-05 | -0.0006715879 | 31.56 | 21.16493 | 4.983182
3.14180548 | 0 | 0 | 31.57 | 21.16493 | 4.983182
3.142695 | 0 | 0 | 31.58 | 21.18763 | 4.983182
3.143609 | -5.305544e-05 | 0.0006715879 | 31.5875 | 21.18763 | 4.983182
3.144646 | 0 | 0 | 31.5975 | 21.28846 | 4.983854
3.145696 | -5.305544e-05 | 0.0006715879 | 31.61 | 21.28846 | 4.983854
3.146723 | 0 | 0 | 31.62 | 21.24666 | 4.983182
3.147748 | 0 | 0 | 31.6325 | 21.24666 | 4.983182
3.148815465 | 5.305544e-05 | -0.0006715879 | 31.64 | 21.27821 | 4.983182
3.149893 | 0 | 0 | 31.65 | 21.27821 | 4.983182
3.150894915 | -5.305544e-05 | 0.0006715879 | 31.66 | 21.20194 | 4.983182
3.151942905 | 0 | 0 | 31.6725 | 21.20194 | 4.983182
3.15301 | 5.305544e-05 | -0.0006715879 | 31.6825 | 21.20189 | 4.983854
3.154009 | 0 | 0 | 31.6925 | 21.18697 | 4.983854
3.15502854 | 0 | 0 | 31.7025 | 21.18697 | 4.983854
3.15593 | 0 | 0 | 31.7125 | 21.26165 | 4.983182
3.156895 | 0 | 0 | 31.72 | 21.26165 | 4.983182
3.15793929 | -5.305544e-05 | 0.0006715879 | 31.7325 | 21.25569 | 4.983854
3.158829 | -0.0001061109 | 0.001343176 | 31.74 | 21.25574 | 4.983182
3.159716 | -0.0001061109 | 0.001343176 | 31.75 | 21.18871 | 4.98251
3.160791835 | -5.305544e-05 | 0.0006715879 | 31.76 | 21.18866 | 4.983182
3.161864 | -5.305544e-05 | 0.0006715879 | 31.77 | 21.32986 | 4.983854
3.162744 | -5.305544e-05 | 0.0006715879 | 31.7775 | 21.32991 | 4.983182
3.163735 | 0 | 0 | 31.7875 | 21.21037 | 4.983182
3.16475668 | 5.305544e-05 | -0.0006715879 | 31.7975 | 21.21037 | 4.983182
3.165712 | 5.305544e-05 | -0.0006715879 | 31.8075 | 21.35353 | 4.983182
3.166594 | 0 | 0 | 31.8175 | 21.35348 | 4.983854
3.16753441 | 0 | 0 | 31.825 | 21.35353 | 4.983182
3.168612 | 0 | 0 | 31.8375 | 21.23861 | 4.983182
3.169622055 | 0 | 0 | 31.8475 | 21.23861 | 4.983182
3.170651 | 0 | 0 | 31.8575 | 21.1875 | 4.983854
3.171565 | 0 | 0 | 31.865 | 21.1875 | 4.983854
3.172533 | 0 | 0 | 31.875 | 21.2549 | 4.983182
3.17356236 | 0 | 0 | 31.8875 | 21.2549 | 4.983182
3.174444 | 0 | 0 | 31.8925 | 21.28703 | 4.983182
3.1754593 | -5.305544e-05 | 0.0006715879 | 31.9025 | 21.28697 | 4.983854
3.176441 | 0 | 0 | 31.9125 | 21.17892 | 4.983854
3.177444 | 0 | 0 | 31.925 | 21.17897 | 4.983182
3.178329 | 0 | 0 | 31.935 | 21.23913 | 4.983854
3.179338 | -5.305544e-05 | 0.0006715879 | 31.945 | 21.23913 | 4.983854
3.180233 | 0 | 0 | 31.95 | 21.23918 | 4.983182
3.181143 | 0 | 0 | 31.9625 | 21.33297 | 4.983182
3.182125 | 0 | 0 | 31.9725 | 21.33291 | 4.983854
3.183167345 | 0 | 0 | 31.9825 | 21.27646 | 4.983182
3.18424 | 0 | 0 | 31.9925 | 21.27646 | 4.983182
3.18513661 | 0 | 0 | 32.0025 | 21.21943 | 4.98251
3.186039 | -5.305544e-05 | 0.0006715879 | 32.015 | 21.21943 | 4.98251
3.186943 | -5.305544e-05 | 0.0006715879 | 32.02 | 21.16649 | 4.983182
3.187929 | 0 | 0 | 32.03 | 21.16644 | 4.983854
3.18892865 | 5.305544e-05 | -0.0006715879 | 32.04 | 21.21373 | 4.983182
3.19 | 0.0001061109 | -0.001343176 | 32.0525 | 21.21373 | 4.983182
3.190879 | 5.305544e-05 | -0.0006715879 | 32.06 | 21.33323 | 4.983182
3.191843095 | 0 | 0 | 32.0725 | 21.33323 | 4.983182
3.192732 | -5.305544e-05 | 0.0006715879 | 32.08 | 21.33329 | 4.98251
3.193625 | -5.305544e-05 | 0.0006715879 | 32.0875 | 21.28491 | 4.98251
3.19463 | 0 | 0 | 32.1 | 21.28491 | 4.98251
3.195665 | -5.305544e-05 | 0.0006715879 | 32.1075 | 21.25253 | 4.983182
3.196743 | -5.305544e-05 | 0.0006715879 | 32.1225 | 21.25253 | 4.983182
3.197749 | 0 | 0 | 32.1325 | 21.19889 | 4.983182
3.198791 | 0 | 0 | 32.1425 | 21.19889 | 4.983182
3.199865 | 0 | 0 | 32.1525 | 21.30205 | 4.983854
3.200765 | -5.305544e-05 | 0.0006715879 | 32.1625 | 21.3021 | 4.983182
3.20166368 | 0 | 0 | 32.1725 | 21.26932 | 4.983182
3.202547265 | 0 | 0 | 32.18 | 21.26932 | 4.983182
3.203577 | 5.305544e-05 | -0.0006715879 | 32.19 | 21.24273 | 4.983182
3.204541 | -5.305544e-05 | 0.0006715879 | 32.2 | 21.24273 | 4.983182
3.205431 | -5.305544e-05 | 0.0006715879 | 32.2125 | 21.18639 | 4.98251
3.206357 | 0 | 0 | 32.2175 | 21.18633 | 4.983182
3.207246 | 5.305544e-05 | -0.0006715879 | 32.2275 | 21.18897 | 4.983182
3.208197 | 0 | 0 | 32.24 | 21.18897 | 4.983182
3.209241 | 0 | 0 | 32.2475 | 21.18897 | 4.983182
3.210322 | 0 | 0 | 32.2575 | 21.30458 | 4.983182
3.211295 | 0 | 0 | 32.2675 | 21.30458 | 4.983182
3.212378 | -5.305544e-05 | 0.0006715879 | 32.2825 | 21.22638 | 4.983854
3.21341113 | 0 | 0 | 32.2925 | 21.22644 | 4.983182
3.214442925 | 0 | 0 | 32.3 | 21.31571 | 4.981839
3.215527 | 5.305544e-05 | -0.0006715879 | 32.3125 | 21.31566 | 4.98251
3.216595 | 5.305544e-05 | -0.0006715879 | 32.325 | 21.21571 | 4.983182
3.217559 | 0 | 0 | 32.3325 | 21.21577 | 4.98251
3.21858086 | 0 | 0 | 32.345 | 21.23038 | 4.98251
3.219664 | 0 | 0 | 32.355 | 21.23033 | 4.983182
3.220662 | 0 | 0 | 32.365 | 21.29318 | 4.984525
3.221723 | 0 | 0 | 32.375 | 21.29323 | 4.983854
3.22278 | 0 | 0 | 32.385 | 21.2366 | 4.98251
3.223817 | 0 | 0 | 32.3975 | 21.23655 | 4.983182
3.224861 | -5.305544e-05 | 0.0006715879 | 32.4075 | 21.23422 | 4.983182
3.225912 | 0 | 0 | 32.415 | 21.23422 | 4.983182
3.226911 | 0 | 0 | 32.425 | 21.22229 | 4.98251
3.227977 | 0 | 0 | 32.4375 | 21.22224 | 4.983182
3.228999 | 0 | 0 | 32.445 | 21.33171 | 4.983182
3.230061 | 5.305544e-05 | -0.0006715879 | 32.4625 | 21.33176 | 4.98251
3.231126 | 5.305544e-05 | -0.0006715879 | 32.4675 | 21.33176 | 4.98251
3.232162 | 5.305544e-05 | -0.0006715879 | 32.48 | 21.27384 | 4.98251
3.23316 | 5.305544e-05 | -0.0006715879 | 32.4875 | 21.27379 | 4.983182
3.23424286 | 0 | 0 | 32.5 | 21.24634 | 4.983854
3.23512374 | 0 | 0 | 32.5075 | 21.24634 | 4.983854
3.236046 | 5.305544e-05 | -0.0006715879 | 32.52 | 21.31664 | 4.983182
3.236927 | 0 | 0 | 32.5275 | 21.31669 | 4.98251
3.237948 | -5.305544e-05 | 0.0006715879 | 32.5375 | 21.26883 | 4.983182
3.238848 | -5.305544e-05 | 0.0006715879 | 32.545 | 21.26883 | 4.983182
3.239757 | 0 | 0 | 32.5575 | 21.26883 | 4.983182
3.24074 | 5.305544e-05 | -0.0006715879 | 32.5675 | 21.18607 | 4.983182
3.241628515 | 0 | 0 | 32.575 | 21.18607 | 4.983182
3.2425255 | -5.305544e-05 | 0.0006715879 | 32.5875 | 21.31141 | 4.983182
3.243597 | 0 | 0 | 32.5925 | 21.31146 | 4.98251
3.244635 | -5.305544e-05 | 0.0006715879 | 32.605 | 21.20127 | 4.98251
3.245644615 | -5.305544e-05 | 0.0006715879 | 32.615 | 21.20122 | 4.983182
3.246697375 | 12.98489 | 0 | 32.625 | 21.21926 | 4.983182
3.24758004 | 12.98489 | 0 | 32.6325 | 21.21932 | 4.98251
3.24854 | 12.98489 | 0 | 32.645 | 21.32919 | 4.983182
3.249443655 | 0 | 0 | 32.655 | 21.32919 | 4.983182
3.250454 | 0 | 0 | 32.6625 | 21.27012 | 4.983182
3.251432 | 0 | 0 | 32.6725 | 21.27012 | 4.983182
3.252455 | 0 | 0 | 32.685 | 21.28466 | 4.983182
3.253348 | 0 | 0 | 32.6925 | 21.28461 | 4.983854
3.254344 | -5.305544e-05 | 0.0006715879 | 32.7025 | 21.28466 | 4.983182
3.255378 | 0 | 0 | 32.7125 | 21.2303 | 4.98251
3.256343535 | 0 | 0 | 32.7225 | 21.2303 | 4.98251
3.257228 | 0 | 0 | 32.73 | 21.29546 | 4.983182
3.258188 | 0 | 0 | 32.7425 | 21.29541 | 4.983854
3.259261 | 0 | 0 | 32.7525 | 21.33931 | 4.984525
3.260324 | 5.305544e-05 | -0.0006715879 | 32.76 | 21.33942 | 4.983182
3.261282795 | 0 | 0 | 32.77 | 21.3174 | 4.983182
3.262326905 | 0 | 0 | 32.7825 | 21.3174 | 4.983182
3.26338 | 13.60378 | 0 | 32.795 | 21.38543 | 4.983182
3.264271 | 13.60378 | 0 | 32.8025 | 21.38538 | 4.983854
3.265277 | 13.60378 | 0 | 32.8125 | 21.28936 | 4.983182
3.26628 | 0 | 0 | 32.8225 | 21.28941 | 4.98251
3.267268 | 0 | 0 | 32.8325 | 21.16916 | 4.983182
3.268169 | 0 | 0 | 32.8425 | 21.16911 | 4.983854
3.26923 | 0.0001061109 | -0.001343176 | 32.85 | 21.16916 | 4.983182
3.270189 | 0 | 0 | 32.86 | 21.28077 | 4.983182
3.271267 | -5.305544e-05 | 0.0006715879 | 32.8725 | 21.28077 | 4.983182
3.272312 | 0 | 0 | 32.885 | 21.3209 | 4.983854
3.273274 | 5.305544e-05 | -0.0006715879 | 32.895 | 21.32095 | 4.983182
3.274197 | 5.305544e-05 | -0.0006715879 | 32.9025 | 21.33934 | 4.983182
3.275112 | 0 | 0 | 32.915 | 21.33934 | 4.983182
3.276008615 | 0 | 0 | 32.92 | 21.27568 | 4.983854
3.276962 | 0 | 0 | 32.93 | 21.27573 | 4.983182
3.277968 | 5.305544e-05 | -0.0006715879 | 32.94 | 21.31726 | 4.98251
3.27901 | -5.305544e-05 | 0.0006715879 | 32.95 | 21.31721 | 4.983182
3.280058 | -5.305544e-05 | 0.0006715879 | 32.965 | 21.26522 | 4.98251
3.281093825 | 0 | 0 | 32.9725 | 21.26522 | 4.98251
3.28213 | 0 | 0 | 32.9825 | 21.28077 | 4.983182
3.28317381 | -5.305544e-05 | 0.0006715879 | 32.9925 | 21.28077 | 4.983182
3.28421 | -5.305544e-05 | 0.0006715879 | 33.005 | 21.28077 | 4.983182
3.28531203 | 0 | 0 | 33.015 | 21.2631 | 4.983182
3.286298165 | 0 | 0 | 33.025 | 21.26316 | 4.98251
3.287320925 | -5.305544e-05 | 0.0006715879 | 33.0325 | 21.24784 | 4.983182
3.28825758 | -5.305544e-05 | 0.0006715879 | 33.045 | 21.24779 | 4.983854
3.289147 | 0 | 0 | 33.0525 | 21.2322 | 4.983182
3.290046 | 0 | 0 | 33.0625 | 21.2322 | 4.983182
3.291073 | 0 | 0 | 33.0725 | 21.27039 | 4.983182
3.29204 | 0 | 0 | 33.0825 | 21.27034 | 4.983854
3.293111 | 0 | 0 | 33.0925 | 21.23922 | 4.983182
3.294177 | 0 | 0 | 33.105 | 21.23927 | 4.98251
3.295165 | -5.305544e-05 | 0.0006715879 | 33.1125 | 21.24568 | 4.98251
3.296192 | 0 | 0 | 33.1275 | 21.24563 | 4.983182
3.29707914 | 0 | 0 | 33.1325 | 21.22779 | 4.983854
3.29808 | 0 | 0 | 33.1425 | 21.22785 | 4.983182
3.299127 | 0 | 0 | 33.1525 | 21.18702 | 4.983182
3.300132 | 0 | 0 | 33.165 | 21.18702 | 4.983182
3.301022 | 0 | 0 | 33.1725 | 21.28781 | 4.98251
3.301906 | 0 | 0 | 33.185 | 21.28786 | 4.981839
3.30279549 | 0 | 0 | 33.19 | 21.17738 | 4.98251
3.303818 | 0 | 0 | 33.2 | 21.17733 | 4.983182
3.304783 | 0 | 0 | 33.21 | 21.28088 | 4.983182
3.30566 | 5.305544e-05 | -0.0006715879 | 33.2225 | 21.28094 | 4.98251
3.306665 | 5.305544e-05 | -0.0006715879 | 33.235 | 21.19822 | 4.98251
3.30766002 | 0 | 0 | 33.245 | 21.19816 | 4.983182
3.30854 | -5.305544e-05 | 0.0006715879 | 33.2475 | 21.19816 | 4.983182
3.30949835 | -5.305544e-05 | 0.0006715879 | 33.2575 | 21.26664 | 4.983854
3.310384 | 0 | 0 | 33.27 | 21.26669 | 4.983182
3.311355 | 13.01851 | 0 | 33.28 | 21.27865 | 4.98251
3.31236 | 13.01851 | 0 | 33.29 | 21.27865 | 4.98251
3.31338683 | 13.73509 | -0.0006715879 | 33.2975 | 21.1932 | 4.983182
3.314421 | 13.73504 | 0 | 33.3075 | 21.1932 | 4.983182
3.315312 | 5.305544e-05 | -0.0006715879 | 33.315 | 21.2968 | 4.983182
3.31626 | 5.305544e-05 | -0.0006715879 | 33.325 | 21.2968 | 4.983182
3.317288 | 5.305544e-05 | -0.0006715879 | 33.3375 | 21.2578 | 4.983182
3.31818451 | 0 | 0 | 33.345 | 21.25785 | 4.98251
3.31921 | 5.305544e-05 | -0.0006715879 | 33.3525 | 21.25785 | 4.98251
3.320198 | 13.29773 | 0 | 33.3625 | 21.32358 | 4.983182
3.321226 | 13.29768 | 0.0006715879 | 33.3725 | 21.32353 | 4.983854
3.322103 | -5.305544e-05 | 0.0006715879 | 33.385 | 21.30586 | 4.983854
3.323093 | 0 | 0 | 33.395 | 21.30591 | 4.983182
3.324144 | 0 | 0 | 33.4025 | 21.31141 | 4.983182
3.325092655 | 0 | 0 | 33.415 | 21.31141 | 4.983182
3.325984 | 0 | 0 | 33.42 | 21.26043 | 4.983182
3.326945405 | 5.305544e-05 | -0.0006715879 | 33.43 | 21.26049 | 4.98251
3.32800989 | 5.305544e-05 | -0.0006715879 | 33.4425 | 21.25629 | 4.98251
3.32898 | 0 | 0 | 33.4525 | 21.25624 | 4.983182
3.33008 | 0 | 0 | 33.4625 | 21.25624 | 4.983182
3.331088 | 0 | 0 | 33.4725 | 21.28845 | 4.98251
3.33214752 | 0 | 0 | 33.4825 | 21.31486 | 4.98251
3.333173 | -5.305544e-05 | 0.0006715879 | 33.4925 | 21.31481 | 4.983182
3.334249 | -5.305544e-05 | 0.0006715879 | 33.5025 | 21.31481 | 4.983182
3.33531288 | -5.305544e-05 | 0.0006715879 | 33.5125 | 21.24905 | 4.983854
3.336314 | 0 | 0 | 33.5225 | 21.2491 | 4.983182
3.337357 | 0 | 0 | 33.5325 | 21.25559 | 4.983182
3.338395 | -5.305544e-05 | 0.0006715879 | 33.5425 | 21.25559 | 4.983182
3.33939778 | 0 | 0 | 33.5525 | 21.27235 | 4.98251
3.340302485 | 0 | 0 | 33.5625 | 21.27235 | 4.98251
3.34127635 | -5.305544e-05 | 0.0006715879 | 33.5725 | 21.28871 | 4.983182
3.342295425 | -5.305544e-05 | 0.0006715879 | 33.5825 | 21.28871 | 4.983182
3.3431878 | 14.65841 | 0 | 33.5925 | 21.29734 | 4.98251
3.344214 | 14.65851 | -0.001343176 | 33.6025 | 21.29734 | 4.98251
3.34522668 | 5.305544e-05 | -0.0006715879 | 33.615 | 21.29734 | 4.98251
3.34625 | 0 | 0 | 33.6225 | 21.35309 | 4.98251
3.34712686 | 0 | 0 | 33.63 | 21.35309 | 4.98251
3.348078775 | 0 | 0 | 33.64 | 21.24961 | 4.98251
3.348962 | 5.305544e-05 | -0.0006715879 | 33.6525 | 21.24966 | 4.981839
3.34986 | 0 | 0 | 33.6575 | 21.24805 | 4.98251
3.35091 | 14.70622 | 0 | 33.67 | 21.24799 | 4.983182
3.351909 | 14.70622 | 0 | 33.68 | 21.19629 | 4.983182
3.35296405 | 0 | 0 | 33.69 | 21.19635 | 4.98251
3.354029755 | -5.305544e-05 | 0.0006715879 | 33.7 | 21.24445 | 4.983182
3.355064 | 14.35133 | 0 | 33.71 | 21.24445 | 4.983182
3.356126 | 14.35133 | 0 | 33.7225 | 21.30826 | 4.98251
3.357143 | 0 | 0 | 33.735 | 21.30826 | 4.98251
3.35815959 | 0 | 0 | 33.745 | 21.242 | 4.983182
3.359207 | 13.99037 | 0 | 33.7525 | 21.242 | 4.983182
3.360144 | 13.99037 | 0 | 33.765 | 21.27978 | 4.983182
3.36106 | 13.99037 | 0 | 33.7725 | 21.27983 | 4.98251
3.36195439 | 14.78988 | 0.0006715879 | 33.78 | 21.24458 | 4.98251
3.362976 | 14.78982 | 0.001343176 | 33.79 | 21.24458 | 4.98251
3.363931 | 15.28976 | 0.0006715879 | 33.8 | 21.26152 | 4.98251
3.365004875 | 15.28981 | 0 | 33.8125 | 21.26152 | 4.98251
3.366048 | 0 | 0 | 33.8225 | 21.30702 | 4.983182
3.367064 | -5.305544e-05 | 0.0006715879 | 33.835 | 21.30702 | 4.983182
3.367971 | 13.56355 | 0.0006715879 | 33.84 | 21.34102 | 4.983182
3.36886846 | 13.56355 | 0.0006715879 | 33.8525 | 21.34107 | 4.98251
3.369745 | 14.37341 | 0.0006715879 | 33.86 | 21.34107 | 4.98251
3.37071 | 14.37341 | 0.0006715879 | 33.87 | 21.27146 | 4.983182
3.371726185 | 0 | 0 | 33.8775 | 21.27146 | 4.983182
3.37276 | 0 | 0 | 33.89 | 21.26522 | 4.98251
3.373821585 | 0 | 0 | 33.9025 | 21.26522 | 4.98251
3.374862 | 0 | 0 | 33.9125 | 21.27644 | 4.98251
3.375894 | 0 | 0 | 33.92 | 21.27638 | 4.983182
3.376898 | 5.305544e-05 | -0.0006715879 | 33.93 | 21.2797 | 4.983182
3.377777 | 0 | 0 | 33.9425 | 21.2797 | 4.983182
3.37878 | -5.305544e-05 | 0.0006715879 | 33.9525 | 21.26921 | 4.983182
3.379778 | 0 | 0 | 33.9625 | 21.26916 | 4.983854
3.38067 | 5.305544e-05 | -0.0006715879 | 33.97 | 21.34667 | 4.983182
3.381707 | 0 | 0 | 33.9825 | 21.34672 | 4.98251
3.382744 | 14.19779 | 0 | 33.9925 | 21.32285 | 4.981839
3.383726445 | 14.19779 | 0 | 34.0025 | 21.32279 | 4.98251
3.38474768 | 0 | 0 | 34.0125 | 21.34901 | 4.98251
3.385812 | 5.305544e-05 | -0.0006715879 | 34.0225 | 21.34901 | 4.98251
3.38669 | 14.23195 | -0.0006715879 | 34.0325 | 21.34901 | 4.98251
3.387648 | 14.2319 | 0 | 34.04 | 21.17046 | 4.983182
3.388536 | 13.60305 | 0 | 34.05 | 21.17046 | 4.983182
3.38940834 | 13.60305 | 0 | 34.0575 | 21.26278 | 4.98251
3.390296155 | 0 | 0 | 34.0675 | 21.26283 | 4.981839
3.391279045 | 0 | 0 | 34.075 | 21.29925 | 4.98251
3.39226657 | 0 | 0 | 34.0875 | 21.2992 | 4.983182
3.393183005 | -5.305544e-05 | 0.0006715879 | 34.0975 | 21.37101 | 4.983182
3.394199 | 0 | 0 | 34.1075 | 21.37106 | 4.98251
3.395198 | 14.20795 | -0.0006715879 | 34.1175 | 21.36438 | 4.98251
3.396240585 | 14.2079 | 0 | 34.125 | 21.36438 | 4.98251
3.397133 | 13.84659 | 0.0006715879 | 34.135 | 21.19558 | 4.98251
3.398083 | 13.84669 | -0.0006715879 | 34.145 | 21.19558 | 4.98251
3.398984 | 14.26739 | 0 | 34.1525 | 21.29454 | 4.983182
3.399882 | 14.26739 | 0 | 34.165 | 21.29454 | 4.983182
3.400891905 | 0 | 0 | 34.1725 | 21.2506 | 4.98251
3.40194 | 5.305544e-05 | -0.0006715879 | 34.185 | 21.2506 | 4.98251
3.40297599 | 14.73408 | -0.0006715879 | 34.1925 | 21.25169 | 4.981839
3.40399 | 14.73403 | 0 | 34.2025 | 21.25163 | 4.98251
3.40489 | 15.08644 | 0 | 34.2175 | 21.24513 | 4.983182
3.405912 | 15.08644 | 0 | 34.225 | 21.24513 | 4.983182
3.406908 | 14.71577 | -0.0006715879 | 34.235 | 21.22369 | 4.983182
3.407907 | 14.71572 | 0 | 34.245 | 21.22369 | 4.983182
3.408795115 | 14.71566 | 0.0006715879 | 34.2525 | 21.39093 | 4.983182
3.409742 | 14.26436 | 0.0006715879 | 34.2625 | 21.39093 | 4.983182
3.410772 | 14.26436 | 0.0006715879 | 34.27 | 21.30294 | 4.983182
3.41168559 | 13.69602 | 0.0006715879 | 34.28 | 21.30294 | 4.983182
3.412623 | 13.69602 | 0.0006715879 | 34.2925 | 21.27613 | 4.98251
3.413513 | 14.73035 | 0.0006715879 | 34.3 | 21.27608 | 4.983182
3.414409 | 14.73041 | 0 | 34.31 | 21.22247 | 4.983182
3.415483 | 14.89423 | 0.0006715879 | 34.32 | 21.22247 | 4.983182
3.416511 | 14.89429 | 0 | 34.3275 | 21.22247 | 4.983182
3.417541 | 14.43025 | -0.0006715879 | 34.3425 | 21.28874 | 4.983182
3.418626 | 14.43025 | -0.0006715879 | 34.35 | 21.28874 | 4.983182
3.419614 | 15.60032 | 0 | 34.36 | 21.28279 | 4.983182
3.420693 | 15.60032 | 0 | 34.37 | 21.28279 | 4.983182
3.421744 | 14.48951 | 0.0006715879 | 34.3825 | 21.25873 | 4.98251
3.422764895 | 14.48957 | 0 | 34.3925 | 21.25873 | 4.98251
3.42365 | 13.90036 | 0 | 34.4025 | 21.33394 | 4.98251
3.424661765 | 13.90031 | 0.0006715879 | 34.4125 | 21.33388 | 4.983182
3.425627075 | 13.90031 | 0.0006715879 | 34.42 | 21.21313 | 4.98251
3.42651 | 14.91874 | 0 | 34.43 | 21.21313 | 4.98251
3.427511 | 14.9188 | -0.0006715879 | 34.4425 | 21.21313 | 4.98251
3.42856561 | -5.305544e-05 | 0.0006715879 | 34.4525 | 21.2512 | 4.983182
3.42952675 | -5.305544e-05 | 0.0006715879 | 34.4625 | 21.2512 | 4.983182
3.43042506 | 14.95669 | 0.0006715879 | 34.47 | 21.34486 | 4.981839
3.431326 | 14.95675 | 0 | 34.48 | 21.34486 | 4.981839
3.432211 | 14.87891 | 0 | 34.49 | 21.33127 | 4.98251
3.43319 | 14.87886 | 0.0006715879 | 34.5 | 21.33121 | 4.983182
3.434076 | 15.42342 | 0.0006715879 | 34.5075 | 21.31854 | 4.983182
3.434979 | 15.42342 | 0.0006715879 | 34.5175 | 21.31854 | 4.983182
3.436043 | 15.42342 | 0.0006715879 | 34.5275 | 21.30851 | 4.983182
3.436923 | 15.36649 | 0.0006715879 | 34.535 | 21.30851 | 4.983182
3.437983 | 15.36649 | 0.0006715879 | 34.5475 | 21.33016 | 4.98251
3.438991015 | -5.305544e-05 | 0.0006715879 | 34.56 | 21.33016 | 4.98251
3.439973225 | 0 | 0 | 34.57 | 21.23651 | 4.983182
3.440862065 | 0 | 0 | 34.5775 | 21.23656 | 4.98251
3.441841 | 0 | 0 | 34.5875 | 21.25022 | 4.98251
3.442901635 | 15.23429 | 0 | 34.5975 | 21.25022 | 4.98251
3.443861 | 15.23429 | 0 | 34.605 | 21.25017 | 4.983182
3.444746 | 14.91462 | 0 | 34.615 | 21.29704 | 4.98251
3.4456632 | 14.91462 | 0 | 34.6275 | 21.29704 | 4.98251
3.446564 | 14.91462 | 0 | 34.635 | 21.27838 | 4.98251
3.447514 | 15.25028 | 0 | 34.6425 | 21.27838 | 4.98251
3.44852292 | 15.25028 | 0 | 34.6525 | 21.19268 | 4.98251
3.449412 | 15.2751 | 0.0006715879 | 34.665 | 21.19268 | 4.98251
3.450431 | 15.27505 | 0.001343176 | 34.675 | 21.31085 | 4.98251
3.451513 | 15.04947 | 0 | 34.6825 | 21.31085 | 4.98251
3.452466 | 15.04952 | -0.0006715879 | 34.6925 | 21.25858 | 4.98251
3.453368 | 14.78714 | 0 | 34.7025 | 21.25853 | 4.983182
3.45433494 | 14.78714 | 0 | 34.7125 | 21.23359 | 4.98251
3.455239205 | 15.00933 | 0 | 34.7225 | 21.23359 | 4.98251
3.456122935 | 15.00933 | 0 | 34.7325 | 21.18721 | 4.983182
3.457129 | 15.28443 | 0 | 34.7425 | 21.18721 | 4.983182
3.458161 | 15.28443 | 0 | 34.7525 | 21.2896 | 4.98251
3.459225 | 15.20639 | 0.0006715879 | 34.76 | 21.28965 | 4.981839
3.460142425 | 15.20644 | 0 | 34.7725 | 21.2896 | 4.98251
3.46104 | 15.20644 | 0 | 34.78 | 21.2718 | 4.983182
3.461931 | 15.48572 | 0.0006715879 | 34.79 | 21.2718 | 4.983182
3.462906 | 15.48567 | 0.001343176 | 34.8 | 21.30939 | 4.983182
3.463948 | 15.33148 | 0 | 34.8075 | 21.30939 | 4.983182
3.464959 | 15.33148 | 0 | 34.8175 | 21.29584 | 4.983182
3.465849 | 15.88285 | 0.0006715879 | 34.8325 | 21.29584 | 4.983182
3.466855705 | 15.88285 | 0.0006715879 | 34.84 | 21.25936 | 4.983182
3.46795 | 15.51687 | 0 | 34.85 | 21.25936 | 4.983182
3.468842 | 15.51687 | 0 | 34.86 | 21.2488 | 4.983182
3.469735 | 14.97695 | 0.0006715879 | 34.8675 | 21.2488 | 4.983182
3.47067804 | 14.97695 | 0.0006715879 | 34.8775 | 21.26381 | 4.98251
3.471559 | 15.61904 | 0.0006715879 | 34.89 | 21.26381 | 4.98251
3.472519 | 15.61909 | 0 | 34.9 | 21.2756 | 4.98251
3.473532 | 15.61909 | 0 | 34.91 | 21.2756 | 4.98251
3.474415 | 15.50024 | 0 | 34.915 | 21.31589 | 4.98251
3.475426 | 15.50024 | 0 | 34.925 | 21.31584 | 4.983182
3.47648 | 15.19028 | -0.0006715879 | 34.9375 | 21.31584 | 4.983182
3.477457 | 15.19028 | -0.0006715879 | 34.9475 | 21.32965 | 4.983182
3.478347 | 15.82086 | 0 | 34.955 | 21.32965 | 4.983182
3.479358805 | 15.82081 | 0.0006715879 | 34.965 | 21.31986 | 4.98251
3.480432 | 15.35359 | 0.0006715879 | 34.975 | 21.3198 | 4.983182
3.48136 | 15.35359 | 0.0006715879 | 34.985 | 21.23933 | 4.983182
3.482244 | 15.87278 | 0.0006715879 | 34.9975 | 21.23933 | 4.983182
3.483183 | 15.87278 | 0.0006715879 | 35.0025 | 21.35813 | 4.98251
3.48408863 | 15.41857 | 0.0006715879 | 35.0125 | 21.35813 | 4.98251
3.485112 | 15.41857 | 0.0006715879 | 35.02 | 21.35807 | 4.983182
3.486029755 | 15.41862 | 0 | 35.0325 | 21.29554 | 4.983182
3.486922295 | 15.32986 | 0.0006715879 | 35.04 | 21.29554 | 4.983182
3.48794 | 15.32986 | 0.0006715879 | 35.05 | 21.228 | 4.983182
3.48899773 | 15.35639 | 0 | 35.0625 | 21.228 | 4.983182
3.489973 | 15.35639 | 0 | 35.07 | 21.28325 | 4.983182
3.49085912 | 14.91699 | 0 | 35.08 | 21.28325 | 4.983182
3.491813795 | 14.91694 | 0.0006715879 | 35.0875 | 21.27764 | 4.983182
3.492712 | 15.58494 | 0 | 35.1 | 21.27769 | 4.98251
3.493616 | 15.58494 | 0 | 35.105 | 21.26173 | 4.983182
3.494629495 | 15.06101 | 0.0006715879 | 35.1175 | 21.26173 | 4.983182
3.495644 | 15.06107 | 0 | 35.1275 | 21.2899 | 4.98251
3.496559 | 15.06107 | 0 | 35.135 | 21.2899 | 4.98251
3.49749297 | 15.98637 | 0.0006715879 | 35.145 | 21.30515 | 4.983182
3.49853 | 15.98637 | 0.0006715879 | 35.1525 | 21.30515 | 4.983182
3.499444 | 15.58134 | 0.0006715879 | 35.165 | 21.35008 | 4.98251
3.50042794 | 15.58134 | 0.0006715879 | 35.175 | 21.35008 | 4.98251
3.50146229 | 15.6918 | -0.0006715879 | 35.185 | 21.35008 | 4.98251
3.50247426 | 15.6918 | -0.0006715879 | 35.1925 | 21.30458 | 4.983182
3.503362 | 15.75497 | 0 | 35.205 | 21.30458 | 4.983182
3.504379125 | 15.75486 | 0.001343176 | 35.215 | 21.25408 | 4.98251
3.505261 | 15.79141 | 0.001343176 | 35.2225 | 21.25408 | 4.98251
3.506143 | 15.79152 | 0 | 35.2325 | 21.22605 | 4.983182
3.507164365 | 15.73303 | 0 | 35.2425 | 21.226 | 4.983854
3.508159 | 15.73303 | 0 | 35.2525 | 21.26282 | 4.983854
3.509227 | 15.78188 | -0.0006715879 | 35.2625 | 21.26293 | 4.98251
3.51012 | 15.78188 | -0.0006715879 | 35.27 | 21.29718 | 4.983182
3.511022305 | 15.78188 | -0.0006715879 | 35.28 | 21.29723 | 4.98251
3.511927 | 15.56667 | 0 | 35.2875 | 21.33468 | 4.981839
3.51294732 | 15.56667 | 0 | 35.2975 | 21.33462 | 4.98251
3.51394 | 15.78595 | 0 | 35.3075 | 21.2615 | 4.983182
3.514977895 | 15.78595 | 0 | 35.32 | 21.2615 | 4.983182
3.515861015 | 15.9262 | 0.0006715879 | 35.33 | 21.25395 | 4.983182
3.516825 | 15.9262 | 0.0006715879 | 35.34 | 21.254 | 4.98251
3.517907 | 15.84116 | 0 | 35.3475 | 21.254 | 4.98251
3.51886 | 15.84116 | 0 | 35.3575 | 21.33793 | 4.983182
3.519759 | 16.08065 | 0.0006715879 | 35.3675 | 21.33793 | 4.983182
3.52065469 | 16.08065 | 0.0006715879 | 35.3775 | 21.24998 | 4.983182
3.521539 | 15.77307 | -0.0006715879 | 35.3875 | 21.24998 | 4.983182
3.522561 | 15.77307 | -0.0006715879 | 35.3975 | 21.30588 | 4.983182
3.523521 | 15.77307 | -0.0006715879 | 35.4075 | 21.30588 | 4.983182
3.524423655 | 15.81739 | 0 | 35.415 | 21.24679 | 4.98251
3.52546 | 15.81734 | 0.0006715879 | 35.425 | 21.24679 | 4.98251
3.52647566 | 15.78164 | 0 | 35.4375 | 21.27894 | 4.983182
3.52746457 | 15.78164 | 0 | 35.445 | 21.27899 | 4.98251
3.52834407 | 15.86043 | 0 | 35.4525 | 21.35145 | 4.98251
3.5293167 | 15.86038 | 0.0006715879 | 35.465 | 21.3515 | 4.981839
3.530207 | 16.06546 | 0.0006715879 | 35.475 | 21.36902 | 4.981839
3.53110754 | 16.06552 | 0 | 35.4825 | 21.36896 | 4.98251
3.532145 | 15.69276 | 0.0006715879 | 35.4925 | 21.36896 | 4.98251
3.53317714 | 15.69281 | 0 | 35.505 | 21.27294 | 4.981839
3.53423212 | 16.03209 | 0 | 35.515 | 21.27294 | 4.981839
3.535148 | 16.03209 | 0 | 35.525 | 21.22275 | 4.98251
3.53605095 | 16.03204 | 0.0006715879 | 35.5325 | 21.2227 | 4.983182
3.53695767 | 16.24911 | 0.0006715879 | 35.545 | 21.2486 | 4.981839
3.537923 | 16.24911 | 0.0006715879 | 35.5525 | 21.24854 | 4.98251
3.538933 | 16.3428 | 0 | 35.565 | 21.24844 | 4.983854
3.539979 | 16.3428 | 0 | 35.575 | 21.21997 | 4.983854
3.540862 | 16.16948 | 0.0006715879 | 35.5825 | 21.22008 | 4.98251
3.541866 | 16.16948 | 0.0006715879 | 35.5925 | 21.29143 | 4.98251
3.542912 | 15.84818 | 0 | 35.6025 | 21.29138 | 4.983182
3.543833 | 15.84824 | -0.0006715879 | 35.6125 | 21.22119 | 4.98251
3.544742 | 15.78088 | 0 | 35.62 | 21.22119 | 4.98251
3.545713 | 15.78082 | 0.0006715879 | 35.6325 | 21.3006 | 4.981839
3.546763 | 15.81216 | 0 | 35.64 | 21.30055 | 4.98251
3.547781 | 15.81216 | 0 | 35.6525 | 21.27402 | 4.983182
3.548813 | 16.33568 | 0.0006715879 | 35.66 | 21.27402 | 4.983182
3.549865 | 16.33568 | 0.0006715879 | 35.675 | 21.40224 | 4.98251
3.550897 | 16.15251 | 0 | 35.685 | 21.40218 | 4.983182
3.551917 | 16.15257 | -0.0006715879 | 35.695 | 21.32232 | 4.983182
3.552793325 | 16.15251 | 0 | 35.7025 | 21.32232 | 4.983182
3.553779 | 16.27545 | 0 | 35.71 | 21.27229 | 4.981839
3.554788 | 16.27545 | 0 | 35.7225 | 21.27224 | 4.98251
3.555675 | 16.42466 | -0.0006715879 | 35.73 | 21.2851 | 4.98251
3.556715 | 16.4246 | 0 | 35.7425 | 21.2851 | 4.98251
3.557645975 | 16.28823 | 0 | 35.75 | 21.18551 | 4.98251
3.558544 | 16.28818 | 0.0006715879 | 35.76 | 21.18551 | 4.98251
3.55951 | 16.2819 | 0 | 35.77 | 21.18551 | 4.98251
3.560413 | 16.2819 | 0 | 35.7775 | 21.30757 | 4.98251
3.56134 | 16.39898 | 0.0006715879 | 35.7925 | 21.30757 | 4.98251
3.562345565 | 16.39898 | 0.0006715879 | 35.7975 | 21.2415 | 4.981839
3.563416905 | 16.33581 | 0 | 35.8075 | 21.24145 | 4.98251
3.564427 | 16.33587 | -0.0006715879 | 35.8175 | 21.25431 | 4.983854
3.565313 | 16.05461 | 0 | 35.83 | 21.25437 | 4.983182
3.566276 | 16.05461 | 0 | 35.8375 | 21.34737 | 4.98251
3.567271 | 16.05461 | 0 | 35.8475 | 21.34737 | 4.98251
3.568175 | 16.40348 | -0.0006715879 | 35.8575 | 21.31732 | 4.983182
3.56919526 | 16.40348 | -0.0006715879 | 35.8675 | 21.31738 | 4.98251
3.57018 | 16.20801 | 0.0006715879 | 35.875 | 21.32829 | 4.98251
3.571194745 | 16.20807 | 0 | 35.885 | 21.32829 | 4.98251
3.572079 | 16.56679 | -0.0006715879 | 35.895 | 21.37608 | 4.983182
3.573094 | 16.56673 | 0 | 35.905 | 21.37608 | 4.983182
3.57399986 | 16.54838 | 0 | 35.915 | 21.38999 | 4.98251
3.574894 | 16.54833 | 0.0006715879 | 35.9225 | 21.39004 | 4.981839
3.575944 | 16.75435 | 0 | 35.9325 | 21.38999 | 4.98251
3.5769003 | 16.75435 | 0 | 35.9425 | 21.29677 | 4.98251
3.577815 | 16.26521 | 0.0006715879 | 35.9525 | 21.29683 | 4.981839
3.578758 | 16.26521 | 0.0006715879 | 35.9625 | 21.29309 | 4.981839
3.579785 | 16.26532 | -0.0006715879 | 35.9725 | 21.29298 | 4.983182
3.58069387 | 16.25398 | -0.0006715879 | 35.9825 | 21.33339 | 4.983182
3.581715 | 16.25393 | 0 | 35.9925 | 21.33344 | 4.98251
3.582688 | 16.64144 | 0 | 36.0025 | 21.34767 | 4.98251
3.583728 | 16.64144 | 0 | 36.0125 | 21.34767 | 4.98251
3.584757 | 16.38847 | 0 | 36.0225 | 21.34728 | 4.983182
3.585806285 | 16.38847 | 0 | 36.03 | 21.34728 | 4.983182
3.586705 | 16.853 | 0.0006715879 | 36.0425 | 21.34738 | 4.981839
3.58760871 | 16.853 | 0.0006715879 | 36.05 | 21.31449 | 4.981839
3.588493 | 16.65464 | 0 | 36.06 | 21.27012 | 4.983182
3.58943439 | 16.65464 | 0 | 36.07 | 21.27012 | 4.983182
3.590486525 | 16.55584 | 0.0006715879 | 36.08 | 21.27018 | 4.98251
3.591512 | 16.55584 | 0.0006715879 | 36.0875 | 21.31713 | 4.983182
3.592554 | 16.56009 | 0 | 36.1 | 21.31713 | 4.983182
3.59344858 | 16.56015 | -0.0006715879 | 36.11 | 21.31977 | 4.983182
3.594393 | 16.65022 | 0 | 36.12 | 21.31982 | 4.98251
3.595388 | 16.65016 | 0.0006715879 | 36.13 | 21.24535 | 4.981839
3.59629 | 16.65022 | 0 | 36.1375 | 21.2453 | 4.98251
3.597305 | 16.56621 | -0.0006715879 | 36.1475 | 21.1977 | 4.983182
3.598311 | 16.56616 | 0 | 36.1575 | 21.19776 | 4.98251
3.599193 | 16.66249 | 0.0006715879 | 36.1675 | 21.27277 | 4.98251
3.600113505 | 16.66249 | 0.0006715879 | 36.1775 | 21.27277 | 4.98251
3.600995 | 16.77636 | 0 | 36.185 | 21.28414 | 4.98251
3.601909 | 16.77641 | -0.0006715879 | 36.195 | 21.28414 | 4.98251
3.602961 | 16.77636 | 0 | 36.205 | 21.25389 | 4.98251
3.604027125 | 16.75053 | 0 | 36.215 | 21.25389 | 4.98251
3.605055515 | 17.05749 | 0 | 36.2275 | 21.33481 | 4.98251
3.606147 | 17.05749 | 0 | 36.2375 | 21.33481 | 4.98251
3.607151 | 16.58332 | 0.0006715879 | 36.2475 | 21.27885 | 4.981839
3.608189 | 16.58332 | 0.0006715879 | 36.2575 | 21.27885 | 4.981839
3.609249 | 17.08348 | 0 | 36.27 | 21.2788 | 4.98251
3.610147 | 17.08353 | -0.0006715879 | 36.2775 | 21.26345 | 4.983182
3.611065 | 17.08348 | 0 | 36.29 | 21.26355 | 4.981839
3.61195379 | 16.84332 | 0 | 36.295 | 21.37016 | 4.981839
3.612957 | 16.84332 | 0 | 36.305 | 21.37011 | 4.98251
3.613922 | 16.74259 | 0 | 36.315 | 21.31844 | 4.981167
3.614999 | 16.74259 | 0 | 36.3275 | 21.31844 | 4.981167
3.616049 | 16.89867 | 0.0006715879 | 36.3375 | 21.31646 | 4.98251
3.617057 | 16.89873 | 0 | 36.3475 | 21.31646 | 4.98251
3.617974 | 16.86469 | 0 | 36.3575 | 21.27441 | 4.98251
3.618859 | 16.86469 | 0 | 36.365 | 21.27441 | 4.98251
3.619736855 | 16.72987 | 0.0006715879 | 36.375 | 21.21166 | 4.981839
3.620709 | 16.72987 | 0.0006715879 | 36.3825 | 21.21161 | 4.98251
3.621748 | 16.71111 | 0 | 36.395 | 21.27682 | 4.98251
3.622782 | 16.71106 | 0.0006715879 | 36.405 | 21.27682 | 4.98251
3.623664 | 16.84321 | 0 | 36.4125 | 21.31297 | 4.981839
3.624645 | 16.84316 | 0.0006715879 | 36.4225 | 21.31297 | 4.981839
3.625608 | 16.84321 | 0 | 36.4325 | 21.32077 | 4.98251
3.62651283 | 17.05602 | -0.0006715879 | 36.4425 | 21.32077 | 4.98251
3.627479 | 17.05597 | 0 | 36.455 | 21.2431 | 4.981839
3.62837484 | 17.00799 | 0.0006715879 | 36.46 | 21.2431 | 4.981839
3.629381 | 17.00799 | 0.0006715879 | 36.47 | 21.24305 | 4.98251
3.630442 | 16.98473 | 0 | 36.4825 | 21.22492 | 4.98251
3.631356 | 16.98473 | 0 | 36.49 | 21.22503 | 4.981167
3.632247 | 17.04044 | 0 | 36.5 | 21.35335 | 4.981167
3.63317845 | 17.04044 | 0 | 36.51 | 21.3533 | 4.981839
3.634059 | 16.96367 | 0 | 36.5175 | 21.34238 | 4.981839
3.634954 | 16.96367 | 0 | 36.5275 | 21.34233 | 4.98251
3.63602474 | 16.96367 | 0 | 36.5375 | 21.29412 | 4.981839
3.636917 | 17.15291 | 0.0006715879 | 36.5475 | 21.29412 | 4.981839
3.637938 | 17.15296 | 0 | 36.5575 | 21.32615 | 4.98251
3.638935345 | 17.09612 | -0.0006715879 | 36.5675 | 21.3261 | 4.983182
3.639977 | 17.09607 | 0 | 36.5775 | 21.28472 | 4.98251
3.640876005 | 17.04775 | 0.0006715879 | 36.59 | 21.28472 | 4.98251
3.64186285 | 17.0477 | 0.001343176 | 36.5975 | 21.28472 | 4.98251
3.642897 | 17.26708 | 0 | 36.6075 | 21.29918 | 4.98251
3.643885785 | 17.26714 | -0.0006715879 | 36.62 | 21.29918 | 4.98251
3.644764 | 17.20134 | 0 | 36.625 | 21.28874 | 4.981839
3.645662 | 17.20129 | 0.0006715879 | 36.635 | 21.28868 | 4.98251
3.646547 | 17.20134 | 0 | 36.6425 | 21.32923 | 4.983182
3.6475 | 17.16952 | 0 | 36.6525 | 21.32928 | 4.98251
3.648522295 | 17.16947 | 0.0006715879 | 36.6625 | 21.25447 | 4.981839
3.649428 | 17.45716 | 0.0006715879 | 36.6725 | 21.25447 | 4.981839
3.650478 | 17.45716 | 0.0006715879 | 36.6825 | 21.31541 | 4.981839
3.651502765 | 17.27853 | 0 | 36.6925 | 21.31535 | 4.98251
3.652497 | 17.27853 | 0 | 36.7025 | 21.32568 | 4.983182
3.653540505 | 17.27394 | 0.0006715879 | 36.715 | 21.32573 | 4.98251
3.654558 | 17.27394 | 0.0006715879 | 36.725 | 21.32573 | 4.98251
3.655622 | 17.3152 | 0 | 36.7325 | 21.26079 | 4.98251
3.656675 | 17.31514 | 0.0006715879 | 36.7425 | 21.26079 | 4.98251
3.657725 | 17.20314 | 0.001343176 | 36.755 | 21.28128 | 4.98251
3.658712 | 17.2032 | 0.0006715879 | 36.7625 | 21.28128 | 4.98251
3.659723 | 17.20477 | 0 | 36.7725 | 21.30734 | 4.98251
3.660801 | 17.20477 | 0 | 36.785 | 21.30739 | 4.981839
3.661873 | 17.28966 | 0.0006715879 | 36.795 | 21.31556 | 4.981839
3.662924 | 17.28966 | 0.0006715879 | 36.805 | 21.31551 | 4.98251
3.663972 | 17.52236 | -0.0006715879 | 36.815 | 21.26022 | 4.98251
3.66492623 | 17.52231 | 0 | 36.825 | 21.26022 | 4.98251
3.665822 | 17.64641 | 0.0006715879 | 36.835 | 21.26022 | 4.98251
3.666847 | 17.64641 | 0.0006715879 | 36.845 | 21.24404 | 4.98251
3.66772658 | 17.48579 | 0 | 36.8525 | 21.24404 | 4.98251
3.668661 | 17.48579 | 0 | 36.8625 | 21.35817 | 4.98251
3.669662765 | 17.60982 | 0.0006715879 | 36.87 | 21.35822 | 4.981839
3.67069 | 17.60988 | 0 | 36.8825 | 21.31865 | 4.981839
3.671709 | 17.57981 | 0 | 36.8925 | 21.3186 | 4.98251
3.672589 | 17.57981 | 0 | 36.9025 | 21.31902 | 4.98251
3.673533 | 17.57981 | 0 | 36.91 | 21.31902 | 4.98251
3.674439 | 17.67148 | 0.0006715879 | 36.92 | 21.32109 | 4.981839
3.675412 | 17.67154 | 0 | 36.93 | 21.32104 | 4.98251
3.676292 | 17.68149 | 0 | 36.94 | 21.33014 | 4.983182
3.677265 | 17.68149 | 0 | 36.95 | 21.3302 | 4.98251
3.678275 | 17.47998 | 0.0006715879 | 36.96 | 21.29358 | 4.981839
3.679161 | 17.47998 | 0.0006715879 | 36.9675 | 21.29358 | 4.981839
3.68004315 | 17.67978 | 0 | 36.9775 | 21.27659 | 4.98251
3.6809427 | 17.67978 | 0 | 36.9875 | 21.27659 | 4.98251
3.681875 | 17.68607 | 0 | 36.995 | 21.25285 | 4.98251
3.682877405 | 17.68602 | 0.0006715879 | 37.005 | 21.25285 | 4.98251
3.68377 | 17.68607 | 0 | 37.015 | 21.25285 | 4.98251
3.684739 | 17.53108 | 0 | 37.025 | 21.28372 | 4.98251
3.685814325 | 17.53103 | 0.0006715879 | 37.035 | 21.28378 | 4.981839
3.68686 | 17.7963 | 0 | 37.0475 | 21.26867 | 4.981839
3.687924385 | 17.7963 | 0 | 37.0575 | 21.26861 | 4.98251
3.68897636 | 17.66657 | 0 | 37.0675 | 21.30727 | 4.983854
3.68994347 | 17.66652 | 0.0006715879 | 37.0775 | 21.30733 | 4.983182
3.690831525 | 17.79025 | 0.001343176 | 37.0875 | 21.3335 | 4.983182
3.6918148 | 17.79035 | 0 | 37.0975 | 21.33355 | 4.98251
3.692695 | 17.8107 | -0.0006715879 | 37.105 | 21.25154 | 4.983182
3.69363 | 17.81065 | 0 | 37.1175 | 21.2516 | 4.98251
3.69462563 | 17.68954 | 0 | 37.1275 | 21.31747 | 4.981839
3.69551655 | 17.68949 | 0.0006715879 | 37.135 | 21.31747 | 4.981839
3.696562205 | 17.68954 | 0 | 37.1475 | 21.20478 | 4.98251
3.6975 | 17.67821 | 0 | 37.155 | 21.20478 | 4.98251
3.698548 | 17.75409 | 0.0006715879 | 37.165 | 21.3376 | 4.98251
3.699441 | 17.75404 | 0.001343176 | 37.175 | 21.3376 | 4.98251
3.700447 | 17.75414 | 0 | 37.185 | 21.30669 | 4.98251
3.70148757 | 17.74903 | 0 | 37.195 | 21.30669 | 4.98251
3.702474 | 17.74903 | 0 | 37.205 | 21.30675 | 4.981839
3.703371 | 17.92864 | 0.001343176 | 37.215 | 21.25459 | 4.981839
3.704326 | 17.92869 | 0.0006715879 | 37.225 | 21.25448 | 4.983182
3.70521 | 17.91985 | 0 | 37.2325 | 21.32102 | 4.983182
3.706091385 | 17.91985 | 0 | 37.2425 | 21.32113 | 4.981839
3.707130195 | 17.90816 | 0.0006715879 | 37.2525 | 21.21998 | 4.981839
3.708198 | 17.90816 | 0.0006715879 | 37.265 | 21.21993 | 4.98251
3.709087 | 17.99037 | 0 | 37.2725 | 21.33273 | 4.981839
3.71015054 | 17.99037 | 0 | 37.2825 | 21.33273 | 4.981839
3.711038 | 17.99037 | 0 | 37.295 | 21.34173 | 4.981839
3.711912 | 18.01551 | 0 | 37.3 | 21.34173 | 4.981839
3.71296798 | 18.01551 | 0 | 37.3125 | 21.34153 | 4.98251
3.713936 | 18.01173 | 0 | 37.3225 | 21.34153 | 4.98251
3.714988 | 18.01168 | 0.0006715879 | 37.335 | 21.30753 | 4.98251
3.715881 | 18.16623 | 0.001343176 | 37.3425 | 21.30753 | 4.98251
3.716867 | 18.16629 | 0.0006715879 | 37.35 | 21.30753 | 4.98251
3.717924 | 17.88944 | 0 | 37.3625 | 21.36742 | 4.983182
3.718852 | 17.88944 | 0 | 37.3725 | 21.36748 | 4.98251
3.719755 | 17.95082 | 0.0006715879 | 37.3825 | 21.35276 | 4.981839
3.72066147 | 17.95082 | 0.0006715879 | 37.3875 | 21.35276 | 4.981839
3.7215388 | 17.95082 | 0.0006715879 | 37.3975 | 21.27305 | 4.981839
3.722438 | 18.00464 | 0 | 37.4075 | 21.273 | 4.98251
3.723346 | 18.00464 | 0 | 37.415 | 21.32482 | 4.98251
3.724381 | 18.11636 | 0 | 37.425 | 21.32487 | 4.981839
3.725275 | 18.11636 | 0 | 37.435 | 21.31047 | 4.98251
3.726269 | 18.07706 | 0 | 37.445 | 21.31047 | 4.98251
3.727273 | 18.07706 | 0 | 37.455 | 21.31052 | 4.981839
3.728279 | 18.0535 | 0.0006715879 | 37.465 | 21.338 | 4.981839
3.729342 | 18.05355 | 0 | 37.475 | 21.33794 | 4.98251
3.730225 | 18.15891 | -0.0006715879 | 37.4875 | 21.33359 | 4.98251
3.731112 | 18.15886 | 0 | 37.4925 | 21.33365 | 4.981839
3.732130635 | 18.21594 | 0 | 37.505 | 21.28965 | 4.981839
3.7331439 | 18.21594 | 0 | 37.515 | 21.28965 | 4.981839
3.734049225 | 18.216 | -0.0006715879 | 37.525 | 21.24374 | 4.98251
3.73496566 | 17.99931 | -0.0006715879 | 37.5325 | 21.24374 | 4.98251
3.736032 | 17.99926 | 0 | 37.545 | 21.2342 | 4.98251
3.736912 | 18.32289 | 0 | 37.5525 | 21.23414 | 4.983182
3.737943 | 18.32295 | -0.0006715879 | 37.5625 | 21.27066 | 4.983182
3.7389894 | 18.25169 | 0 | 37.5725 | 21.27071 | 4.98251
3.739994 | 18.25164 | 0.0006715879 | 37.5825 | 21.36106 | 4.98251
3.741078 | 18.29393 | 0 | 37.595 | 21.36112 | 4.981839
3.74204359 | 18.29399 | -0.0006715879 | 37.605 | 21.31303 | 4.98251
3.74295277 | 18.31345 | -0.0006715879 | 37.615 | 21.31303 | 4.98251
3.743879 | 18.31339 | 0 | 37.625 | 21.31308 | 4.981839
3.744787 | 18.36055 | 0 | 37.6325 | 21.37096 | 4.981839
3.745704 | 18.3605 | 0.0006715879 | 37.6425 | 21.37091 | 4.98251
3.74678 | 18.43473 | 0 | 37.6525 | 21.25762 | 4.98251
3.747745 | 18.43473 | 0 | 37.6625 | 21.25762 | 4.98251
3.748628 | 18.43468 | 0.0006715879 | 37.67 | 21.33625 | 4.983182
3.749645 | 18.3093 | 0.0006715879 | 37.68 | 21.3363 | 4.98251
3.750597 | 18.30935 | 0 | 37.69 | 21.3363 | 4.98251
3.751672 | 18.506 | 0 | 37.7 | 21.32413 | 4.98251
3.752558 | 18.5059 | 0.001343176 | 37.71 | 21.32413 | 4.98251
3.753561 | 18.35255 | 0.001343176 | 37.72 | 21.34878 | 4.98251
3.75454222 | 18.35266 | 0 | 37.73 | 21.34873 | 4.983182
3.755441 | 18.56024 | -0.0006715879 | 37.7375 | 21.27937 | 4.98251
3.75637 | 18.56018 | 0 | 37.7475 | 21.27943 | 4.981839
3.757259 | 18.41901 | 0 | 37.7575 | 21.33994 | 4.981839
3.758202 | 18.41901 | 0 | 37.7675 | 21.33989 | 4.98251
3.759248 | 18.36548 | 0 | 37.7775 | 21.32627 | 4.98251
3.76013186 | 18.36542 | 0.0006715879 | 37.7875 | 21.32621 | 4.983182
3.761055 | 18.36542 | 0.0006715879 | 37.7975 | 21.34336 | 4.98251
3.76195363 | 18.64687 | 0 | 37.8025 | 21.34336 | 4.98251
3.762947 | 18.64693 | -0.0006715879 | 37.815 | 21.34836 | 4.98251
3.763979 | 18.60007 | -0.0006715879 | 37.825 | 21.34836 | 4.98251
3.764951 | 18.60002 | 0 | 37.8375 | 21.23805 | 4.98251
3.76584459 | 18.60626 | 0.0006715879 | 37.8425 | 21.23805 | 4.98251
3.766849 | 18.60632 | 0 | 37.8525 | 21.238 | 4.983182
3.767909 | 18.42347 | 0 | 37.865 | 21.36872 | 4.983182
3.76886 | 18.42347 | 0 | 37.875 | 21.36877 | 4.98251
3.769746 | 18.52812 | 0.0006715879 | 37.8875 | 21.28366 | 4.981839
3.770694 | 18.52817 | 0 | 37.895 | 21.28366 | 4.981839
3.771728 | 18.56038 | 0 | 37.9075 | 21.35408 | 4.98251
3.772771 | 18.56038 | 0 | 37.915 | 21.35408 | 4.98251
3.77381096 | 18.53884 | 0.0006715879 | 37.925 | 21.36797 | 4.98251
3.774872 | 18.53889 | 0 | 37.935 | 21.36797 | 4.98251
3.775965 | 18.53355 | 0 | 37.9475 | 21.35266 | 4.983182
3.776917 | 18.53355 | 0 | 37.9575 | 21.35271 | 4.98251
3.777973 | 18.74715 | 0 | 37.9675 | 21.28128 | 4.98251
3.778998 | 18.74715 | 0 | 37.9775 | 21.28128 | 4.98251
3.780067 | 18.60181 | 0 | 37.9875 | 21.28128 | 4.98251
3.781122 | 18.60176 | 0.0006715879 | 38 | 21.31249 | 4.98251
3.78216209 | 18.69346 | 0 | 38.01 | 21.31255 | 4.981839
3.783188555 | 18.69346 | 0 | 38.02 | 21.342 | 4.981839
3.784243 | 18.90916 | 0 | 38.03 | 21.342 | 4.981839
3.78518819 | 18.90916 | 0 | 38.04 | 21.37133 | 4.98251
3.786086 | 18.90911 | 0.0006715879 | 38.0475 | 21.37133 | 4.98251
3.787133415 | 18.76411 | 0.0006715879 | 38.0625 | 21.31268 | 4.98251
3.78812456 | 18.76417 | 0 | 38.07 | 21.31263 | 4.983182
3.789178 | 18.88401 | 0 | 38.08 | 21.31268 | 4.98251
3.790062 | 18.88391 | 0.001343176 | 38.0875 | 21.34435 | 4.98251
3.791077 | 18.77341 | 0.001343176 | 38.1 | 21.34435 | 4.98251
3.792041 | 18.77346 | 0.0006715879 | 38.1075 | 21.37182 | 4.98251
3.792951 | 18.76705 | 0.0006715879 | 38.1175 | 21.37182 | 4.98251
3.793856 | 18.76705 | 0.0006715879 | 38.13 | 21.32352 | 4.98251
3.794752 | 18.77651 | 0.0006715879 | 38.135 | 21.32352 | 4.98251
3.795649 | 18.77651 | 0.0006715879 | 38.145 | 21.34173 | 4.981839
3.79652736 | 18.88327 | 0.0006715879 | 38.155 | 21.34163 | 4.983182
3.797544 | 18.88327 | 0.0006715879 | 38.1675 | 21.33239 | 4.983182
3.798531165 | 18.88333 | 0 | 38.175 | 21.33239 | 4.983182
3.799430235 | 18.90456 | 0.0006715879 | 38.1825 | 21.38014 | 4.98251
3.80044 | 18.90462 | 0 | 38.1925 | 21.38014 | 4.98251
3.801516 | 18.86375 | 0 | 38.205 | 21.38014 | 4.98251
3.802474565 | 18.8637 | 0.0006715879 | 38.2125 | 21.31628 | 4.981839
3.803365005 | 18.95142 | 0.0006715879 | 38.225 | 21.31628 | 4.981839
3.80436387 | 18.95147 | 0 | 38.2325 | 21.22202 | 4.98251
3.805413 | 19.07411 | 0 | 38.2425 | 21.22197 | 4.983182
3.806348 | 19.07411 | 0 | 38.255 | 21.28733 | 4.983182
3.807229 | 19.15492 | 0 | 38.26 | 21.28739 | 4.98251
3.808192 | 19.15497 | -0.0006715879 | 38.2725 | 21.22924 | 4.98251
3.809261 | 18.94598 | 0 | 38.285 | 21.22918 | 4.983182
3.810177 | 18.94598 | 0 | 38.29 | 21.38693 | 4.98251
3.811062 | 18.94598 | 0 | 38.3025 | 21.38693 | 4.98251
3.81194 | 19.03446 | 0 | 38.3075 | 21.30253 | 4.98251
3.812941 | 19.03451 | -0.0006715879 | 38.3175 | 21.30259 | 4.981839
3.8138831 | 19.17373 | 0 | 38.3275 | 21.30253 | 4.98251
3.814976 | 19.17373 | 0 | 38.3425 | 21.33897 | 4.98251
3.815861 | 19.14678 | 0.0006715879 | 38.3475 | 21.33897 | 4.98251
3.816855 | 19.14683 | 0 | 38.3575 | 21.28836 | 4.983182
3.817947 | 19.10558 | 0 | 38.3675 | 21.28836 | 4.983182
3.818854895 | 19.10558 | 0 | 38.3775 | 21.38377 | 4.98251
3.819744 | 19.13111 | 0 | 38.385 | 21.38377 | 4.98251
3.820649 | 19.13111 | 0 | 38.3925 | 21.31268 | 4.98251
3.821558 | 19.13111 | 0 | 38.4025 | 21.31268 | 4.98251
3.82253 | 19.26172 | 0 | 38.4125 | 21.30633 | 4.981839
3.823542 | 19.24073 | 0 | 38.4225 | 21.30633 | 4.981839
3.824435 | 19.24073 | 0 | 38.4325 | 21.39031 | 4.981839
3.82541395 | 19.24073 | 0 | 38.4425 | 21.39025 | 4.98251
3.826317365 | 19.16066 | -0.0006715879 | 38.45 | 21.30719 | 4.98251
3.82726 | 19.16061 | 0 | 38.46 | 21.30719 | 4.98251
3.828299 | 19.34463 | 0 | 38.47 | 21.34154 | 4.981839
3.829343 | 19.34468 | -0.0006715879 | 38.48 | 21.34149 | 4.98251
3.830427305 | 19.15398 | -0.0006715879 | 38.4925 | 21.31974 | 4.98251
3.831342 | 19.15393 | 0 | 38.5 | 21.31974 | 4.98251
3.832234 | 19.45723 | 0 | 38.5075 | 21.32331 | 4.983182
3.83317883 | 19.45723 | 0 | 38.52 | 21.32331 | 4.983182
3.834244 | 19.36623 | 0 | 38.5275 | 21.32337 | 4.98251
3.835155 | 19.36617 | 0.0006715879 | 38.54 | 21.29887 | 4.98251
3.836149 | 19.36617 | 0.0006715879 | 38.5475 | 21.29892 | 4.981839
3.83714536 | 19.28667 | 0 | 38.5575 | 21.38873 | 4.98251
3.838129 | 19.28667 | 0 | 38.57 | 21.38873 | 4.98251
3.839156 | 19.4277 | 0 | 38.5775 | 21.2872 | 4.98251
3.840052 | 19.42764 | 0.0006715879 | 38.5875 | 21.28725 | 4.981839
3.841046 | 19.30308 | 0 | 38.5975 | 21.24322 | 4.981839
3.842025235 | 19.30313 | -0.0006715879 | 38.605 | 21.24316 | 4.98251
3.842941 | 19.42174 | 0 | 38.615 | 21.3006 | 4.981839
3.843829 | 19.42174 | 0 | 38.625 | 21.3006 | 4.981839
3.844713 | 19.38462 | 0 | 38.6325 | 21.22828 | 4.98251
3.845660655 | 19.38462 | 0 | 38.6425 | 21.22828 | 4.98251
3.846544 | 19.60943 | 0 | 38.6525 | 21.30059 | 4.98251
3.847549 | 19.60938 | 0.0006715879 | 38.6625 | 21.30059 | 4.98251
3.848547 | 19.60938 | 0.0006715879 | 38.6725 | 21.31832 | 4.983182
3.849423605 | 19.39813 | 0 | 38.68 | 21.31837 | 4.98251
3.85045084 | 19.39818 | -0.0006715879 | 38.69 | 21.37363 | 4.981839
3.851515 | 19.58388 | -0.0006715879 | 38.7025 | 21.37369 | 4.981167
3.852471 | 19.58383 | 0 | 38.7125 | 21.35295 | 4.981839
3.853559 | 19.45709 | -0.0006715879 | 38.725 | 21.3529 | 4.98251
3.854455 | 19.45714 | -0.001343176 | 38.73 | 21.3495 | 4.98251
3.855416 | 19.51284 | -0.0006715879 | 38.74 | 21.3495 | 4.98251
3.856333 | 19.51278 | 0 | 38.75 | 21.32837 | 4.98251
3.857232595 | 19.55109 | 0 | 38.76 | 21.32837 | 4.98251
3.8582 | 19.55109 | 0 | 38.77 | 21.32837 | 4.98251
3.859248 | 19.59226 | 0 | 38.7825 | 21.35362 | 4.98251
3.86016526 | 19.59226 | 0 | 38.7875 | 21.35368 | 4.981839
3.8610641 | 19.59232 | -0.0006715879 | 38.7975 | 21.26197 | 4.98251
3.861956 | 19.59911 | -0.0006715879 | 38.8075 | 21.26192 | 4.983182
3.862938 | 19.59911 | -0.0006715879 | 38.8175 | 21.30675 | 4.981839
3.863976805 | 19.66941 | 0 | 38.8275 | 21.30675 | 4.981839
3.865012515 | 19.66936 | 0.0006715879 | 38.84 | 21.17006 | 4.98251
3.8658954 | 19.53391 | 0.0006715879 | 38.8475 | 21.17 | 4.983182
3.86686172 | 19.53396 | 0 | 38.8575 | 21.37208 | 4.983182
3.867903 | 19.60161 | 0 | 38.8675 | 21.37213 | 4.98251
3.86885506 | 19.60161 | 0 | 38.8775 | 21.36245 | 4.981839
3.869748 | 19.82013 | 0 | 38.8875 | 21.3624 | 4.98251
3.870679 | 19.82013 | 0 | 38.895 | 21.36629 | 4.98251
3.87156148 | 19.70322 | 0 | 38.905 | 21.36629 | 4.98251
3.872509 | 19.70322 | 0 | 38.9125 | 21.27189 | 4.98251
3.873529 | 19.70322 | 0 | 38.925 | 21.27189 | 4.98251
3.874414875 | 19.81902 | 0 | 38.935 | 21.29064 | 4.981839
3.875456 | 19.81902 | 0 | 38.9425 | 21.29064 | 4.981839
3.876521 | 19.90358 | 0 | 38.955 | 21.32449 | 4.981839
3.87749357 | 19.90358 | 0 | 38.965 | 21.32449 | 4.981839
3.878387 | 19.81288 | 0 | 38.975 | 21.26735 | 4.98251
3.879329755 | 19.81288 | 0 | 38.9825 | 21.2673 | 4.983182
3.880410265 | 19.84297 | 0.0006715879 | 38.9975 | 21.29092 | 4.983182
3.881362 | 19.84297 | 0.0006715879 | 39.005 | 21.29092 | 4.983182
3.882261 | 19.98958 | 0 | 39.0125 | 21.29092 | 4.983182
3.88321 | 19.98958 | 0 | 39.0225 | 21.34409 | 4.98251
3.884231 | 20.00174 | 0.0006715879 | 39.0325 | 21.34414 | 4.981839
3.885152415 | 20.00168 | 0.001343176 | 39.0425 | 21.33684 | 4.98251
3.886045 | 20.00174 | 0.0006715879 | 39.05 | 21.33684 | 4.98251
3.88693 | 19.92236 | -0.0006715879 | 39.06 | 21.21642 | 4.98251
3.887961 | 19.92242 | -0.001343176 | 39.07 | 21.21642 | 4.98251
3.88897514 | 20.04582 | 0 | 39.08 | 21.35511 | 4.98251
3.889963 | 20.04582 | 0 | 39.0875 | 21.35506 | 4.983182
3.890859 | 20.11355 | 0 | 39.1 | 21.27468 | 4.98251
3.891809935 | 20.11355 | 0 | 39.11 | 21.27473 | 4.981839
3.892908355 | 19.94356 | 0 | 39.12 | 21.33859 | 4.98251
3.893882 | 19.94356 | 0 | 39.13 | 21.33859 | 4.98251
3.894758 | 20.04456 | 0 | 39.1375 | 21.40362 | 4.981839
3.895661 | 20.04456 | 0 | 39.145 | 21.40362 | 4.981839
3.89674511 | 20.07171 | 0.0006715879 | 39.1575 | 21.32329 | 4.98251
3.897741885 | 20.07177 | 0 | 39.1675 | 21.32329 | 4.98251
3.898627 | 20.04967 | 0 | 39.175 | 21.34294 | 4.98251
3.899675 | 20.04967 | 0 | 39.1875 | 21.34299 | 4.981839
3.90065 | 20.04967 | 0 | 39.1975 | 21.34607 | 4.98251
3.901672 | 20.16315 | 0 | 39.205 | 21.34607 | 4.98251
3.902565 | 20.1631 | 0.0006715879 | 39.2175 | 21.36767 | 4.98251
3.90354667 | 20.16063 | 0 | 39.2275 | 21.36767 | 4.98251
3.904546 | 20.16063 | 0 | 39.2375 | 21.36761 | 4.983182
3.905425 | 20.17016 | 0.0006715879 | 39.245 | 21.35926 | 4.983182
3.906331 | 20.17021 | 0 | 39.255 | 21.35926 | 4.983182
3.907226265 | 20.0153 | 0 | 39.265 | 21.33039 | 4.98251
3.908188655 | 20.01524 | 0.0006715879 | 39.2725 | 21.33039 | 4.98251
3.909095 | 20.19404 | 0.0006715879 | 39.28 | 21.3129 | 4.983182
3.909981 | 20.19409 | 0 | 39.2925 | 21.3129 | 4.983182
3.911042 | 20.19415 | -0.0006715879 | 39.3025 | 21.3441 | 4.981839
3.911938 | 20.33113 | -0.0006715879 | 39.31 | 21.3441 | 4.981839
3.912947 | 20.33113 | -0.0006715879 | 39.32 | 21.34405 | 4.98251
3.913967 | 20.19123 | 0 | 39.3325 | 21.31519 | 4.983182
3.914976 | 20.19118 | 0.0006715879 | 39.3425 | 21.31524 | 4.98251
3.915872 | 20.34065 | 0 | 39.35 | 21.34092 | 4.98251
3.916848775 | 20.34065 | 0 | 39.36 | 21.34087 | 4.983182
3.91794356 | 20.3562 | 0.0006715879 | 39.3725 | 21.31834 | 4.983854
3.918846325 | 20.35626 | 0 | 39.3775 | 21.31844 | 4.98251
3.919734 | 20.29385 | -0.0006715879 | 39.3875 | 21.31007 | 4.981839
3.9207 | 20.2938 | 0 | 39.4 | 21.31001 | 4.98251
3.921728 | 20.23729 | 0 | 39.41 | 21.32331 | 4.983182
3.92264307 | 20.23723 | 0.0006715879 | 39.4175 | 21.32331 | 4.983182
3.923526 | 20.23729 | 0 | 39.425 | 21.27281 | 4.98251
3.924417 | 20.28618 | -0.0006715879 | 39.4375 | 21.27286 | 4.981839
3.925444415 | 20.28613 | 0 | 39.4475 | 21.21416 | 4.98251
3.926475965 | 20.1919 | 0.0006715879 | 39.4575 | 21.21416 | 4.98251
3.92745694 | 20.19196 | 0 | 39.4675 | 21.37063 | 4.983182
3.928345 | 20.37779 | -0.0006715879 | 39.4775 | 21.37063 | 4.983182
3.929361 | 20.37779 | -0.0006715879 | 39.485 | 21.2954 | 4.98251
3.930427 | 20.47118 | 0 | 39.5 | 21.2954 | 4.98251
3.931358 | 20.47118 | 0 | 39.5075 | 21.27716 | 4.98251
3.932246 | 20.5174 | -0.0006715879 | 39.515 | 21.27721 | 4.981839
3.933195 | 20.5174 | -0.0006715879 | 39.525 | 21.30034 | 4.981839
3.93424 | 20.5971 | 0 | 39.535 | 21.30034 | 4.981839
3.935166 | 20.59704 | 0.0006715879 | 39.545 | 21.33777 | 4.981839
3.936054 | 20.5971 | 0 | 39.5525 | 21.33777 | 4.981839
3.9369263 | 20.3194 | 0 | 39.5625 | 21.33771 | 4.98251
3.937930235 | 20.3194 | 0 | 39.5725 | 21.27186 | 4.98251
3.938928 | 20.52397 | 0.0006715879 | 39.5825 | 21.27186 | 4.98251
3.939992 | 20.52403 | 0 | 39.595 | 21.29899 | 4.98251
3.941058 | 20.54236 | -0.0006715879 | 39.6075 | 21.29893 | 4.983182
3.942056 | 20.5423 | 0 | 39.615 | 21.30927 | 4.983182
3.942967 | 20.51909 | 0.0006715879 | 39.625 | 21.30933 | 4.98251
3.943842 | 20.51909 | 0.0006715879 | 39.635 | 21.29872 | 4.98251
3.944734 | 20.71278 | 0 | 39.64 | 21.29872 | 4.98251
3.945667 | 20.71284 | -0.0006715879 | 39.65 | 21.38631 | 4.983182
3.946557975 | 20.60354 | 0 | 39.6625 | 21.38631 | 4.983182
3.94753 | 20.60349 | 0.0006715879 | 39.67 | 21.33867 | 4.98251
3.948414 | 20.60354 | 0 | 39.6775 | 21.33872 | 4.981839
3.949346 | 20.61722 | -0.0006715879 | 39.6875 | 21.32484 | 4.983182
3.950223545 | 20.61717 | 0 | 39.6975 | 21.32484 | 4.983182
3.951253 | 20.77702 | 0.0006715879 | 39.71 | 21.32489 | 4.98251
3.952281015 | 20.77702 | 0.0006715879 | 39.7225 | 21.3533 | 4.981839
3.953257 | 20.58161 | 0 | 39.73 | 21.35324 | 4.98251
3.954146485 | 20.58166 | -0.0006715879 | 39.7375 | 21.35904 | 4.98251
3.955045 | 20.58161 | 0 | 39.7475 | 21.35904 | 4.98251
3.95592631 | 20.76891 | 0 | 39.755 | 21.33586 | 4.981839
3.956878 | 20.68473 | 0.0006715879 | 39.765 | 21.33586 | 4.981839
3.957929 | 20.68478 | 0 | 39.775 | 21.27491 | 4.98251
3.95881217 | 20.68478 | 0 | 39.785 | 21.27491 | 4.98251
3.959766 | 20.92081 | 0 | 39.795 | 21.34635 | 4.981839
3.960813495 | 20.92081 | 0 | 39.8025 | 21.3463 | 4.98251
3.961866 | 20.76098 | 0 | 39.815 | 21.23412 | 4.98251
3.962921 | 20.76098 | 0 | 39.8275 | 21.23412 | 4.98251
3.963962 | 20.88922 | 0 | 39.84 | 21.23417 | 4.981839
3.964993 | 20.88922 | 0 | 39.85 | 21.36931 | 4.98251
3.965876 | 20.84207 | -0.0006715879 | 39.855 | 21.36925 | 4.983182
3.966846 | 20.84207 | -0.0006715879 | 39.865 | 21.29538 | 4.983182
3.96794601 | 20.94735 | 0.0006715879 | 39.88 | 21.29549 | 4.981839
3.968884 | 20.94735 | 0.0006715879 | 39.885 | 21.27904 | 4.981839
3.969762 | 20.80547 | 0 | 39.8975 | 21.27904 | 4.981839
3.97066022 | 20.80547 | 0 | 39.9075 | 21.35397 | 4.98251
3.971541 | 20.77399 | 0 | 39.9125 | 21.35397 | 4.98251
3.972527 | 20.77399 | 0 | 39.9225 | 21.35402 | 4.981839
3.973541 | 20.77399 | 0 | 39.9325 | 21.40217 | 4.981839
3.974435 | 20.89953 | -0.0006715879 | 39.945 | 21.40212 | 4.98251
3.97543 | 20.89948 | 0 | 39.955 | 21.31343 | 4.983182
3.97649701 | 21.00867 | 0.0006715879 | 39.9625 | 21.31354 | 4.981839
3.977521 | 21.00867 | 0.0006715879 | 39.9725 | 21.33311 | 4.981839
3.97856 | 20.88687 | -0.0006715879 | 39.9825 | 21.33306 | 4.98251
3.979553 | 20.88681 | 0 | 39.995 | 21.36044 | 4.983182
3.980441 | 21.02359 | 0.0006715879 | 40.005 | 21.36049 | 4.98251
3.981342 | 21.02364 | 0 | 40.0125 | 21.35765 | 4.981839
3.982224 | 21.16447 | 0 | 40.02 | 21.35765 | 4.981839
3.983179 | 21.16447 | 0 | 40.0275 | 21.25556 | 4.98251
3.984229 | 21.05653 | 0 | 40.0375 | 21.25556 | 4.98251
3.985159 | 21.05653 | 0 | 40.05 | 21.37827 | 4.98251
3.986041 | 21.05653 | 0 | 40.0575 | 21.37827 | 4.98251
3.986934 | 21.21888 | 0 | 40.065 | 21.36643 | 4.983182
3.987925 | 21.21888 | 0 | 40.075 | 21.36643 | 4.983182
3.988815 | 21.00672 | 0.0006715879 | 40.0875 | 21.36654 | 4.981839
3.989774 | 21.00678 | 0 | 40.095 | 21.33887 | 4.981839
3.990763905 | 20.93985 | 0 | 40.105 | 21.33882 | 4.98251
3.991639 | 20.9398 | 0.0006715879 | 40.1125 | 21.34037 | 4.983182
3.99254433 | 21.21585 | 0.0006715879 | 40.125 | 21.34037 | 4.983182
3.9936162 | 21.21585 | 0.0006715879 | 40.1325 | 21.33756 | 4.98251
3.994526 | 21.19088 | 0 | 40.1425 | 21.33761 | 4.981839
3.99542324 | 21.19088 | 0 | 40.15 | 21.32566 | 4.98251
3.99631 | 21.19088 | 0 | 40.16 | 21.32566 | 4.98251
3.997312 | 21.07544 | 0.0006715879 | 40.17 | 21.32571 | 4.981839
3.998317 | 21.07544 | 0.0006715879 | 40.18 | 21.2958 | 4.981839
3.99921 | 21.26946 | -0.0006715879 | 40.1875 | 21.29574 | 4.98251
4.000115 | 21.26946 | -0.0006715879 | 40.1975 | 21.319 | 4.983182
4.001002495 | 21.27448 | 0 | 40.205 | 21.31906 | 4.98251
4.001918 | 21.27442 | 0.0006715879 | 40.215 | 21.38477 | 4.981839
4.002978 | 21.2649 | 0 | 40.2275 | 21.38472 | 4.98251
4.003893 | 21.2649 | 0 | 40.235 | 21.39486 | 4.983182
4.00477438 | 21.2649 | 0 | 40.245 | 21.39486 | 4.983182
4.00566707 | 21.39763 | 0.0006715879 | 40.2525 | 21.38758 | 4.98251
4.00668767 | 21.39763 | 0.0006715879 | 40.2625 | 21.38758 | 4.98251
4.007731 | 21.39585 | 0 | 40.275 | 21.33731 | 4.981839
4.008730045 | 21.39585 | 0 | 40.285 | 21.33731 | 4.981839
4.009762 | 21.38639 | 0 | 40.2925 | 21.33998 | 4.981839
4.010758 | 21.38644 | -0.0006715879 | 40.3025 | 21.33993 | 4.98251
4.011697 | 21.35734 | -0.001343176 | 40.315 | 21.34149 | 4.98251
4.012627 | 21.35724 | 0 | 40.32 | 21.34149 | 4.98251
4.013508 | 21.38353 | 0 | 40.33 | 21.2998 | 4.981839
4.014408 | 21.38353 | 0 | 40.3425 | 21.2998 | 4.981839
4.015293 | 21.54307 | -0.0006715879 | 40.35 | 21.29975 | 4.98251
4.016281 | 21.54307 | -0.0006715879 | 40.36 | 21.23205 | 4.983182
4.017279 | 21.54302 | 0 | 40.3675 | 21.23215 | 4.981839
4.018191 | 21.53884 | 0.0006715879 | 40.38 | 21.30737 | 4.981167
4.019196 | 21.5389 | 0 | 40.39 | 21.30732 | 4.981839
4.020213 | 21.36362 | -0.0006715879 | 40.4 | 21.3682 | 4.98251
4.02123006 | 21.36357 | 0 | 40.4075 | 21.36815 | 4.983182
4.022122125 | 21.54892 | 0.0006715879 | 40.4175 | 21.3658 | 4.98251
4.023088 | 21.54897 | 0 | 40.4275 | 21.36585 | 4.981839
4.023993 | 21.28737 | -0.001343176 | 40.435 | 21.37318 | 4.981839
4.024875 | 21.28731 | -0.0006715879 | 40.4475 | 21.37312 | 4.98251
4.025892795 | 21.58411 | 0 | 40.46 | 21.2832 | 4.981839
4.026919 | 21.58411 | 0 | 40.4675 | 21.2832 | 4.981839
4.027815 | 21.58416 | -0.0006715879 | 40.4775 | 21.28501 | 4.983182
4.028769315 | 21.57676 | -0.0006715879 | 40.485 | 21.28501 | 4.983182
4.02978 | 21.57676 | -0.0006715879 | 40.4975 | 21.28506 | 4.98251
4.03067367 | 21.53863 | 0 | 40.505 | 21.2774 | 4.981839
4.031679 | 21.53868 | -0.0006715879 | 40.515 | 21.27735 | 4.98251
4.032709 | 21.63037 | -0.0006715879 | 40.525 | 21.25292 | 4.983182
4.033742 | 21.63032 | 0 | 40.535 | 21.25297 | 4.98251
4.034718 | 21.52248 | 0.0006715879 | 40.545 | 21.32231 | 4.981839
4.035814845 | 21.52253 | 0 | 40.56 | 21.32226 | 4.98251
4.036868 | 21.60529 | 0 | 40.57 | 21.34048 | 4.981839
4.037917 | 21.60524 | 0.0006715879 | 40.5775 | 21.34048 | 4.981839
4.038933 | 21.80502 | 0.0006715879 | 40.59 | 21.33629 | 4.981167
4.039976695 | 21.80507 | 0 | 40.5975 | 21.33624 | 4.981839
4.040855 | 21.63587 | -0.0006715879 | 40.61 | 21.30073 | 4.983182
4.041861 | 21.63576 | 0.0006715879 | 40.62 | 21.30073 | 4.983182
4.042917 | 21.73611 | 0.0006715879 | 40.6275 | 21.31379 | 4.98251
4.04386 | 21.73616 | 0 | 40.64 | 21.31379 | 4.98251
4.04476257 | 21.94877 | 0 | 40.6475 | 21.326 | 4.98251
4.0457 | 21.94882 | -0.0006715879 | 40.6575 | 21.326 | 4.98251
4.04673 | 21.8011 | 0 | 40.6675 | 21.32605 | 4.981839
4.04776054 | 21.8011 | 0 | 40.68 | 21.27408 | 4.981839
4.048839 | 21.83954 | -0.0006715879 | 40.6875 | 21.27403 | 4.98251
4.049877 | 21.83949 | 0 | 40.7 | 21.40211 | 4.983182
4.050897 | 21.83957 | 0 | 40.71 | 21.40221 | 4.981839
4.051914 | 21.83957 | 0 | 40.72 | 21.31663 | 4.981839
4.052951 | 21.91015 | 0 | 40.7325 | 21.31658 | 4.98251
4.053990585 | 21.91015 | 0 | 40.7425 | 21.35922 | 4.983182
4.055042 | 21.91954 | 0 | 40.7525 | 21.35922 | 4.983182
4.05609 | 21.91954 | 0 | 40.7625 | 21.33768 | 4.98251
4.057147 | 21.77741 | 0 | 40.7725 | 21.33768 | 4.98251
4.058198 | 21.77741 | 0 | 40.7825 | 21.31139 | 4.98251
4.059241125 | 21.99671 | 0.0006715879 | 40.795 | 21.31139 | 4.98251
4.060166715 | 21.99677 | 0 | 40.8025 | 21.35162 | 4.981839
4.061053 | 21.99677 | 0 | 40.81 | 21.35162 | 4.981839
4.061932 | 21.88911 | 0.0006715879 | 40.8225 | 21.35156 | 4.98251
4.062959895 | 21.88911 | 0.0006715879 | 40.83 | 21.35082 | 4.981839
4.063958 | 21.92208 | 0.0006715879 | 40.8425 | 21.35082 | 4.981839
4.064977 | 21.92213 | 0 | 40.8525 | 21.29761 | 4.98251
4.065861235 | 22.12186 | -0.0006715879 | 40.86 | 21.29756 | 4.983182
4.066842 | 22.1218 | 0 | 40.87 | 21.29283 | 4.983182
4.06795 | 21.97693 | 0 | 40.88 | 21.29288 | 4.98251
4.06886491 | 21.97693 | 0 | 40.89 | 21.27317 | 4.981839
4.06974473 | 22.15645 | 0 | 40.8975 | 21.27317 | 4.981839
4.070675585 | 22.15645 | 0 | 40.9075 | 21.30623 | 4.98251
4.071564 | 22.17368 | 0.0006715879 | 40.915 | 21.30623 | 4.98251
4.072506 | 22.17368 | 0.0006715879 | 40.925 | 21.2784 | 4.981839
4.07352727 | 22.17373 | 0 | 40.935 | 21.27834 | 4.98251
4.07441069 | 22.04965 | 0 | 40.9475 | 21.32058 | 4.98251
4.07542746 | 22.0496 | 0.0006715879 | 40.955 | 21.32063 | 4.981839
4.07631519 | 22.13972 | 0.0006715879 | 40.9625 | 21.30036 | 4.98251
4.077258 | 22.13978 | 0 | 40.9725 | 21.30036 | 4.98251
4.07826927 | 22.07254 | 0 | 40.9825 | 21.30031 | 4.983182
4.07934755 | 22.07254 | 0 | 40.9975 | 21.28985 | 4.983182
4.080241085 | 22.3007 | 0.0006715879 | 41.0025 | 21.2899 | 4.98251
4.081128 | 22.30075 | 0 | 41.0125 | 21.39702 | 4.981839
4.082166 | 22.20609 | 0 | 41.0225 | 21.39692 | 4.983182
4.083171655 | 22.20609 | 0 | 41.0325 | 21.40256 | 4.983182
4.084265 | 22.1716 | 0 | 41.0425 | 21.40267 | 4.981839
4.08518 | 22.1716 | 0 | 41.0525 | 21.35501 | 4.981839
4.086066 | 22.1716 | 0 | 41.0625 | 21.35496 | 4.98251
4.086955 | 22.25306 | 0 | 41.07 | 21.36896 | 4.98251
4.087933 | 22.25301 | 0.0006715879 | 41.08 | 21.36902 | 4.981839
4.088945915 | 22.29938 | 0 | 41.09 | 21.33113 | 4.981839
4.089998 | 22.29938 | 0 | 41.1 | 21.33102 | 4.983182
4.090874865 | 22.36636 | -0.0006715879 | 41.11 | 21.33381 | 4.983182
4.09186632 | 22.36631 | 0 | 41.12 | 21.33391 | 4.981839
4.092959 | 22.28458 | 0 | 41.13 | 21.33868 | 4.981839
4.09387737 | 22.28452 | 0.0006715879 | 41.14 | 21.33863 | 4.98251
4.094762 | 22.23547 | 0 | 41.15 | 21.27431 | 4.981839
4.095667 | 22.23547 | 0 | 41.1575 | 21.27431 | 4.981839
4.096572 | 22.3868 | 0 | 41.1675 | 21.27431 | 4.981839
4.097474935 | 22.3868 | 0 | 41.1775 | 21.36538 | 4.98251
4.09836 | 22.3868 | 0 | 41.185 | 21.36543 | 4.981839
4.09941 | 22.39656 | 0 | 41.195 | 21.31487 | 4.981839
4.100426105 | 22.39651 | 0.0006715879 | 41.205 | 21.31487 | 4.981839
4.10148 | 22.45896 | 0.001343176 | 41.22 | 21.35249 | 4.981839
4.102461 | 22.45906 | 0 | 41.23 | 21.35249 | 4.981839
4.10334673 | 22.44472 | 0 | 41.235 | 21.25961 | 4.98251
4.104361395 | 22.44466 | 0.0006715879 | 41.2475 | 21.25961 | 4.98251
4.105408 | 22.48232 | 0.0006715879 | 41.2575 | 21.39487 | 4.98251
4.10637654 | 22.48238 | 0 | 41.265 | 21.39492 | 4.981839
4.107262135 | 22.50558 | 0 | 41.275 | 21.35849 | 4.981839
4.10816552 | 22.50558 | 0 | 41.285 | 21.35849 | 4.981839
4.10923 | 22.49703 | 0 | 41.295 | 21.42385 | 4.981839
4.110163 | 22.49703 | 0 | 41.3075 | 21.42385 | 4.981839
4.111061945 | 22.49703 | 0 | 41.3125 | 21.42385 | 4.981839
4.112117 | 22.66871 | 0.0006715879 | 41.3225 | 21.32613 | 4.981839
4.113009 | 22.66871 | 0.0006715879 | 41.3325 | 21.32613 | 4.981839
4.113937 | 22.5396 | 0.0006715879 | 41.345 | 21.34521 | 4.981839
4.114974 | 22.53965 | 0 | 41.3525 | 21.34515 | 4.98251
4.115869 | 22.53114 | 0 | 41.36 | 21.41872 | 4.98251
4.116846 | 22.53109 | 0.0006715879 | 41.37 | 21.41877 | 4.981839
4.117926675 | 22.50607 | 0 | 41.3825 | 21.33914 | 4.981839
4.118876 | 22.50607 | 0 | 41.395 | 21.33914 | 4.981839
4.119758765 | 22.69552 | 0 | 41.4 | 21.35205 | 4.981167
4.120691 | 22.69546 | 0.0006715879 | 41.41 | 21.352 | 4.981839
4.121738 | 22.88033 | 0.0006715879 | 41.42 | 21.36491 | 4.981167
4.12274355 | 22.88038 | 0 | 41.43 | 21.36486 | 4.981839
4.123626 | 22.88038 | 0 | 41.4425 | 21.3648 | 4.98251
4.12469669 | 22.65515 | 0 | 41.45 | 21.33077 | 4.98251
4.125645 | 22.65515 | 0 | 41.46 | 21.33082 | 4.981839
4.126714 | 22.69158 | 0 | 41.47 | 21.31655 | 4.981839
4.127601595 | 22.69164 | -0.0006715879 | 41.4825 | 21.3165 | 4.98251
4.128561 | 22.73142 | 0 | 41.49 | 21.23887 | 4.983182
4.129542 | 22.73142 | 0 | 41.5 | 21.23893 | 4.98251
4.130597 | 22.8543 | -0.0006715879 | 41.51 | 21.32886 | 4.98251
4.131663 | 22.8543 | -0.0006715879 | 41.5225 | 21.32891 | 4.981839
4.132683 | 22.74184 | 0 | 41.53 | 21.29648 | 4.981839
4.133727 | 22.74184 | 0 | 41.54 | 21.29643 | 4.98251
4.13478 | 22.78671 | 0 | 41.5525 | 21.36383 | 4.981839
4.135779395 | 22.78671 | 0 | 41.565 | 21.36377 | 4.98251
4.136684 | 22.7785 | 0 | 41.57 | 21.4033 | 4.98251
4.13761618 | 22.7785 | 0 | 41.5825 | 21.4033 | 4.98251
4.138496 | 22.89274 | 0 | 41.59 | 21.40336 | 4.981839
4.13939954 | 22.89274 | 0 | 41.5975 | 21.3455 | 4.98251
4.140289 | 22.89274 | 0 | 41.61 | 21.3455 | 4.98251
4.141244 | 23.0836 | 0 | 41.62 | 21.36667 | 4.98251
4.142283 | 23.0836 | 0 | 41.63 | 21.36673 | 4.981839
4.14321702 | 22.93872 | 0 | 41.6375 | 21.37291 | 4.981839
4.14420554 | 22.93877 | -0.0006715879 | 41.6475 | 21.37291 | 4.981839
4.145209655 | 22.9689 | 0 | 41.6575 | 21.45014 | 4.981839
4.146217 | 22.9689 | 0 | 41.6675 | 21.45014 | 4.981839
4.147122 | 23.01866 | 0 | 41.675 | 21.30902 | 4.98251
4.148077 | 23.01871 | -0.0006715879 | 41.685 | 21.30897 | 4.983182
4.14897 | 22.88715 | -0.0006715879 | 41.6975 | 21.38369 | 4.98251
4.149873 | 22.8871 | 0 | 41.7025 | 21.38374 | 4.981839
4.15089337 | 23.103 | 0.0006715879 | 41.71 | 21.40712 | 4.98251
4.151933 | 23.103 | 0.0006715879 | 41.7225 | 21.40712 | 4.98251
4.15299805 | 22.96093 | 0 | 41.735 | 21.30133 | 4.981839
4.15399 | 22.96093 | 0 | 41.745 | 21.30133 | 4.981839
4.154876 | 22.96093 | 0 | 41.7525 | 21.30133 | 4.981839
4.155892005 | 23.09043 | 0 | 41.7625 | 21.28071 | 4.98251
4.156876 | 22.96642 | 0 | 41.7725 | 21.28066 | 4.983182
4.15793 | 22.96642 | 0 | 41.7825 | 21.29689 | 4.98251
4.15880738 | 22.96642 | 0 | 41.79 | 21.29689 | 4.98251
4.159763 | 23.06849 | 0 | 41.8 | 21.31217 | 4.983182
4.160812 | 23.06849 | 0 | 41.81 | 21.31212 | 4.983854
4.161895 | 23.18363 | 0.0006715879 | 41.8225 | 21.32257 | 4.98251
4.162944785 | 23.18368 | 0 | 41.8325 | 21.32262 | 4.981839
4.163962 | 23.17469 | -0.0006715879 | 41.8425 | 21.39354 | 4.98251
4.16501 | 23.17469 | -0.0006715879 | 41.8525 | 21.39354 | 4.98251
4.166065 | 23.14817 | -0.0006715879 | 41.8625 | 21.28469 | 4.981839
4.167054 | 23.14812 | 0 | 41.8725 | 21.28469 | 4.981839
4.16796 | 23.25534 | 0 | 41.8825 | 21.35425 | 4.981839
4.168853 | 23.25539 | -0.0006715879 | 41.89 | 21.35425 | 4.981839
4.169736 | 23.32341 | 0 | 41.9 | 21.35917 | 4.981839
4.170679 | 23.32341 | 0 | 41.91 | 21.35912 | 4.98251
4.171697105 | 23.28758 | 0 | 41.92 | 21.35917 | 4.981839
4.172763 | 23.28758 | 0 | 41.93 | 21.438 | 4.981839
4.173807015 | 23.50228 | 0 | 41.9425 | 21.438 | 4.981839
4.174844 | 23.50228 | 0 | 41.9525 | 21.44453 | 4.981839
4.175914 | 23.25566 | -0.0006715879 | 41.9625 | 21.44453 | 4.981839
4.17697 | 23.25571 | -0.001343176 | 41.9725 | 21.32933 | 4.981839
4.177998935 | 23.31442 | -0.0006715879 | 41.9825 | 21.32928 | 4.98251
4.179009215 | 23.31436 | 0 | 41.9925 | 21.28156 | 4.981839
4.18003 | 23.4523 | 0 | 42.0025 | 21.28162 | 4.981167
4.180921 | 23.45235 | -0.0006715879 | 42.0125 | 21.27088 | 4.981839
4.18189 | 23.45235 | -0.0006715879 | 42.0225 | 21.27088 | 4.981839
4.18293125 | 23.51594 | 0 | 42.0325 | 21.35472 | 4.981167
4.183820595 | 23.51594 | 0 | 42.0425 | 21.35462 | 4.98251
4.184763 | 23.45636 | -0.0006715879 | 42.0525 | 21.27081 | 4.983182
4.185758 | 23.4563 | 0 | 42.065 | 21.27086 | 4.98251
4.186671 | 23.67887 | 0 | 42.07 | 21.27092 | 4.981839
4.187585405 | 23.67887 | 0 | 42.08 | 21.34616 | 4.981839
4.188473 | 23.49974 | -0.0006715879 | 42.09 | 21.34616 | 4.981839
4.189497 | 23.49969 | 0 | 42.1025 | 21.38068 | 4.98251
4.190475 | 23.43684 | 0 | 42.11 | 21.38068 | 4.98251
4.191509 | 23.43684 | 0 | 42.1225 | 21.32006 | 4.981839
4.192395 | 23.4369 | -0.0006715879 | 42.13 | 21.32006 | 4.981839
4.193428525 | 23.54286 | -0.0006715879 | 42.1375 | 21.30849 | 4.98251
4.19441049 | 23.5428 | 0 | 42.15 | 21.30843 | 4.983182
4.195433645 | 23.54168 | 0.0006715879 | 42.16 | 21.37543 | 4.981839
4.196337 | 23.54168 | 0.0006715879 | 42.17 | 21.37543 | 4.981839
4.19733 | 23.65687 | -0.0006715879 | 42.18 | 21.32527 | 4.98251
4.198224 | 23.65692 | -0.001343176 | 42.19 | 21.32527 | 4.98251
4.199112 | 23.53896 | -0.0006715879 | 42.1975 | 21.29605 | 4.98251
4.200112 | 23.53891 | 0 | 42.2075 | 21.29605 | 4.98251
4.20100278 | 23.71515 | 0 | 42.215 | 21.35942 | 4.98251
4.20195 | 23.71521 | -0.0006715879 | 42.23 | 21.35948 | 4.981839
4.20296697 | 23.64705 | 0 | 42.24 | 21.36986 | 4.981839
4.203992595 | 23.64705 | 0 | 42.25 | 21.36986 | 4.981839
4.205012 | 23.63787 | 0.0006715879 | 42.2575 | 21.36986 | 4.981839
4.20593633 | 23.63793 | 0 | 42.2675 | 21.33977 | 4.98251
4.206893 | 23.63793 | 0 | 42.2775 | 21.33977 | 4.98251
4.207921 | 23.66063 | 0 | 42.29 | 21.30304 | 4.981839
4.208813 | 23.66063 | 0 | 42.2975 | 21.30304 | 4.981839
4.209761 | 23.63728 | 0 | 42.305 | 21.3719 | 4.98251
4.21081 | 23.63728 | 0 | 42.3175 | 21.37185 | 4.983182
4.211728 | 23.62083 | 0 | 42.325 | 21.41597 | 4.98251
4.21260974 | 23.62078 | 0.0006715879 | 42.3375 | 21.41597 | 4.98251
4.21349 | 23.88983 | 0 | 42.3425 | 21.42271 | 4.983182
4.21443 | 23.88983 | 0 | 42.355 | 21.42276 | 4.98251
4.215315 | 23.67013 | 0 | 42.36 | 21.29309 | 4.981839
4.216296 | 23.67013 | 0 | 42.3725 | 21.29309 | 4.981839
4.2173 | 23.67013 | 0 | 42.3825 | 21.33536 | 4.981839
4.218179805 | 23.84777 | -0.001343176 | 42.3925 | 21.33531 | 4.98251
4.219190315 | 23.84777 | -0.001343176 | 42.4 | 21.38999 | 4.98251
4.220247245 | 23.87552 | 0 | 42.4125 | 21.38999 | 4.98251
4.221229 | 23.87547 | 0.0006715879 | 42.4225 | 21.36299 | 4.981839
4.222138 | 23.88128 | 0 | 42.4325 | 21.36293 | 4.98251
4.223093 | 23.88134 | -0.0006715879 | 42.4425 | 21.36299 | 4.981839
4.223973 | 23.84092 | 0 | 42.4475 | 21.3039 | 4.981167
4.224866 | 23.84092 | 0 | 42.46 | 21.30385 | 4.981839
4.225797115 | 23.99201 | 0 | 42.4675 | 21.39376 | 4.98251
4.226727965 | 23.99207 | -0.0006715879 | 42.4775 | 21.39382 | 4.981839
4.227605 | 23.99201 | 0 | 42.4875 | 21.31152 | 4.981839
4.228583 | 23.84952 | 0.0006715879 | 42.5 | 21.31152 | 4.981839
4.229526 | 23.84958 | 0 | 42.5075 | 21.35485 | 4.98251
4.230455 | 23.99961 | 0 | 42.5125 | 21.35485 | 4.98251
4.231348595 | 23.99961 | 0 | 42.525 | 21.34105 | 4.981839
4.232261 | 23.91742 | 0 | 42.5325 | 21.34105 | 4.981839
4.233157855 | 23.91742 | 0 | 42.5425 | 21.34105 | 4.981839
4.23423328 | 24.01697 | 0 | 42.55 | 21.41965 | 4.981839
4.235133 | 24.01697 | 0 | 42.56 | 21.4196 | 4.98251
4.236035 | 24.01697 | 0 | 42.5725 | 21.39254 | 4.98251
4.23694365 | 24.02783 | 0.0006715879 | 42.58 | 21.39265 | 4.981167
4.237956 | 24.02783 | 0.0006715879 | 42.59 | 21.37501 | 4.981839
4.23897977 | 24.16513 | 0 | 42.6025 | 21.37495 | 4.98251
4.239977 | 24.16513 | 0 | 42.61 | 21.36283 | 4.981839
4.24086 | 24.0846 | 0.0006715879 | 42.6175 | 21.36283 | 4.981839
4.241829 | 24.08455 | 0.001343176 | 42.63 | 21.31795 | 4.98251
4.242917075 | 24.13569 | 0.0006715879 | 42.64 | 21.3179 | 4.983182
4.243884 | 24.13575 | 0 | 42.6475 | 21.3293 | 4.981839
4.244759 | 24.14216 | 0 | 42.66 | 21.32935 | 4.981167
4.245687495 | 24.14216 | 0 | 42.6675 | 21.29854 | 4.981839
4.246707555 | 24.08134 | 0 | 42.6775 | 21.29854 | 4.981839
4.247776 | 24.08134 | 0 | 42.6875 | 21.2986 | 4.981167
4.248781 | 24.24705 | 0 | 42.6975 | 21.37964 | 4.981167
4.2496595 | 24.24699 | 0.0006715879 | 42.7075 | 21.28282 | 4.981839
4.250645155 | 24.24705 | 0 | 42.7175 | 21.28282 | 4.981839
4.251547 | 24.22256 | -0.0006715879 | 42.725 | 21.34953 | 4.981167
4.252456 | 24.22256 | -0.0006715879 | 42.735 | 21.34953 | 4.981167
4.253345 | 24.14372 | 0 | 42.7425 | 21.34948 | 4.981839
4.254339585 | 24.14372 | 0 | 42.755 | 21.20772 | 4.98251
4.25525 | 24.18613 | -0.0006715879 | 42.7625 | 21.20772 | 4.98251
4.256137 | 24.18607 | 0 | 42.7725 | 21.36806 | 4.981839
4.25713 | 24.3427 | 0 | 42.7825 | 21.36806 | 4.981839
4.258159 | 24.3427 | 0 | 42.7925 | 21.34425 | 4.981839
4.259224 | 24.41894 | 0 | 42.805 | 21.3442 | 4.98251
4.260265645 | 24.41894 | 0 | 42.8125 | 21.36683 | 4.98251
4.26132 | 24.37222 | 0.0006715879 | 42.825 | 21.36683 | 4.98251
4.262325 | 24.37227 | 0 | 42.8375 | 21.35207 | 4.981839
4.263411 | 24.39814 | 0 | 42.8475 | 21.35213 | 4.981167
4.264466 | 24.39814 | 0 | 42.8575 | 21.32511 | 4.981167
4.265513 | 24.40467 | 0 | 42.8675 | 21.32506 | 4.981839
4.266544 | 24.40467 | 0 | 42.8775 | 21.33754 | 4.981839
4.267539 | 24.45469 | 0 | 42.8875 | 21.33754 | 4.981839
4.268622 | 24.45469 | 0 | 42.9025 | 21.4675 | 4.981839
4.26964534 | 24.41062 | 0 | 42.91 | 21.4675 | 4.981839
4.270682 | 24.41062 | 0 | 42.92 | 21.34756 | 4.98251
4.27159047 | 24.49893 | -0.0006715879 | 42.9325 | 21.34756 | 4.98251
4.272521325 | 24.49893 | -0.0006715879 | 42.94 | 21.34756 | 4.98251
4.273528 | 24.49887 | 0 | 42.9475 | 21.33262 | 4.981839
4.274417 | 24.41827 | 0.0006715879 | 42.9575 | 21.33262 | 4.981839
4.275460915 | 24.41833 | 0 | 42.9675 | 21.36354 | 4.98251
4.27651 | 24.53609 | -0.0006715879 | 42.9775 | 21.36354 | 4.98251
4.277429 | 24.53604 | 0 | 42.9875 | 21.40442 | 4.981839
4.27832302 | 24.56416 | 0 | 42.9975 | 21.40437 | 4.98251
4.279329195 | 24.56416 | 0 | 43.0075 | 21.3521 | 4.98251
4.28021718 | 24.55004 | 0 | 43.015 | 21.3521 | 4.98251
4.28111 | 24.55004 | 0 | 43.0225 | 21.2952 | 4.981167
4.282123 | 24.63046 | 0.0006715879 | 43.0325 | 21.29525 | 4.980496
4.283145 | 24.63051 | 0 | 43.045 | 21.27995 | 4.98251
4.284047005 | 24.63057 | -0.0006715879 | 43.0575 | 21.27995 | 4.98251
4.284995 | 24.65184 | 0 | 43.0675 | 21.29264 | 4.981167
4.28604125 | 24.65179 | 0.0006715879 | 43.0775 | 21.29259 | 4.981839
4.28692968 | 24.73066 | 0.0006715879 | 43.0825 | 21.35645 | 4.98251
4.28792786 | 24.73071 | 0 | 43.0925 | 21.35645 | 4.98251
4.28896 | 24.63015 | -0.0006715879 | 43.105 | 21.3565 | 4.981839
4.290031 | 24.63009 | 0 | 43.1175 | 21.35966 | 4.980496
4.29106092 | 24.63527 | 0.0006715879 | 43.125 | 21.35955 | 4.981839
4.292039 | 24.63532 | 0 | 43.135 | 21.3674 | 4.98251
4.292952 | 24.80569 | 0 | 43.1475 | 21.36745 | 4.981839
4.293862 | 24.80569 | 0 | 43.1525 | 21.37711 | 4.981839
4.294772 | 24.74246 | 0 | 43.165 | 21.37711 | 4.981839
4.295677 | 24.74246 | 0 | 43.1725 | 21.3276 | 4.98251
4.296566 | 24.74251 | -0.0006715879 | 43.18 | 21.32766 | 4.981839
4.297531915 | 24.78796 | -0.0006715879 | 43.1925 | 21.30235 | 4.980496
4.298531385 | 24.79943 | 0 | 43.2 | 21.30235 | 4.980496
4.299428015 | 24.79938 | 0.0006715879 | 43.2125 | 21.38623 | 4.983182
4.300428 | 24.79943 | 0 | 43.2225 | 21.38629 | 4.98251
4.301509 | 24.78229 | -0.001343176 | 43.23 | 21.33468 | 4.981839
4.302475865 | 24.78229 | -0.001343176 | 43.2425 | 21.33468 | 4.981839
4.303545 | 24.88371 | 0 | 43.25 | 21.3405 | 4.98251
4.304514 | 24.88371 | 0 | 43.26 | 21.3405 | 4.98251
4.305448 | 24.92803 | -0.0006715879 | 43.2725 | 21.37325 | 4.981839
4.30636 | 24.92798 | 0 | 43.2775 | 21.37325 | 4.981839
4.307246475 | 24.79733 | 0 | 43.2875 | 21.40307 | 4.98251
4.308156 | 24.79728 | 0.0006715879 | 43.3 | 21.40307 | 4.98251
4.309044095 | 24.79733 | 0 | 43.305 | 21.39518 | 4.98251
4.309979955 | 24.906 | 0 | 43.315 | 21.39523 | 4.981839
4.311043915 | 25.05389 | 0 | 43.325 | 21.29914 | 4.98251
4.311936 | 25.05389 | 0 | 43.335 | 21.29914 | 4.98251
4.312942 | 25.05389 | 0 | 43.345 | 21.29919 | 4.981839
4.313981 | 24.97034 | -0.0006715879 | 43.355 | 21.28339 | 4.981839
4.314946 | 24.97034 | -0.0006715879 | 43.365 | 21.32764 | 4.98251
4.315831 | 24.88658 | 0 | 43.3725 | 21.32764 | 4.98251
4.316862 | 24.88658 | 0 | 43.3825 | 21.32769 | 4.981839
4.3179714 | 24.95974 | -0.0006715879 | 43.3925 | 21.39073 | 4.981839
4.318886 | 24.95974 | -0.0006715879 | 43.405 | 21.39073 | 4.981839
4.319762 | 25.0503 | 0 | 43.4125 | 21.38314 | 4.983182
4.320661 | 25.0503 | 0 | 43.42 | 21.3832 | 4.98251
4.32172918 | 24.90567 | -0.0006715879 | 43.43 | 21.38481 | 4.981839
4.32275225 | 24.90567 | -0.0006715879 | 43.44 | 21.38481 | 4.981839
4.323779 | 25.00831 | -0.0006715879 | 43.4525 | 21.38167 | 4.98251
4.32467 | 25.00826 | 0 | 43.4575 | 21.38167 | 4.98251
4.325645 | 25.00831 | -0.0006715879 | 43.47 | 21.31434 | 4.981839
4.326698 | 25.15181 | -0.0006715879 | 43.4775 | 21.31434 | 4.981839
4.32758 | 25.15176 | 0 | 43.49 | 21.31434 | 4.981839
4.328565 | 25.24433 | 0.001343176 | 43.5 | 21.30375 | 4.98251
4.32957573 | 25.24444 | 0 | 43.5075 | 21.30375 | 4.98251
4.33066 | 25.16047 | -0.0006715879 | 43.5175 | 21.35398 | 4.981839
4.331713 | 25.16042 | 0 | 43.53 | 21.35393 | 4.98251
4.332692 | 25.15825 | 0 | 43.5375 | 21.363 | 4.983182
4.333729 | 25.15825 | 0 | 43.55 | 21.3631 | 4.981839
4.334763 | 25.22 | -0.0006715879 | 43.5625 | 21.37959 | 4.981839
4.335809 | 25.21994 | 0 | 43.57 | 21.37959 | 4.981839
4.337197 | 25.25619 | 0 | 43.585 | 21.37161 | 4.981839
4.338198 | 25.16592 | 0 | 43.595 | 21.37161 | 4.981839
4.339185 | 25.16592 | 0 | 43.605 | 21.31771 | 4.981167
4.34008 | 25.16592 | 0 | 43.6125 | 21.31766 | 4.981839
4.341111645 | 25.26404 | 0.0006715879 | 43.6225 | 21.42574 | 4.98251
4.342028 | 25.26409 | 0 | 43.6325 | 21.42574 | 4.98251
4.343279 | 25.33952 | 0 | 43.645 | 21.42579 | 4.981839
4.344227 | 25.33958 | -0.0006715879 | 43.655 | 21.33418 | 4.981839
4.345146 | 25.38085 | 0 | 43.6625 | 21.33413 | 4.98251
4.346045 | 25.38085 | 0 | 43.6725 | 21.33333 | 4.98251
4.347077 | 25.25777 | -0.0006715879 | 43.6825 | 21.33343 | 4.981167
4.348096 | 25.25777 | -0.0006715879 | 43.6925 | 21.29581 | 4.981167
4.349097455 | 25.39199 | 0 | 43.7025 | 21.2957 | 4.98251
4.350114 | 25.39199 | 0 | 43.7125 | 21.31215 | 4.98251
4.351151 | 25.37281 | -0.0006715879 | 43.7275 | 21.3122 | 4.981839
4.352049 | 25.37281 | -0.0006715879 | 43.7325 | 21.3805 | 4.981839
4.352984 | 25.47139 | 0 | 43.7425 | 21.37598 | 4.98251
4.353988665 | 25.47139 | 0 | 43.7525 | 21.37593 | 4.983182
4.355058 | 25.36766 | -0.0006715879 | 43.7625 | 21.37604 | 4.981839
4.355963 | 25.36761 | 0 | 43.7725 | 21.38078 | 4.981167
4.35693 | 25.4046 | 0.0006715879 | 43.7825 | 21.38073 | 4.981839
4.35801 | 25.40466 | 0 | 43.7925 | 21.39289 | 4.98251
4.35904656 | 25.50901 | 0 | 43.805 | 21.39294 | 4.981839
4.360027085 | 25.50901 | 0 | 43.8125 | 21.39183 | 4.981839
4.36092918 | 25.50901 | 0 | 43.8225 | 21.39178 | 4.98251
4.361983 | 25.57829 | 0.0006715879 | 43.8325 | 21.35622 | 4.98251
4.362962 | 25.57834 | 0 | 43.8425 | 21.35627 | 4.981839
4.364045 | 25.58244 | -0.0006715879 | 43.855 | 21.37155 | 4.981167
4.365029 | 25.58249 | -0.001343176 | 43.865 | 21.3715 | 4.981839
4.366081 | 25.70822 | 0 | 43.875 | 21.33162 | 4.981839
4.367044785 | 25.70817 | 0.0006715879 | 43.885 | 21.33157 | 4.98251
4.36816 | 25.52134 | 0 | 43.8975 | 21.37951 | 4.981839
4.369177045 | 25.52134 | 0 | 43.905 | 21.37951 | 4.981839
4.370147 | 25.55682 | 0 | 43.915 | 21.37951 | 4.981839
4.371086 | 25.55682 | 0 | 43.9275 | 21.33803 | 4.981839
4.372041015 | 25.57927 | -0.0006715879 | 43.9375 | 21.33803 | 4.981839
4.373096 | 25.57922 | 0 | 43.9475 | 21.3164 | 4.981839
4.374166 | 25.61332 | 0.0006715879 | 43.9575 | 21.31635 | 4.98251
4.375084 | 25.61337 | 0 | 43.9675 | 21.32508 | 4.98251
4.375977 | 25.67218 | -0.0006715879 | 43.975 | 21.32514 | 4.981839
4.376928055 | 25.67218 | -0.0006715879 | 43.9825 | 21.40816 | 4.981839
4.377814 | 25.67213 | 0 | 43.9975 | 21.40816 | 4.981839
4.378778 | 25.6036 | 0 | 44.005 | 21.45085 | 4.98251
4.379783 | 25.60365 | -0.0006715879 | 44.015 | 21.45079 | 4.983182
4.380677 | 25.57691 | -0.0006715879 | 44.0225 | 21.2842 | 4.981839
4.381694 | 25.57685 | 0 | 44.0325 | 21.2842 | 4.981839
4.38273 | 25.79108 | 0.0006715879 | 44.045 | 21.3603 | 4.98251
4.383762 | 25.79114 | 0 | 44.055 | 21.36035 | 4.981839
4.384798 | 25.8452 | 0 | 44.065 | 21.36035 | 4.981839
4.385811 | 25.8452 | 0 | 44.075 | 21.43154 | 4.98251
4.386695 | 25.79791 | 0.0006715879 | 44.0825 | 21.43149 | 4.983182
4.387598 | 25.79797 | 0 | 44.0925 | 21.27914 | 4.98251
4.388496525 | 25.81271 | -0.0006715879 | 44.1025 | 21.2792 | 4.981839
4.389412 | 25.81271 | -0.0006715879 | 44.11 | 21.39616 | 4.981167
4.390483445 | 25.95542 | 0.0006715879 | 44.125 | 21.39611 | 4.981839
4.391506145 | 25.95547 | 0 | 44.1325 | 21.32811 | 4.981839
4.392578 | 25.80628 | 0 | 44.1425 | 21.32811 | 4.981839
4.393627 | 25.80628 | 0 | 44.1525 | 21.40538 | 4.981839
4.394649 | 25.82036 | 0 | 44.1625 | 21.40533 | 4.98251
4.395679 | 25.82036 | 0 | 44.175 | 21.34559 | 4.981839
4.396562285 | 25.84461 | -0.0006715879 | 44.1825 | 21.34564 | 4.981167
4.39753362 | 25.84455 | 0 | 44.19 | 21.35663 | 4.981167
4.398543 | 25.8445 | 0.0006715879 | 44.2025 | 21.35658 | 4.981839
4.399425925 | 25.90506 | 0.0006715879 | 44.2125 | 21.37564 | 4.98251
4.400461955 | 25.90516 | -0.0006715879 | 44.2225 | 21.37564 | 4.98251
4.40134 | 25.8427 | -0.0006715879 | 44.23 | 21.38344 | 4.981839
4.402313 | 25.8427 | -0.0006715879 | 44.24 | 21.38344 | 4.981839
4.40321 | 25.97142 | 0 | 44.25 | 21.38344 | 4.981839
4.40410448 | 25.97148 | -0.0006715879 | 44.2575 | 21.36306 | 4.981839
4.405094 | 25.99427 | -0.001343176 | 44.2675 | 21.36306 | 4.981839
4.406115 | 25.99416 | 0 | 44.28 | 21.31613 | 4.981839
4.40701 | 25.99411 | 0.0006715879 | 44.2875 | 21.31608 | 4.98251
4.407942225 | 26.11709 | 0.0006715879 | 44.295 | 21.30223 | 4.98251
4.408831 | 26.11714 | 0 | 44.305 | 21.30228 | 4.981839
4.409736 | 26.04783 | -0.0006715879 | 44.3125 | 21.38424 | 4.981839
4.410632 | 26.04777 | 0 | 44.325 | 21.38424 | 4.981839
4.41170959 | 26.06994 | 0 | 44.335 | 21.36081 | 4.981839
4.412612 | 26.06994 | 0 | 44.3425 | 21.36081 | 4.981839
4.413496 | 26.07028 | 0 | 44.3525 | 21.43928 | 4.981167
4.414449 | 26.07028 | 0 | 44.36 | 21.43922 | 4.981839
4.415328 | 26.07023 | 0.0006715879 | 44.37 | 21.32684 | 4.98251
4.416281 | 26.06403 | 0 | 44.3775 | 21.32684 | 4.98251
4.41727 | 26.06403 | 0 | 44.39 | 21.32689 | 4.981839
4.418197 | 26.13169 | -0.0006715879 | 44.3975 | 21.38539 | 4.981839
4.419196 | 26.13164 | 0 | 44.4075 | 21.33262 | 4.983182
4.42024 | 26.07699 | 0.0006715879 | 44.4175 | 21.33268 | 4.98251
4.421246 | 26.07704 | 0 | 44.43 | 21.43088 | 4.981167
4.422127835 | 26.25226 | -0.0006715879 | 44.44 | 21.43088 | 4.981167
4.423081 | 26.25221 | 0 | 44.45 | 21.43083 | 4.981839
4.424144125 | 26.21748 | 0.0006715879 | 44.4575 | 21.40381 | 4.981839
4.425091 | 26.21753 | 0 | 44.47 | 21.40381 | 4.981839
4.42597799 | 26.39516 | -0.0006715879 | 44.4775 | 21.35621 | 4.981167
4.4269174 | 26.39511 | 0 | 44.485 | 21.35616 | 4.981839
4.427988 | 26.24821 | 0 | 44.5 | 21.35387 | 4.981839
4.429029475 | 26.24821 | 0 | 44.5125 | 21.35387 | 4.981839
4.430028 | 26.35794 | 0 | 44.5225 | 21.33677 | 4.981839
4.431089 | 26.35794 | 0 | 44.53 | 21.33677 | 4.981839
4.43214519 | 26.36077 | 0 | 44.54 | 21.33672 | 4.98251
4.433197 | 26.36082 | -0.0006715879 | 44.5525 | 21.35939 | 4.98251
4.4342447 | 26.34185 | -0.0006715879 | 44.5625 | 21.35944 | 4.981839
4.435175 | 26.34185 | -0.0006715879 | 44.5725 | 21.36937 | 4.981167
4.436057 | 26.34185 | -0.0006715879 | 44.58 | 21.36927 | 4.98251
4.436928 | 26.44293 | -0.0006715879 | 44.5875 | 21.36377 | 4.98251
4.43796 | 26.44298 | -0.001343176 | 44.6 | 21.36383 | 4.981839
4.438949 | 26.44993 | -0.001343176 | 44.61 | 21.44052 | 4.981839
4.43998064 | 26.44982 | 0 | 44.6225 | 21.44052 | 4.981839
4.440888 | 26.48856 | 0.001343176 | 44.63 | 21.35753 | 4.981839
4.441831 | 26.48872 | -0.0006715879 | 44.6375 | 21.35758 | 4.981167
4.44292955 | 26.3348 | -0.0006715879 | 44.65 | 21.32922 | 4.981839
4.443856 | 26.33485 | -0.001343176 | 44.66 | 21.32917 | 4.98251
4.44474638 | 26.45598 | -0.0006715879 | 44.67 | 21.40166 | 4.98251
4.445666 | 26.45593 | 0 | 44.6775 | 21.40172 | 4.981839
4.44670331 | 26.38125 | 0 | 44.6875 | 21.38451 | 4.981839
4.447755 | 26.38125 | 0 | 44.7 | 21.38451 | 4.981839
4.44865 | 26.38125 | 0 | 44.7075 | 21.33344 | 4.98251
4.449681005 | 26.50259 | 0 | 44.7175 | 21.33344 | 4.98251
4.450663 | 26.50259 | 0 | 44.73 | 21.33925 | 4.981839
4.451712 | 26.70753 | 0 | 44.74 | 21.33925 | 4.981839
4.452778 | 26.6697 | 0.0006715879 | 44.75 | 21.3392 | 4.98251
4.453778 | 26.6697 | 0.0006715879 | 44.7575 | 21.30652 | 4.981839
4.454787725 | 26.66975 | 0 | 44.77 | 21.30652 | 4.981839
4.455694 | 26.5711 | -0.0006715879 | 44.78 | 21.35654 | 4.981839
4.456683 | 26.57104 | 0 | 44.79 | 21.35649 | 4.98251
4.45774374 | 26.63621 | 0 | 44.7975 | 21.40155 | 4.98251
4.458731 | 26.63621 | 0 | 44.81 | 21.4016 | 4.981839
4.459736 | 26.65579 | 0 | 44.8175 | 21.40721 | 4.981839
4.460815 | 26.65573 | 0.0006715879 | 44.8325 | 21.40721 | 4.981839
4.461848 | 26.62793 | 0 | 44.845 | 21.42446 | 4.981839
4.462729 | 26.62799 | -0.0006715879 | 44.85 | 21.42446 | 4.981839
4.46377169 | 26.60559 | -0.0006715879 | 44.86 | 21.3739 | 4.981839
4.464743 | 26.60559 | -0.0006715879 | 44.87 | 21.3739 | 4.981839
4.465758305 | 26.6909 | -0.0006715879 | 44.88 | 21.38874 | 4.981839
4.466640115 | 26.6909 | -0.0006715879 | 44.89 | 21.38874 | 4.981839
4.46754952 | 26.72929 | -0.0006715879 | 44.9025 | 21.36566 | 4.981839
4.468609 | 26.72929 | -0.0006715879 | 44.9125 | 21.36566 | 4.981839
4.46966283 | 26.89705 | 0 | 44.92 | 21.28301 | 4.981839
4.470714 | 26.89705 | 0 | 44.93 | 21.28301 | 4.981839
4.47175857 | 26.70594 | -0.0006715879 | 44.9425 | 21.35736 | 4.98251
4.472745 | 26.70588 | 0 | 44.9525 | 21.35736 | 4.98251
4.47379 | 26.8524 | 0 | 44.965 | 21.31018 | 4.981839
4.474693535 | 26.85246 | -0.0006715879 | 44.97 | 21.31018 | 4.981839
4.475644275 | 26.85246 | -0.0006715879 | 44.98 | 21.31023 | 4.981167
4.476691 | 26.86986 | -0.0006715879 | 44.99 | 21.30871 | 4.981167
4.47758263 | 26.86975 | 0.0006715879 | 45 | 21.30865 | 4.981839
4.478593 | 26.78195 | 0.0006715879 | 45.01 | 21.36198 | 4.98251
4.479512 | 26.78201 | 0 | 45.02 | 21.36198 | 4.98251
4.480414 | 26.98946 | 0 | 45.0275 | 21.35584 | 4.98251
4.481338795 | 26.98946 | 0 | 45.035 | 21.35584 | 4.98251
4.482231 | 26.9352 | 0 | 45.0475 | 21.37058 | 4.981839
4.48319658 | 26.93525 | -0.0006715879 | 45.055 | 21.37069 | 4.980496
4.484230205 | 27.0039 | -0.0006715879 | 45.065 | 21.37069 | 4.980496
4.48517 | 27.00384 | 0 | 45.075 | 21.34703 | 4.980496
4.486067 | 27.00384 | 0 | 45.0825 | 21.34682 | 4.983182
4.48695051 | 26.95071 | -0.0006715879 | 45.095 | 21.4018 | 4.983182
4.487912195 | 26.95071 | -0.0006715879 | 45.1025 | 21.40191 | 4.981839
4.48898 | 26.98116 | -0.0006715879 | 45.1125 | 21.42014 | 4.981839
4.489965045 | 26.98116 | -0.0006715879 | 45.125 | 21.42009 | 4.98251
4.490872625 | 26.92929 | 0 | 45.13 | 21.4608 | 4.98251
4.491832 | 26.92934 | -0.0006715879 | 45.14 | 21.46086 | 4.981839
4.492715 | 27.09856 | -0.0006715879 | 45.1525 | 21.41259 | 4.981839
4.493631 | 27.09856 | -0.0006715879 | 45.1575 | 21.41259 | 4.981839
4.494653705 | 27.11695 | -0.0006715879 | 45.17 | 21.33485 | 4.98251
4.495665 | 27.1169 | 0 | 45.18 | 21.3349 | 4.981839
4.496713 | 27.19913 | 0 | 45.19 | 21.35303 | 4.981839
4.497623665 | 27.19913 | 0 | 45.1975 | 21.35303 | 4.981839
4.49852669 | 27.19913 | 0 | 45.2075 | 21.35298 | 4.98251
4.499422 | 27.02973 | -0.0006715879 | 45.2175 | 21.42994 | 4.98251
4.500444 | 27.02978 | -0.001343176 | 45.2275 | 21.36989 | 4.981839
4.501333 | 27.16366 | -0.0006715879 | 45.235 | 21.36989 | 4.981839
4.502276 | 27.1636 | 0 | 45.2425 | 21.36995 | 4.981167
4.503277 | 27.09964 | 0.0006715879 | 45.255 | 21.33445 | 4.981839
4.50416662 | 27.09969 | 0 | 45.265 | 21.33445 | 4.981839
4.505054 | 27.24951 | -0.0006715879 | 45.27 | 21.39466 | 4.981839
4.506099025 | 27.24945 | 0 | 45.2825 | 21.3946 | 4.98251
4.507159 | 27.13605 | 0 | 45.295 | 21.43043 | 4.98251
4.508157985 | 27.13605 | 0 | 45.305 | 21.43049 | 4.981839
4.50904465 | 27.30817 | 0 | 45.3125 | 21.28117 | 4.98251
4.509992385 | 27.30812 | 0.0006715879 | 45.3225 | 21.28111 | 4.983182
4.511044 | 27.30812 | 0.0006715879 | 45.3325 | 21.32919 | 4.983182
4.511929 | 27.24037 | 0 | 45.34 | 21.3293 | 4.981839
4.512921635 | 27.24043 | -0.0006715879 | 45.3525 | 21.42793 | 4.981839
4.513977 | 27.3047 | 0 | 45.3625 | 21.42788 | 4.98251
4.515026 | 27.30465 | 0.0006715879 | 45.375 | 21.3112 | 4.98251
4.516055 | 27.26304 | 0 | 45.385 | 21.31125 | 4.981839
4.517063755 | 27.26309 | -0.0006715879 | 45.395 | 21.32552 | 4.981839
4.517941 | 27.20093 | -0.0006715879 | 45.4025 | 21.32552 | 4.981839
4.51885791 | 27.20088 | 0 | 45.4125 | 21.31577 | 4.98251
4.51974296 | 27.40999 | -0.0006715879 | 45.42 | 21.31583 | 4.981839
4.520654 | 27.40994 | 0 | 45.43 | 21.31583 | 4.981839
4.521723 | 27.416 | 0 | 45.44 | 21.39354 | 4.98251
4.522777 | 27.416 | 0 | 45.4525 | 21.39354 | 4.98251
4.523828675 | 27.31115 | 0 | 45.4625 | 21.34233 | 4.98251
4.524893 | 27.31115 | 0 | 45.4725 | 21.34238 | 4.981839
4.525924 | 27.50964 | 0 | 45.4825 | 21.35559 | 4.981839
4.526946325 | 27.50969 | -0.0006715879 | 45.4925 | 21.35553 | 4.98251
4.527844705 | 27.2324 | 0 | 45.5025 | 21.35238 | 4.981839
4.528810255 | 27.2324 | 0 | 45.5125 | 21.35238 | 4.981839
4.52977527 | 27.2324 | 0 | 45.5225 | 21.32012 | 4.98251
4.530665955 | 27.37682 | 0 | 45.53 | 21.32018 | 4.981839
4.531710695 | 27.37682 | 0 | 45.545 | 21.32018 | 4.981839
4.532726 | 27.51963 | 0 | 45.5525 | 21.31995 | 4.981839
4.533747 | 27.51969 | -0.0006715879 | 45.565 | 21.32 | 4.981167
4.534779375 | 27.6308 | -0.0006715879 | 45.5725 | 21.30762 | 4.981839
4.535753 | 27.63074 | 0 | 45.585 | 21.30752 | 4.983182
4.536675 | 27.48245 | -0.0006715879 | 45.5925 | 21.29995 | 4.981839
4.537593 | 27.48239 | 0 | 45.6 | 21.29995 | 4.981839
4.53848 | 27.51425 | 0 | 45.6125 | 21.41534 | 4.981839
4.539417 | 27.51425 | 0 | 45.62 | 21.41528 | 4.98251
4.54046 | 27.56931 | 0 | 45.6325 | 21.43036 | 4.98251
4.541510375 | 27.56931 | 0 | 45.6425 | 21.43036 | 4.98251
4.54252482 | 27.52372 | 0 | 45.6525 | 21.35061 | 4.98251
4.54343 | 27.52366 | 0.0006715879 | 45.6625 | 21.35066 | 4.981839
4.544388 | 27.52366 | 0.0006715879 | 45.6725 | 21.32464 | 4.981839
4.545286 | 27.58942 | 0 | 45.68 | 21.32464 | 4.981839
4.546262415 | 27.58947 | -0.0006715879 | 45.6875 | 21.32464 | 4.981839
4.547146 | 27.63025 | 0 | 45.7 | 21.39538 | 4.981839
4.548081 | 27.63025 | 0 | 45.7075 | 21.39538 | 4.981839
4.548956 | 27.66769 | -0.0006715879 | 45.715 | 21.37749 | 4.981839
4.549848 | 27.66764 | 0 | 45.7275 | 21.37749 | 4.981839
4.550896065 | 27.61892 | 0 | 45.7375 | 21.42363 | 4.981167
4.551955 | 27.61892 | 0 | 45.745 | 21.42358 | 4.981839
4.552994 | 27.65003 | -0.0006715879 | 45.755 | 21.45407 | 4.981839
4.55399 | 27.65003 | -0.0006715879 | 45.7675 | 21.45407 | 4.981839
4.555062 | 27.81637 | 0 | 45.7775 | 21.28874 | 4.981839
4.556111 | 27.81632 | 0.0006715879 | 45.79 | 21.28874 | 4.981839
4.557115 | 27.74153 | -0.0006715879 | 45.8 | 21.32556 | 4.981839
4.558192 | 27.74153 | -0.0006715879 | 45.8075 | 21.32561 | 4.981167
4.559243 | 27.77648 | -0.0006715879 | 45.8175 | 21.34395 | 4.981839
4.5602 | 27.77642 | 0 | 45.83 | 21.34395 | 4.981839
4.561280095 | 27.85483 | 0 | 45.84 | 21.36442 | 4.98251
4.562358 | 27.85483 | 0 | 45.85 | 21.36442 | 4.98251
4.563253 | 27.85483 | 0 | 45.86 | 21.31289 | 4.981839
4.56419462 | 27.8666 | -0.0006715879 | 45.87 | 21.31284 | 4.98251
4.565079 | 27.86655 | 0 | 45.8775 | 21.31289 | 4.981839
4.566078 | 27.90253 | 0 | 45.8875 | 21.35482 | 4.981839
4.56706 | 27.90253 | 0 | 45.9 | 21.35488 | 4.981167
4.56797755 | 27.89945 | -0.0006715879 | 45.905 | 21.42466 | 4.981167
4.5689 | 27.8994 | 0 | 45.915 | 21.42466 | 4.981167
4.56980533 | 28.00635 | 0 | 45.925 | 21.37417 | 4.981839
4.570694845 | 28.00635 | 0 | 45.935 | 21.37422 | 4.981167
4.57172825 | 28.02694 | 0.0006715879 | 45.945 | 21.37558 | 4.981839
4.572762 | 28.02694 | 0.0006715879 | 45.955 | 21.37563 | 4.981167
4.573828 | 27.92947 | 0 | 45.965 | 21.36808 | 4.981167
4.574881755 | 27.92947 | 0 | 45.975 | 21.36808 | 4.981167
4.57591654 | 27.97953 | 0 | 45.985 | 21.35326 | 4.981839
4.576954 | 27.97953 | 0 | 45.9975 | 21.35331 | 4.981167
4.577952825 | 28.01513 | 0 | 46.0075 | 21.35331 | 4.981167
4.579011 | 28.01513 | 0 | 46.0175 | 21.38364 | 4.981167
4.580079 | 28.06239 | 0.0006715879 | 46.0275 | 21.38364 | 4.981167
4.581126135 | 28.06244 | 0 | 46.0375 | 21.35028 | 4.981839
4.58217172 | 28.16391 | -0.0006715879 | 46.05 | 21.35023 | 4.98251
4.58316 | 28.16391 | -0.0006715879 | 46.0575 | 21.43123 | 4.98251
4.584214 | 28.14581 | 0 | 46.07 | 21.43129 | 4.981839
4.58516375 | 28.14576 | 0.0006715879 | 46.08 | 21.31117 | 4.981839
4.586042 | 28.14581 | 0 | 46.085 | 21.31117 | 4.981839
4.586943 | 28.12999 | -0.0006715879 | 46.0975 | 21.30469 | 4.981839
4.58792469 | 28.12999 | -0.0006715879 | 46.1075 | 21.30469 | 4.981839
4.588979 | 28.06874 | 0 | 46.1175 | 21.38767 | 4.981839
4.58999459 | 28.06868 | 0.0006715879 | 46.1275 | 21.38767 | 4.981839
4.591064 | 28.17742 | -0.0006715879 | 46.1375 | 21.41122 | 4.981839
4.592043 | 28.17747 | -0.001343176 | 46.1475 | 21.41122 | 4.981839
4.592934715 | 28.03726 | 0 | 46.1575 | 21.41122 | 4.981839
4.593872 | 28.03726 | 0 | 46.1675 | 21.38729 | 4.981839
4.594769 | 28.38563 | -0.0006715879 | 46.175 | 21.38724 | 4.98251
4.595688 | 28.38563 | -0.0006715879 | 46.185 | 21.30648 | 4.981839
4.59672684 | 28.23204 | 0 | 46.195 | 21.30653 | 4.981167
4.597745355 | 28.23204 | 0 | 46.205 | 21.30552 | 4.981839
4.598651 | 28.23204 | 0 | 46.215 | 21.30552 | 4.981839
4.599646 | 28.29341 | -0.0006715879 | 46.225 | 21.38554 | 4.981839
4.600669 | 28.29336 | 0 | 46.235 | 21.38559 | 4.981167
4.601714 | 28.25578 | 0 | 46.245 | 21.45629 | 4.981167
4.602763 | 28.25578 | 0 | 46.255 | 21.45624 | 4.981839
4.603765 | 28.45225 | -0.0006715879 | 46.265 | 21.33693 | 4.981839
4.6047784 | 28.45225 | -0.0006715879 | 46.275 | 21.33693 | 4.981839
4.605672855 | 28.35878 | 0.0006715879 | 46.285 | 21.41135 | 4.98251
4.606679 | 28.35883 | 0 | 46.295 | 21.41141 | 4.981839
4.607693165 | 28.33344 | -0.0006715879 | 46.305 | 21.41141 | 4.981839
4.608745 | 28.33344 | -0.0006715879 | 46.3175 | 21.4031 | 4.981167
4.609794 | 28.36837 | 0 | 46.3275 | 21.40305 | 4.981839
4.610827 | 28.36837 | 0 | 46.3375 | 21.39792 | 4.98251
4.611710735 | 28.36296 | 0 | 46.345 | 21.39798 | 4.981839
4.612592 | 28.36301 | -0.0006715879 | 46.3575 | 21.3926 | 4.981839
4.61347421 | 28.36405 | 0.0006715879 | 46.3625 | 21.3926 | 4.981839
4.614446 | 28.36405 | 0.0006715879 | 46.3725 | 21.42337 | 4.98251
4.615475 | 28.57743 | 0 | 46.3825 | 21.42337 | 4.98251
4.616513 | 28.57743 | 0 | 46.395 | 21.35429 | 4.981839
4.617564 | 28.44915 | 0 | 46.405 | 21.35429 | 4.981839
4.618646 | 28.4491 | 0.0006715879 | 46.415 | 21.43351 | 4.981167
4.61968273 | 28.5999 | 0 | 46.425 | 21.43346 | 4.981839
4.620662 | 28.5999 | 0 | 46.435 | 21.3818 | 4.981839
4.62172463 | 28.56284 | 0.0006715879 | 46.45 | 21.3818 | 4.981839
4.62276 | 28.56289 | 0 | 46.46 | 21.43827 | 4.981839
4.62381 | 28.46061 | -0.0006715879 | 46.4675 | 21.43827 | 4.981839
4.62486301 | 28.46061 | -0.0006715879 | 46.4775 | 21.43827 | 4.981839
4.625908 | 28.58795 | 0.0006715879 | 46.49 | 21.32834 | 4.981839
4.626945855 | 28.58795 | 0.0006715879 | 46.5 | 21.3284 | 4.981167
4.627992 | 28.67438 | 0 | 46.5125 | 21.31676 | 4.981167
4.62899325 | 28.67444 | -0.0006715879 | 46.5225 | 21.3167 | 4.981839
4.630031 | 28.60288 | 0 | 46.53 | 21.34391 | 4.981839
4.63095387 | 28.60288 | 0 | 46.54 | 21.34396 | 4.981167
4.631887355 | 28.63329 | 0 | 46.5475 | 21.39542 | 4.981839
4.632905 | 28.63329 | 0 | 46.56 | 21.39537 | 4.98251
4.633795 | 28.63329 | 0 | 46.5675 | 21.32044 | 4.981839
4.63474 | 28.64869 | 0.0006715879 | 46.5775 | 21.3205 | 4.981167
4.635784 | 28.64874 | 0 | 46.59 | 21.37527 | 4.981839
4.63668247 | 28.73819 | -0.0006715879 | 46.6 | 21.37527 | 4.981839
4.637611795 | 28.73819 | -0.0006715879 | 46.6075 | 21.4153 | 4.981839
4.63849505 | 28.67141 | 0 | 46.615 | 21.41535 | 4.981167
4.639446 | 28.67141 | 0 | 46.625 | 21.44817 | 4.981167
4.64050982 | 28.6774 | 0 | 46.635 | 21.44811 | 4.981839
4.64153 | 28.6774 | 0 | 46.645 | 21.44811 | 4.981839
4.64241053 | 28.74261 | 0 | 46.6575 | 21.44298 | 4.981167
4.643393 | 28.74255 | 0.0006715879 | 46.6675 | 21.44292 | 4.981839
4.644354205 | 28.74261 | 0 | 46.675 | 21.34509 | 4.981839
4.645409125 | 28.69523 | -0.0006715879 | 46.685 | 21.34509 | 4.981839
4.64630344 | 28.69518 | 0 | 46.6925 | 21.4541 | 4.981839
4.647341085 | 28.82623 | 0.0006715879 | 46.705 | 21.45416 | 4.981167
4.64829721 | 28.82628 | 0 | 46.7125 | 21.37424 | 4.981839
4.649173 | 28.85488 | -0.0006715879 | 46.72 | 21.37424 | 4.981839
4.650075 | 28.85482 | 0 | 46.73 | 21.30493 | 4.981167
4.650974 | 28.84753 | 0 | 46.7375 | 21.30488 | 4.981839
4.651939 | 28.84748 | 0.0006715879 | 46.7475 | 21.33214 | 4.98251
4.652836 | 28.82432 | 0.0006715879 | 46.7575 | 21.3322 | 4.981839
4.653741 | 28.82437 | 0 | 46.765 | 21.33225 | 4.981167
4.654764 | 28.82432 | 0.0006715879 | 46.775 | 21.36476 | 4.981167
4.65566484 | 28.91219 | 0.0006715879 | 46.785 | 21.36476 | 4.981167
4.65667949 | 28.91225 | 0 | 46.795 | 21.4641 | 4.981839
4.657689 | 28.77283 | 0 | 46.805 | 21.4641 | 4.981839
4.658597 | 28.77283 | 0 | 46.815 | 21.3789 | 4.981839
4.659523 | 28.94582 | 0 | 46.825 | 21.3789 | 4.981839
4.660582 | 28.94582 | 0 | 46.835 | 21.35818 | 4.981839
4.66147254 | 29.02011 | 0 | 46.8425 | 21.35818 | 4.981839
4.662341945 | 29.02011 | 0 | 46.8525 | 21.40214 | 4.981839
4.663363 | 28.88699 | 0 | 46.8625 | 21.40214 | 4.981839
4.664246 | 28.88693 | 0.0006715879 | 46.87 | 21.40214 | 4.981839
4.665283 | 28.88693 | 0.0006715879 | 46.8825 | 21.45864 | 4.981839
4.666293 | 28.98352 | 0 | 46.8925 | 21.45864 | 4.981839
4.667267 | 28.98352 | 0 | 46.9025 | 21.39279 | 4.981839
4.668215905 | 28.99339 | 0.0006715879 | 46.91 | 21.39279 | 4.981839
4.669198 | 28.99339 | 0.0006715879 | 46.92 | 21.38157 | 4.981839
4.67025 | 29.02744 | 0 | 46.9325 | 21.38157 | 4.981839
4.671196 | 29.02744 | 0 | 46.94 | 21.36852 | 4.981839
4.67207933 | 28.92524 | 0.0006715879 | 46.95 | 21.36852 | 4.981839
4.673099485 | 28.92524 | 0.0006715879 | 46.96 | 21.37607 | 4.981839
4.673987 | 29.01206 | 0 | 46.97 | 21.37607 | 4.981839
4.674858 | 29.01206 | 0 | 46.9775 | 21.36459 | 4.981839
4.6759 | 29.10063 | 0.001343176 | 46.9875 | 21.36454 | 4.98251
4.676965 | 29.10068 | 0.0006715879 | 47 | 21.461 | 4.98251
4.67798898 | 29.07384 | 0 | 47.01 | 21.461 | 4.98251
4.679001 | 29.07378 | 0.0006715879 | 47.02 | 21.4348 | 4.981839
4.680043 | 29.16044 | 0.0006715879 | 47.03 | 21.43485 | 4.981167
4.680932 | 29.16038 | 0.001343176 | 47.04 | 21.4348 | 4.981839
4.681876 | 29.16044 | 0.0006715879 | 47.05 | 21.36931 | 4.98251
4.68291 | 29.26494 | 0.0006715879 | 47.0625 | 21.36931 | 4.98251
4.683791 | 29.26489 | 0.001343176 | 47.0675 | 21.37875 | 4.981839
4.684779 | 29.25211 | 0.001343176 | 47.0775 | 21.3788 | 4.981167
4.685815 | 29.25211 | 0.001343176 | 47.0875 | 21.38527 | 4.981839
4.686691265 | 29.19558 | 0.0006715879 | 47.0975 | 21.38522 | 4.98251
4.687597295 | 29.19558 | 0.0006715879 | 47.1075 | 21.41255 | 4.981839
4.688477 | 29.10696 | 0.001343176 | 47.1175 | 21.41255 | 4.981839
4.689444 | 29.10691 | 0.002014764 | 47.125 | 21.32663 | 4.981839
4.690349 | 29.25505 | 0.001343176 | 47.135 | 21.32663 | 4.981839
4.69128684 | 29.25515 | 0 | 47.145 | 21.45263 | 4.981167
4.692366 | 29.2551 | 0.0006715879 | 47.155 | 21.45268 | 4.980496
4.693244 | 29.28916 | 0.001343176 | 47.165 | 21.45258 | 4.981839
4.694211 | 29.28916 | 0.001343176 | 47.175 | 21.36848 | 4.981839
4.695204935 | 29.30684 | 0.0006715879 | 47.185 | 21.36843 | 4.98251
4.69624891 | 29.30684 | 0.0006715879 | 47.195 | 21.38111 | 4.981839
4.697138125 | 29.34535 | 0.002014764 | 47.2075 | 21.38111 | 4.981839
4.698075 | 29.34535 | 0.002014764 | 47.2175 | 21.37657 | 4.981839
4.698975 | 29.3987 | 0.001343176 | 47.2225 | 21.37657 | 4.981839
4.699861735 | 29.3987 | 0.001343176 | 47.235 | 21.43897 | 4.981167
4.700742935 | 29.51346 | 0.002014764 | 47.24 | 21.43897 | 4.981167
4.701727 | 29.51341 | 0.002686351 | 47.25 | 21.35074 | 4.981839
4.702751 | 29.43001 | 0.002014764 | 47.26 | 21.35074 | 4.981839
4.70379065 | 29.43012 | 0.0006715879 | 47.275 | 21.44636 | 4.981839
4.70478595 | 29.43001 | 0.002014764 | 47.2825 | 21.44636 | 4.981839
4.705675 | 29.30115 | 0.002686351 | 47.2925 | 21.31491 | 4.981839
4.706682 | 29.30125 | 0.001343176 | 47.3 | 21.31486 | 4.98251
4.707717 | 29.40454 | 0.001343176 | 47.3125 | 21.31491 | 4.981839
4.708765 | 29.40449 | 0.002014764 | 47.3225 | 21.3572 | 4.981167
4.709747555 | 29.6099 | 0.002686351 | 47.3325 | 21.3572 | 4.981167
4.710811 | 29.60996 | 0.002014764 | 47.345 | 21.42743 | 4.981839
4.71188184 | 29.46958 | 0.002014764 | 47.3525 | 21.42738 | 4.98251
4.71278 | 29.46958 | 0.002014764 | 47.3675 | 21.38374 | 4.981839
4.713773 | 29.65359 | 0.002686351 | 47.375 | 21.38374 | 4.981839
4.714765 | 29.65359 | 0.002686351 | 47.3875 | 21.29448 | 4.98251
4.715775 | 29.5275 | 0.002014764 | 47.395 | 21.29454 | 4.981839
4.716826795 | 29.5275 | 0.002014764 | 47.405 | 21.41824 | 4.981839
4.717712 | 29.57621 | 0.002686351 | 47.4125 | 21.41824 | 4.981839
4.718632 | 29.57621 | 0.002686351 | 47.4225 | 21.42431 | 4.983182
4.719561 | 29.60136 | 0.002686351 | 47.4325 | 21.42437 | 4.98251
4.720448 | 29.60136 | 0.002686351 | 47.44 | 21.36993 | 4.981839
4.721329 | 29.6013 | 0.003357939 | 47.4475 | 21.36998 | 4.981167
4.722328 | 29.73827 | 0.004029527 | 47.4575 | 21.44563 | 4.981839
4.723279 | 29.73832 | 0.003357939 | 47.47 | 21.44563 | 4.981839
4.724194105 | 29.69713 | 0.002686351 | 47.48 | 21.36514 | 4.981167
4.725096805 | 29.69713 | 0.002686351 | 47.485 | 21.36509 | 4.981839
4.725992025 | 29.70536 | 0.003357939 | 47.4975 | 21.40385 | 4.981839
4.726955 | 29.70536 | 0.003357939 | 47.5075 | 21.40385 | 4.981839
4.727961 | 29.66075 | 0.003357939 | 47.5175 | 21.40385 | 4.981839
4.729012 | 29.6607 | 0.004029527 | 47.5275 | 21.37792 | 4.981167
4.730071845 | 29.7625 | 0.004029527 | 47.5375 | 21.37792 | 4.981167
4.731126525 | 29.76255 | 0.003357939 | 47.5475 | 21.41167 | 4.981839
4.73214 | 29.65977 | 0.002686351 | 47.5575 | 21.41167 | 4.981839
4.73318478 | 29.65972 | 0.003357939 | 47.57 | 21.52141 | 4.981839
4.734227 | 29.77765 | 0.004029527 | 47.5775 | 21.52146 | 4.981167
4.735174 | 29.77765 | 0.004029527 | 47.5875 | 21.39966 | 4.981839
4.736072 | 29.7777 | 0.003357939 | 47.595 | 21.3996 | 4.98251
4.736943 | 29.75618 | 0.003357939 | 47.6075 | 21.41824 | 4.981839
4.737978 | 29.75613 | 0.004029527 | 47.6175 | 21.41824 | 4.981839
4.73894885 | 29.86455 | 0.004701115 | 47.6275 | 21.41067 | 4.98251
4.739977325 | 29.86466 | 0.003357939 | 47.635 | 21.41072 | 4.981839
4.740861 | 29.98063 | 0.002686351 | 47.6475 | 21.46185 | 4.981839
4.741862 | 29.98052 | 0.004029527 | 47.655 | 21.46185 | 4.981839
4.742948 | 29.83448 | 0.004701115 | 47.665 | 21.46185 | 4.981839
4.74388 | 29.83448 | 0.004701115 | 47.68 | 21.39202 | 4.981839
4.744774 | 29.95896 | 0.004029527 | 47.6825 | 21.39202 | 4.981839
4.745664 | 29.95896 | 0.004029527 | 47.6925 | 21.36207 | 4.981839
4.74658201 | 29.89408 | 0.004701115 | 47.7025 | 21.36202 | 4.98251
4.7475306 | 29.89408 | 0.004701115 | 47.71 | 21.42139 | 4.98251
4.748525 | 29.87161 | 0.004701115 | 47.7225 | 21.42139 | 4.98251
4.749422 | 29.87161 | 0.004701115 | 47.73 | 21.43087 | 4.981839
4.75045911 | 29.87156 | 0.005372703 | 47.74 | 21.43092 | 4.981167
4.75152412 | 29.93908 | 0.006044291 | 47.7525 | 21.4028 | 4.981167
4.752477645 | 29.93913 | 0.005372703 | 47.76 | 21.4028 | 4.981167
4.753545 | 30.11021 | 0.004029527 | 47.775 | 21.31031 | 4.981167
4.754537655 | 30.11011 | 0.005372703 | 47.785 | 21.31031 | 4.981167
4.755425 | 29.89176 | 0.006044291 | 47.79 | 21.41221 | 4.981839
4.75638 | 29.89182 | 0.005372703 | 47.8 | 21.41221 | 4.981839
4.757285185 | 29.9533 | 0.004701115 | 47.81 | 21.41226 | 4.981167
4.758197765 | 29.95325 | 0.005372703 | 47.8175 | 21.41924 | 4.981167
4.759236 | 30.08711 | 0.006715879 | 47.83 | 21.41919 | 4.981839
4.760253 | 30.08721 | 0.005372703 | 47.8425 | 21.47036 | 4.981839
4.761301535 | 30.01056 | 0.005372703 | 47.8525 | 21.47036 | 4.981839
4.76236137 | 30.0105 | 0.006044291 | 47.8625 | 21.42539 | 4.981167
4.763371 | 30.03472 | 0.006715879 | 47.8725 | 21.42533 | 4.981839
4.76442 | 30.03472 | 0.006715879 | 47.8825 | 21.2991 | 4.98251
4.76547718 | 30.08731 | 0.006044291 | 47.895 | 21.29915 | 4.981839
4.76653 | 30.08731 | 0.006044291 | 47.905 | 21.31569 | 4.981167
4.767416 | 30.13782 | 0.006715879 | 47.9125 | 21.31564 | 4.981839
4.768409 | 30.13776 | 0.007387467 | 47.9225 | 21.34654 | 4.981839
4.769422 | 29.98054 | 0.006715879 | 47.9325 | 21.34654 | 4.981839
4.77042791 | 29.98054 | 0.006715879 | 47.945 | 21.45307 | 4.981839
4.771316 | 29.98043 | 0.008059054 | 47.9525 | 21.45307 | 4.981839
4.772333 | 30.24588 | 0.008059054 | 47.9625 | 21.36188 | 4.981839
4.77329819 | 30.24593 | 0.007387467 | 47.9725 | 21.36188 | 4.981839
4.774176 | 30.07513 | 0.006715879 | 47.9825 | 21.43714 | 4.981167
4.775068 | 30.07513 | 0.006715879 | 47.99 | 21.43714 | 4.981167
4.775962195 | 30.33333 | 0.006715879 | 48 | 21.43714 | 4.981167
4.77692466 | 30.33327 | 0.007387467 | 48.01 | 21.35158 | 4.981839
4.778001 | 30.22709 | 0.007387467 | 48.02 | 21.35163 | 4.981167
4.77902323 | 30.22709 | 0.007387467 | 48.0275 | 21.38702 | 4.980496
4.780051 | 30.14958 | 0.008059054 | 48.04 | 21.38691 | 4.981839
4.781133075 | 30.14958 | 0.008059054 | 48.0525 | 21.36596 | 4.981839
4.782125775 | 30.32437 | 0.008059054 | 48.0625 | 21.36596 | 4.981839
4.783193 | 30.32437 | 0.008059054 | 48.075 | 21.36728 | 4.98251
4.784064 | 30.32432 | 0.008730642 | 48.08 | 21.36728 | 4.98251
4.785012 | 30.26797 | 0.008059054 | 48.09 | 21.45382 | 4.98251
4.785903 | 30.26803 | 0.007387467 | 48.1025 | 21.45382 | 4.98251
4.786897 | 30.22873 | 0.007387467 | 48.1125 | 21.36564 | 4.981167
4.787946 | 30.22862 | 0.008730642 | 48.12 | 21.36564 | 4.981167
4.788995 | 30.26844 | 0.00940223 | 48.13 | 21.46051 | 4.981839
4.789983 | 30.26849 | 0.008730642 | 48.14 | 21.46051 | 4.981839
4.79086205 | 30.37336 | 0.008059054 | 48.1525 | 21.33015 | 4.981167
4.791823665 | 30.37331 | 0.008730642 | 48.1625 | 21.33015 | 4.981167
4.79294 | 30.3578 | 0.00940223 | 48.17 | 21.33015 | 4.981167
4.793836725 | 30.35775 | 0.01007382 | 48.1825 | 21.50822 | 4.981167
4.794737 | 30.37699 | 0.00940223 | 48.1875 | 21.50822 | 4.981167
4.795656 | 30.37694 | 0.01007382 | 48.1975 | 21.48598 | 4.981167
4.796709 | 30.37941 | 0.01074541 | 48.2075 | 21.48598 | 4.981167
4.797757 | 30.37941 | 0.01074541 | 48.2175 | 21.45677 | 4.981839
4.798785 | 30.51547 | 0.01074541 | 48.23 | 21.45677 | 4.981839
4.799683 | 30.51552 | 0.01007382 | 48.2375 | 21.445 | 4.981167
4.80062951 | 30.51547 | 0.01074541 | 48.2475 | 21.445 | 4.981167
4.801577 | 30.59371 | 0.01141699 | 48.2625 | 21.35433 | 4.981839
4.802464 | 30.59371 | 0.01141699 | 48.265 | 21.35433 | 4.981839
4.803349 | 30.58631 | 0.01141699 | 48.28 | 21.35433 | 4.981839
4.804331 | 30.58626 | 0.01208858 | 48.2875 | 21.36071 | 4.981167
4.805414005 | 30.51615 | 0.01276017 | 48.295 | 21.36071 | 4.981167
4.806362 | 30.5162 | 0.01208858 | 48.3075 | 21.43915 | 4.981839
4.80724539 | 30.43005 | 0.01208858 | 48.315 | 21.43915 | 4.981839
4.808199315 | 30.43005 | 0.01208858 | 48.3225 | 21.44565 | 4.981167
4.809259 | 30.57122 | 0.01208858 | 48.3375 | 21.44565 | 4.981167
4.810264 | 30.57122 | 0.01208858 | 48.345 | 21.38939 | 4.981839
4.811327665 | 30.48213 | 0.01208858 | 48.355 | 21.38939 | 4.981839
4.812362305 | 30.48213 | 0.01208858 | 48.365 | 21.35812 | 4.981167
4.813463035 | 30.66135 | 0.01208858 | 48.3775 | 21.35807 | 4.981839
4.814442685 | 30.66129 | 0.01276017 | 48.385 | 21.45662 | 4.981839
4.815463205 | 30.47796 | 0.01276017 | 48.395 | 21.45662 | 4.981839
4.816507 | 30.4779 | 0.01343176 | 48.4075 | 21.41745 | 4.981167
4.817539 | 30.69516 | 0.01343176 | 48.415 | 21.4174 | 4.981839
4.8186049 | 30.69516 | 0.01343176 | 48.4275 | 21.35153 | 4.98251
4.819655 | 30.59092 | 0.01343176 | 48.4375 | 21.35158 | 4.981839
4.82066285 | 30.59087 | 0.01410335 | 48.4475 | 21.46074 | 4.981839
4.821543 | 30.59081 | 0.01477493 | 48.455 | 21.46074 | 4.981839
4.822512 | 30.75473 | 0.01477493 | 48.465 | 21.42681 | 4.98251
4.823543 | 30.63444 | 0.01410335 | 48.475 | 21.42681 | 4.98251
4.824432 | 30.63444 | 0.01410335 | 48.485 | 21.35795 | 4.981839
4.825443 | 30.63439 | 0.01477493 | 48.495 | 21.35795 | 4.981839
4.82633 | 30.78257 | 0.01544652 | 48.5025 | 21.37234 | 4.981839
4.827221 | 30.78257 | 0.01544652 | 48.5125 | 21.37234 | 4.981839
4.828271 | 30.78442 | 0.01477493 | 48.5225 | 21.45277 | 4.981839
4.829317 | 30.78431 | 0.01611811 | 48.53 | 21.45277 | 4.981839
4.830193 | 30.73298 | 0.0167897 | 48.5425 | 21.45619 | 4.98251
4.83113107 | 30.73303 | 0.01611811 | 48.55 | 21.45624 | 4.981839
4.832181 | 30.79118 | 0.01611811 | 48.56 | 21.45629 | 4.981167
4.833163 | 30.79118 | 0.01611811 | 48.57 | 21.44954 | 4.981167
4.834223035 | 30.74202 | 0.0167897 | 48.58 | 21.44949 | 4.981839
4.835174 | 30.74202 | 0.0167897 | 48.59 | 21.41064 | 4.981839
4.836061 | 30.74197 | 0.01746128 | 48.5975 | 21.41064 | 4.981839
4.836959 | 30.83018 | 0.01746128 | 48.6075 | 21.40925 | 4.981167
4.837963 | 30.83018 | 0.01746128 | 48.6175 | 21.40914 | 4.98251
4.838944 | 30.80607 | 0.01746128 | 48.6275 | 21.4758 | 4.98251
4.839978 | 30.80607 | 0.01746128 | 48.6375 | 21.47585 | 4.981839
4.84086938 | 30.88764 | 0.01746128 | 48.65 | 21.43149 | 4.981167
4.841847 | 30.88754 | 0.01880446 | 48.66 | 21.43155 | 4.980496
4.842931 | 30.8082 | 0.01947605 | 48.6675 | 21.37266 | 4.981167
4.843863 | 30.8082 | 0.01947605 | 48.6775 | 21.3726 | 4.981839
4.84476343 | 30.92347 | 0.01947605 | 48.685 | 21.34849 | 4.981839
4.845686 | 30.92352 | 0.01880446 | 48.695 | 21.34849 | 4.981839
4.846729765 | 30.93682 | 0.01947605 | 48.705 | 21.431 | 4.981167
4.847772725 | 30.93682 | 0.01947605 | 48.7175 | 21.43094 | 4.981839
4.848782 | 30.93682 | 0.01947605 | 48.7275 | 21.41329 | 4.981167
4.849674 | 30.85666 | 0.02081922 | 48.735 | 21.41329 | 4.981167
4.859394 | 30.92629 | 0.01947605 | 48.6075 | 21.41319 | 4.98251
4.860375 | 30.9264 | 0.01813287 | 48.65 | 21.40636 | 4.98251
4.861405455 | 30.93719 | 0.01813287 | 48.7975 | 21.40641 | 4.981839
4.86236956 | 30.93677 | 0.02350558 | 49.3675 | 21.47171 | 4.981167
4.86341976 | 31.33133 | 0.04096686 | 49.96 | 21.47166 | 4.981839
4.864442 | 31.33011 | 0.05641338 | 49.96 | 21.39103 | 4.981839
4.86547216 | 31.7758 | 0.06715879 | 50.055 | 21.39109 | 4.981167
4.8665526 | 31.77527 | 0.07387467 | 50.145 | 21.30459 | 4.981167
4.867522 | 32.03174 | 0.08126213 | 50.2525 | 21.30459 | 4.981167
4.86862 | 32.03127 | 0.08730642 | 50.49 | 21.38313 | 4.981839
4.869684 | 32.23876 | 0.1027529 | 50.7325 | 21.38313 | 4.981839
4.870731 | 32.23764 | 0.1168563 | 50.7775 | 21.38313 | 4.981839
4.871699955 | 32.57243 | 0.1269301 | 50.89 | 21.37867 | 4.981839
4.872793 | 32.57174 | 0.1356607 | 51.0125 | 21.37862 | 4.98251
4.873843 | 32.76 | 0.1443914 | 51.0625 | 21.422 | 4.98251
4.87487636 | 32.75926 | 0.1537936 | 51.295 | 21.422 | 4.98251
4.875944 | 32.8855 | 0.1665538 | 51.35 | 21.44651 | 4.981839
4.877057 | 32.8847 | 0.1766276 | 51.565 | 21.44656 | 4.981167
4.878007 | 33.07681 | 0.1887162 | 51.6 | 21.30407 | 4.981839
4.879021 | 33.07602 | 0.19879 | 51.7075 | 21.30407 | 4.981839
4.879974 | 33.22162 | 0.2041627 | 51.7725 | 21.37875 | 4.981839
4.88091217 | 33.22098 | 0.2122218 | 51.825 | 21.37875 | 4.981839
4.881918 | 33.32729 | 0.2189376 | 51.96 | 21.48604 | 4.981839
4.882921 | 33.32649 | 0.2290115 | 52.0675 | 21.48604 | 4.981839
4.883992 | 33.43036 | 0.2424432 | 52.3325 | 21.43976 | 4.981839
4.885001 | 33.42919 | 0.2572182 | 52.4025 | 21.43976 | 4.981839
4.886133 | 33.74899 | 0.2719931 | 52.4775 | 21.4397 | 4.98251
4.887131 | 33.7483 | 0.2807237 | 52.6375 | 21.37314 | 4.981839
4.888119 | 33.74745 | 0.2914691 | 52.675 | 21.37314 | 4.981839
4.889157 | 33.92537 | 0.3001998 | 52.8325 | 21.42199 | 4.981167
4.89025969 | 33.92452 | 0.3109452 | 52.9325 | 21.42199 | 4.981167
4.891257 | 34.00204 | 0.3237054 | 53.0325 | 21.39244 | 4.981839
4.89229743 | 34.00124 | 0.3337792 | 53.1675 | 21.39244 | 4.981839
4.893229 | 34.24147 | 0.3425098 | 53.2925 | 21.34675 | 4.981167
4.894232 | 34.24041 | 0.3559416 | 53.3225 | 21.34669 | 4.981839
4.895215 | 34.27117 | 0.3640006 | 53.4325 | 21.34647 | 4.981839
4.896224235 | 34.27064 | 0.3707165 | 53.4575 | 21.34647 | 4.981839
4.897318935 | 34.4383 | 0.3774324 | 53.5475 | 21.31851 | 4.981167
4.898289 | 34.43777 | 0.3841483 | 53.6275 | 21.31846 | 4.981839
4.899222 | 34.30028 | 0.3915357 | 53.725 | 21.34528 | 4.981839
4.900124 | 34.29949 | 0.4016095 | 53.7925 | 21.34528 | 4.981839
4.901039 | 34.53518 | 0.4116834 | 53.9875 | 21.35228 | 4.981167
4.90202 | 34.53428 | 0.4231004 | 53.9975 | 21.35223 | 4.981839
4.902983 | 34.74665 | 0.4351889 | 54.1675 | 21.38255 | 4.98251
4.903986 | 34.74591 | 0.4445912 | 54.1975 | 21.3826 | 4.981839
4.905024 | 34.90541 | 0.454665 | 54.3675 | 21.3944 | 4.981167
4.906117 | 34.90467 | 0.4640672 | 54.3825 | 21.3944 | 4.981167
4.907155 | 34.86341 | 0.4748126 | 54.67 | 21.39614 | 4.981839
4.908196 | 34.86214 | 0.4909307 | 54.6875 | 21.39614 | 4.981839
4.909273 | 35.11189 | 0.5036909 | 54.7725 | 21.46433 | 4.981839
4.910251 | 35.1112 | 0.5124215 | 54.9325 | 21.46433 | 4.981839
4.911281 | 35.20003 | 0.5258533 | 54.9675 | 21.44109 | 4.981839
4.91238 | 35.19934 | 0.5345839 | 55.05 | 21.44109 | 4.981839
4.913375 | 35.09115 | 0.542643 | 55.1325 | 21.44109 | 4.981839
4.914446 | 35.09062 | 0.5493589 | 55.195 | 21.31403 | 4.981839
4.915459735 | 35.28633 | 0.5574179 | 55.285 | 21.31403 | 4.981839
4.916516735 | 35.28559 | 0.5668202 | 55.3975 | 21.38785 | 4.98251
4.917564 | 35.28463 | 0.5789087 | 55.4925 | 21.3879 | 4.981839
4.918613 | 35.34817 | 0.5903257 | 55.6975 | 21.3738 | 4.981167
4.919635 | 35.48932 | 0.6071154 | 55.74 | 21.3738 | 4.981167
4.920634 | 35.48837 | 0.619204 | 55.7925 | 21.40504 | 4.981839
4.921757 | 35.57809 | 0.6252483 | 55.91 | 21.40504 | 4.981839
4.922763 | 35.5774 | 0.633979 | 55.9975 | 21.3379 | 4.981167
4.923795455 | 35.62334 | 0.6440528 | 56.0825 | 21.33784 | 4.981839
4.924838 | 35.6226 | 0.653455 | 56.185 | 21.45914 | 4.981839
4.925881315 | 35.75492 | 0.6642004 | 56.3 | 21.45914 | 4.981839
4.92695866 | 35.75412 | 0.6742742 | 56.36 | 21.3551 | 4.981167
4.928039 | 35.87721 | 0.6863628 | 56.5075 | 21.3551 | 4.981167
4.929007 | 35.87631 | 0.6977798 | 56.5775 | 21.34097 | 4.981839
4.930073 | 36.05664 | 0.7078536 | 56.6625 | 21.34097 | 4.981839
4.931094 | 36.05595 | 0.7165843 | 56.7725 | 21.34522 | 4.981167
4.932027605 | 35.83817 | 0.7226285 | 56.7875 | 21.34517 | 4.981839
4.932964 | 35.83748 | 0.7313592 | 56.8675 | 21.34522 | 4.981167
4.934023 | 35.8369 | 0.7387467 | 56.98 | 21.40799 | 4.981167
4.9350258 | 35.95388 | 0.7494921 | 57.0975 | 21.40794 | 4.981839
4.936031 | 35.95282 | 0.7629238 | 57.145 | 21.40696 | 4.981167
4.93695158 | 36.13661 | 0.7750124 | 57.4775 | 21.4069 | 4.981839
4.937961 | 36.13507 | 0.7944885 | 57.4375 | 21.43055 | 4.98251
4.938922 | 36.18425 | 0.806577 | 57.4575 | 21.4306 | 4.981839
4.940023 | 36.18399 | 0.809935 | 57.605 | 21.40752 | 4.981839
4.941061 | 36.26858 | 0.8186656 | 57.645 | 21.40752 | 4.981839
4.942062 | 36.26768 | 0.8300826 | 57.8 | 21.4454 | 4.981839
4.942987 | 36.32213 | 0.8367985 | 57.825 | 21.4454 | 4.981839
4.943909 | 36.32112 | 0.8495587 | 58.0275 | 21.43876 | 4.980496
4.944822865 | 36.38777 | 0.8603041 | 58.03 | 21.43865 | 4.981839
4.945733665 | 36.38692 | 0.8710495 | 58.0825 | 21.38947 | 4.981839
4.946747 | 36.52833 | 0.8811233 | 58.2925 | 21.38947 | 4.981839
4.947746 | 36.52727 | 0.894555 | 58.2925 | 21.47551 | 4.981839
4.94881739 | 36.60735 | 0.9019425 | 58.38 | 21.47556 | 4.981167
4.949863 | 36.60687 | 0.9079868 | 58.4375 | 21.42633 | 4.981839
4.95086461 | 36.65547 | 0.9153743 | 58.51 | 21.42633 | 4.981839
4.951943 | 36.65499 | 0.9214186 | 58.59 | 21.54127 | 4.981167
4.953009 | 36.77345 | 0.9308208 | 58.7075 | 21.54121 | 4.981839
4.954 | 36.7726 | 0.9415662 | 58.755 | 21.46887 | 4.981839
4.955078 | 36.7057 | 0.9523116 | 58.9775 | 21.46882 | 4.98251
4.95611477 | 36.70448 | 0.9677581 | 59.0125 | 21.37669 | 4.981839
4.957035 | 36.78843 | 0.9778319 | 59.045 | 21.37669 | 4.981839
4.957972 | 36.78779 | 0.985891 | 59.1775 | 21.37669 | 4.981839
4.95904895 | 36.97615 | 0.9952932 | 59.225 | 21.39693 | 4.98251
4.959991 | 36.97541 | 1.004695 | 59.35 | 21.39698 | 4.981839
4.961042 | 36.97467 | 1.014098 | 59.3625 | 21.4319 | 4.981839
4.961979 | 36.95446 | 1.022157 | 59.5575 | 21.4319 | 4.981839
4.962938 | 36.95329 | 1.036932 | 59.62 | 21.48194 | 4.98251
4.963961 | 37.02024 | 1.051035 | 59.665 | 21.482 | 4.981839
4.964981 | 37.01966 | 1.058422 | 59.8625 | 21.40486 | 4.981167
4.966075 | 37.11901 | 1.072526 | 59.9275 | 21.40481 | 4.981839
4.967046 | 37.118 | 1.085286 | 59.9775 | 21.46372 | 4.981839
4.96815 | 37.14745 | 1.090659 | 60.065 | 21.46377 | 4.981167
4.969176 | 37.14682 | 1.098718 | 60.1325 | 21.42237 | 4.981167
4.97020005 | 37.34879 | 1.106777 | 60.1925 | 21.42237 | 4.981167
4.971226 | 37.3481 | 1.115507 | 60.3425 | 21.42232 | 4.981839
4.97231 | 37.29144 | 1.125581 | 60.4025 | 21.36726 | 4.981839
4.9733069 | 37.29059 | 1.136327 | 60.525 | 21.36731 | 4.981167
4.974351645 | 37.40882 | 1.151102 | 60.6425 | 21.40669 | 4.981167
4.975401 | 37.40765 | 1.165877 | 60.69 | 21.40664 | 4.981839
4.976499 | 37.58081 | 1.173936 | 60.8025 | 21.49648 | 4.98251
4.97747914 | 37.58012 | 1.182666 | 60.8875 | 21.49653 | 4.981839
4.978523 | 37.57103 | 1.193412 | 60.9475 | 21.37708 | 4.981167
4.979458 | 37.5704 | 1.201471 | 61.0525 | 21.37708 | 4.981167
4.980369 | 37.6981 | 1.210201 | 61.0825 | 21.57159 | 4.981839
4.981363 | 37.69736 | 1.219604 | 61.28 | 21.57159 | 4.981839
4.98231369 | 37.6878 | 1.229006 | 61.2875 | 21.43728 | 4.981839
4.983233 | 37.68685 | 1.241094 | 61.3575 | 21.43728 | 4.981839
4.984237 | 37.75261 | 1.248482 | 61.4625 | 21.43448 | 4.98251
4.985252 | 37.75192 | 1.257212 | 61.57 | 21.43453 | 4.981839
4.986325625 | 37.78027 | 1.271316 | 61.6575 | 21.43453 | 4.981839
4.987319775 | 37.77937 | 1.282733 | 61.69 | 21.38336 | 4.981839
4.988381 | 37.88649 | 1.288777 | 61.77 | 21.38331 | 4.98251
4.989439 | 37.8859 | 1.296165 | 61.86 | 21.42299 | 4.98251
4.990493 | 37.96013 | 1.304224 | 61.9075 | 21.42304 | 4.981839
4.991509 | 37.95933 | 1.314297 | 62.1125 | 21.43628 | 4.981839
4.992565 | 38.00299 | 1.327729 | 62.155 | 21.43628 | 4.981839
4.993605 | 38.00204 | 1.339818 | 62.3125 | 21.45296 | 4.981839
4.99467661 | 38.10901 | 1.355936 | 62.4 | 21.45291 | 4.98251
4.995662515 | 38.1079 | 1.370039 | 62.435 | 21.38317 | 4.981839
4.996598 | 38.18748 | 1.375412 | 62.5825 | 21.38317 | 4.981839
4.997518 | 38.18674 | 1.384814 | 62.625 | 21.38323 | 4.981167
4.998531 | 38.186 | 1.394216 | 62.7075 | 21.42396 | 4.981839
4.99947 | 38.34656 | 1.400932 | 62.81 | 21.42401 | 4.981167
5.00046681 | 38.34566 | 1.412349 | 62.915 | 21.4364 | 4.981839
5.001492 | 38.25274 | 1.423095 | 63.005 | 21.4364 | 4.981839
5.002489 | 38.25184 | 1.434512 | 63.0575 | 21.37733 | 4.981839
5.003576 | 38.39099 | 1.4466 | 63.2675 | 21.37739 | 4.981167
5.00452648 | 38.38983 | 1.461375 | 63.2725 | 21.4666 | 4.981167
5.005616 | 38.4735 | 1.468091 | 63.355 | 21.46654 | 4.981839
5.006678 | 38.47297 | 1.474807 | 63.4125 | 21.40796 | 4.98251
5.007695 | 38.52694 | 1.482866 | 63.5075 | 21.40801 | 4.981839
5.008741 | 38.52641 | 1.489582 | 63.5475 | 21.38657 | 4.981839
5.00976229 | 38.58519 | 1.495626 | 63.655 | 21.38657 | 4.981839
5.010778575 | 38.5845 | 1.504357 | 63.7325 | 21.39798 | 4.981839
5.011694 | 38.7218 | 1.515774 | 63.9025 | 21.39798 | 4.981839
5.01261523 | 38.72073 | 1.529206 | 63.9075 | 21.49216 | 4.981167
5.01355564 | 38.74225 | 1.537936 | 64.085 | 21.49211 | 4.981839
5.014459 | 38.7413 | 1.550025 | 64.1 | 21.37836 | 4.981839
5.015497 | 38.7493 | 1.56077 | 64.1625 | 21.37836 | 4.981839
5.01649 | 38.74877 | 1.567486 | 64.2675 | 21.37836 | 4.981839
5.01752656 | 38.84997 | 1.575545 | 64.37 | 21.40913 | 4.981167
5.018625 | 38.84923 | 1.584947 | 64.42 | 21.40908 | 4.981839
5.01962699 | 38.96091 | 1.597036 | 64.6325 | 21.38339 | 4.98251
5.020687 | 38.95974 | 1.611811 | 64.665 | 21.38349 | 4.981167
5.021776 | 38.9837 | 1.623899 | 64.7175 | 21.43214 | 4.981167
5.022771685 | 38.9828 | 1.635316 | 64.9725 | 21.43209 | 4.981839
5.02385799 | 39.04606 | 1.652778 | 64.97 | 21.38571 | 4.981167
5.024844 | 39.04537 | 1.661508 | 65 | 21.38571 | 4.981167
5.02592673 | 39.1975 | 1.664866 | 65.09 | 21.33584 | 4.981167
5.02694857 | 39.19707 | 1.670239 | 65.185 | 21.33578 | 4.981839
5.02798536 | 39.26148 | 1.680313 | 65.25 | 21.43144 | 4.981839
5.028991 | 39.26069 | 1.690387 | 65.43 | 21.43149 | 4.981167
5.030062 | 39.36606 | 1.703147 | 65.4825 | 21.46881 | 4.981167
5.031088 | 39.36521 | 1.713892 | 65.5275 | 21.4687 | 4.98251
5.032162235 | 39.36799 | 1.725981 | 65.83 | 21.46303 | 4.981839
5.03315933 | 39.36646 | 1.745457 | 65.7975 | 21.46303 | 4.981839
5.034071 | 39.3875 | 1.754859 | 65.83 | 21.35495 | 4.981167
5.035035065 | 39.38739 | 1.756202 | 65.915 | 21.35495 | 4.981167
5.03604494 | 39.38681 | 1.76359 | 66.0225 | 21.3549 | 4.981839
5.036969 | 39.56619 | 1.771649 | 66.0675 | 21.31898 | 4.98251
5.037982375 | 39.56529 | 1.783066 | 66.31 | 21.31903 | 4.981839
5.038918 | 39.53819 | 1.797169 | 66.305 | 21.31886 | 4.981167
5.04000136 | 39.5375 | 1.8059 | 66.4 | 21.3188 | 4.981839
5.041078 | 39.63802 | 1.811944 | 66.465 | 21.47116 | 4.981839
5.04202685 | 39.63707 | 1.824033 | 66.71 | 21.47116 | 4.981839
5.042948995 | 39.84595 | 1.833435 | 66.6925 | 21.42127 | 4.981167
5.04387984 | 39.84495 | 1.846195 | 66.7325 | 21.42121 | 4.981839
5.044974 | 39.97635 | 1.851568 | 66.825 | 21.38386 | 4.981839
5.04603 | 39.97587 | 1.857612 | 66.9025 | 21.38391 | 4.981167
5.047017 | 39.88452 | 1.866343 | 67.075 | 21.32298 | 4.981167
5.048078 | 39.88357 | 1.878431 | 67.115 | 21.32292 | 4.981839
5.049005 | 40.02402 | 1.89052 | 67.4 | 21.39294 | 4.981839
5.05009 | 40.02232 | 1.912011 | 67.3875 | 21.39294 | 4.981839
5.051007 | 40.07497 | 1.920741 | 67.4075 | 21.39294 | 4.981839
5.05196055 | 40.07455 | 1.926114 | 67.66 | 21.39294 | 4.981839
5.052975135 | 40.28944 | 1.940217 | 67.66 | 21.39289 | 4.98251
5.053987 | 40.28859 | 1.950963 | 67.6975 | 21.45842 | 4.981839
5.05502685 | 40.20855 | 1.957007 | 67.9375 | 21.45847 | 4.981167
5.056098 | 40.20739 | 1.971782 | 67.9475 | 21.4061 | 4.981839
5.05716351 | 40.2925 | 1.982527 | 68.0475 | 21.40605 | 4.98251
5.058197 | 40.29181 | 1.991258 | 68.1675 | 21.42997 | 4.98251
5.059245 | 40.49909 | 2.002675 | 68.285 | 21.43003 | 4.981839
5.0602614 | 40.49829 | 2.012749 | 68.34 | 21.44668 | 4.981167
5.06134 | 40.44559 | 2.023494 | 68.42 | 21.44663 | 4.981839
5.062361765 | 40.44506 | 2.03021 | 68.4775 | 21.48238 | 4.981839
5.063445 | 40.61308 | 2.036254 | 68.58 | 21.48243 | 4.981167
5.064411 | 40.6125 | 2.043642 | 68.6475 | 21.46261 | 4.981839
5.065338 | 40.63046 | 2.052373 | 68.8025 | 21.46261 | 4.981839
5.066248 | 40.62951 | 2.064461 | 68.835 | 21.37278 | 4.98251
5.067297855 | 40.62866 | 2.075207 | 69.04 | 21.37283 | 4.981839
5.06822 | 40.69355 | 2.082594 | 69.0625 | 21.37283 | 4.981839
5.069141 | 40.69244 | 2.096697 | 69.0925 | 21.43982 | 4.98251
5.070228 | 40.86941 | 2.106771 | 69.27 | 21.43982 | 4.98251
5.071251275 | 40.86856 | 2.117517 | 69.29 | 21.41404 | 4.981839
5.07233 | 40.89958 | 2.126247 | 69.4275 | 21.41409 | 4.981167
5.073286 | 40.89889 | 2.134978 | 69.495 | 21.4595 | 4.981167
5.074389 | 41.05402 | 2.151096 | 69.68 | 21.45945 | 4.981839
5.0754984 | 41.05269 | 2.167886 | 69.7075 | 21.37466 | 4.981839
5.076541 | 41.05375 | 2.175273 | 69.8975 | 21.37472 | 4.981167
5.07747 | 41.05279 | 2.187362 | 69.95 | 21.35314 | 4.981839
5.078566 | 41.19609 | 2.200122 | 69.99 | 21.35314 | 4.981839
5.079514195 | 41.19561 | 2.206166 | 70.095 | 21.40412 | 4.981839
5.08047589 | 41.22825 | 2.210867 | 70.1475 | 21.40412 | 4.981839
5.081402 | 41.22761 | 2.218926 | 70.215 | 21.44462 | 4.981167
5.082309 | 41.28864 | 2.224971 | 70.3475 | 21.44456 | 4.981839
5.083229 | 41.28774 | 2.236388 | 70.41 | 21.34605 | 4.981839
5.084329 | 41.36061 | 2.247133 | 70.5375 | 21.34605 | 4.981839
5.085312 | 41.35949 | 2.261236 | 70.66 | 21.46274 | 4.981167
5.086332 | 41.49766 | 2.278026 | 70.705 | 21.46274 | 4.981167
5.087365 | 41.49713 | 2.284742 | 70.8275 | 21.44992 | 4.981167
5.088409 | 41.59405 | 2.291458 | 70.8825 | 21.44987 | 4.981839
5.089409885 | 41.59331 | 2.30086 | 71.0325 | 21.41072 | 4.981839
5.09047805 | 41.68321 | 2.310934 | 71.055 | 21.41072 | 4.981839
5.09148362 | 41.68247 | 2.320336 | 71.3 | 21.41067 | 4.98251
5.092573465 | 41.74381 | 2.334439 | 71.3025 | 21.43251 | 4.981839
5.093646 | 41.74307 | 2.343842 | 71.3775 | 21.43251 | 4.981839
5.094686 | 41.85705 | 2.353915 | 71.5325 | 21.45958 | 4.98251
5.095693 | 41.8562 | 2.364661 | 71.5925 | 21.45958 | 4.98251
5.096798 | 41.80398 | 2.374063 | 71.6875 | 21.40767 | 4.981839
5.09779315 | 41.80329 | 2.382794 | 71.785 | 21.40767 | 4.981839
5.098861 | 41.97066 | 2.390853 | 71.8175 | 21.44548 | 4.981839
5.099848 | 41.97002 | 2.398912 | 71.995 | 21.44543 | 4.98251
5.100895005 | 42.12177 | 2.408986 | 72.0475 | 21.39386 | 4.981839
5.101958 | 42.12098 | 2.41906 | 72.2275 | 21.39386 | 4.981839
5.102979 | 42.06077 | 2.437864 | 72.33 | 21.38493 | 4.981839
5.104096135 | 42.05944 | 2.454654 | 72.3775 | 21.38487 | 4.98251
5.10504 | 42.26161 | 2.460698 | 72.47 | 21.313 | 4.981839
5.106116 | 42.26097 | 2.468757 | 72.5925 | 21.31306 | 4.981167
5.107125 | 42.33813 | 2.478831 | 72.695 | 21.42465 | 4.981839
5.108164 | 42.33728 | 2.489576 | 72.7625 | 21.42465 | 4.981839
5.10923 | 42.41706 | 2.500322 | 72.985 | 21.39408 | 4.981839
5.11026225 | 42.41605 | 2.513082 | 73.005 | 21.39408 | 4.981839
5.111365 | 42.50549 | 2.526514 | 73.0775 | 21.46658 | 4.981839
5.112338 | 42.50475 | 2.535916 | 73.265 | 21.46653 | 4.98251
5.1133802 | 42.54322 | 2.549348 | 73.27 | 21.44577 | 4.98251
5.11445602 | 42.54258 | 2.557407 | 73.3925 | 21.44582 | 4.981839
5.115497 | 42.56107 | 2.563451 | 73.415 | 21.44582 | 4.981839
5.116503 | 42.56048 | 2.570838 | 73.5 | 21.45288 | 4.981839
5.117524865 | 42.77662 | 2.576883 | 73.5975 | 21.45283 | 4.98251
5.118603 | 42.77598 | 2.584942 | 73.6625 | 21.44222 | 4.98251
5.119676 | 42.75608 | 2.596359 | 73.8375 | 21.44222 | 4.98251
5.120658685 | 42.75512 | 2.608447 | 73.8525 | 21.39342 | 4.98251
5.121712135 | 42.97162 | 2.620536 | 74.0875 | 21.39347 | 4.981839
5.122748 | 42.97056 | 2.633968 | 74.08 | 21.43884 | 4.981839
5.12378 | 42.88597 | 2.644041 | 74.14 | 21.43889 | 4.981167
5.124832935 | 42.88539 | 2.651429 | 74.2475 | 21.41484 | 4.981839
5.125897955 | 42.93016 | 2.660831 | 74.36 | 21.41484 | 4.981839
5.126948 | 42.92942 | 2.670233 | 74.405 | 21.39893 | 4.981839
5.128021 | 43.14299 | 2.68165 | 74.56 | 21.39893 | 4.981839
5.128974 | 43.14177 | 2.697097 | 74.695 | 21.43449 | 4.981839
5.130026 | 43.27134 | 2.713215 | 74.715 | 21.43444 | 4.98251
5.131109 | 43.27086 | 2.719259 | 74.8075 | 21.40744 | 4.981839
5.13214735 | 43.32175 | 2.730005 | 74.99 | 21.40749 | 4.981167
5.13317 | 43.32058 | 2.74478 | 75.005 | 21.43867 | 4.98251
5.13423297 | 43.34468 | 2.752167 | 75.1 | 21.43862 | 4.983182
5.135264685 | 43.34426 | 2.75754 | 75.1425 | 21.38361 | 4.98251
5.13633172 | 43.37644 | 2.765599 | 75.24 | 21.38367 | 4.981839
5.137371 | 43.3758 | 2.773658 | 75.31 | 21.44201 | 4.981839
5.138412475 | 43.41421 | 2.784403 | 75.53 | 21.44196 | 4.98251
5.139466 | 43.41299 | 2.79985 | 75.5475 | 21.44132 | 4.981839
5.140564405 | 43.40684 | 2.81261 | 75.7275 | 21.44132 | 4.981839
5.141525175 | 43.40604 | 2.822684 | 75.75 | 21.4327 | 4.981839
5.142576 | 43.52289 | 2.832086 | 75.8275 | 21.4327 | 4.981839
5.143652 | 43.52226 | 2.840145 | 75.92 | 21.3975 | 4.98251
5.144661 | 43.67666 | 2.850891 | 76.025 | 21.39756 | 4.981839
5.145659 | 43.67592 | 2.860293 | 76.0625 | 21.32105 | 4.981839
5.146734 | 43.79915 | 2.869695 | 76.215 | 21.32105 | 4.981839
5.14776733 | 43.79819 | 2.881784 | 76.2925 | 21.32105 | 4.981839
5.148792 | 43.838 | 2.893201 | 76.3525 | 21.49688 | 4.981839
5.149865 | 43.83731 | 2.901931 | 76.4675 | 21.49693 | 4.981167
5.1509 | 43.84661 | 2.912677 | 76.6 | 21.42169 | 4.98251
5.151966 | 43.84587 | 2.922079 | 76.63 | 21.42164 | 4.983182
5.153011 | 43.95977 | 2.932153 | 76.7325 | 21.43263 | 4.983182
5.153998 | 43.95908 | 2.940883 | 76.7925 | 21.43274 | 4.981839
5.155079 | 44.00633 | 2.948942 | 76.8875 | 21.41454 | 4.981839
5.156113 | 44.00569 | 2.957001 | 76.955 | 21.41448 | 4.98251
5.157167 | 43.98073 | 2.967747 | 77.16 | 21.40114 | 4.981839
5.158209 | 43.97935 | 2.985208 | 77.2725 | 21.40114 | 4.981839
5.159315 | 44.14892 | 3.001998 | 77.295 | 21.38775 | 4.981839
5.160265 | 44.14829 | 3.010057 | 77.475 | 21.38775 | 4.981839
5.161289 | 44.15648 | 3.020802 | 77.4925 | 21.4272 | 4.981839
5.162317955 | 44.15574 | 3.030204 | 77.5925 | 21.42726 | 4.981167
5.163398 | 44.28698 | 3.037592 | 77.67 | 21.42073 | 4.981167
5.164433 | 44.28613 | 3.048337 | 77.7975 | 21.42068 | 4.981839
5.16535086 | 44.37884 | 3.059083 | 77.9125 | 21.46952 | 4.981839
5.166282 | 44.37778 | 3.072515 | 77.94 | 21.46957 | 4.981167
5.167293615 | 44.45096 | 3.08326 | 78.0775 | 21.46952 | 4.981839
5.168245 | 44.45053 | 3.088633 | 78.1125 | 21.39931 | 4.981839
5.169223 | 44.44947 | 3.102064 | 78.315 | 21.39926 | 4.98251
5.170198 | 44.44019 | 3.116168 | 78.31 | 21.44154 | 4.98251
5.171264065 | 44.4395 | 3.124898 | 78.4025 | 21.44154 | 4.98251
5.17233 | 44.53658 | 3.129599 | 78.435 | 21.41208 | 4.98251
5.17331 | 44.53616 | 3.134972 | 78.51 | 21.41208 | 4.98251
5.174414 | 44.56402 | 3.143031 | 78.6275 | 21.38172 | 4.981839
5.175474 | 44.56323 | 3.153105 | 78.6975 | 21.38178 | 4.981167
5.176512 | 44.67288 | 3.161836 | 78.8225 | 21.37018 | 4.981167
5.177468 | 44.67177 | 3.175939 | 78.93 | 21.37012 | 4.981839
5.178557515 | 44.75035 | 3.190714 | 78.9875 | 21.39328 | 4.981839
5.179483 | 44.74976 | 3.198101 | 79.1 | 21.39328 | 4.981839
5.180488305 | 44.72504 | 3.208175 | 79.1325 | 21.43663 | 4.981839
5.181408 | 44.7243 | 3.217577 | 79.3 | 21.43663 | 4.981839
5.182323 | 44.87425 | 3.226308 | 79.3025 | 21.43663 | 4.981839
5.183233 | 44.87351 | 3.23571 | 79.4 | 21.42092 | 4.981167
5.184228125 | 44.89105 | 3.243098 | 79.4775 | 21.42087 | 4.981839
5.185261 | 44.88999 | 3.25653 | 79.68 | 21.44096 | 4.98251
5.186323 | 45.00546 | 3.273319 | 79.68 | 21.44096 | 4.98251
5.187371 | 45.00477 | 3.28205 | 79.81 | 21.45029 | 4.981839
5.188376 | 45.05275 | 3.29481 | 79.9225 | 21.45029 | 4.981839
5.189463 | 45.05158 | 3.309585 | 79.95 | 21.4686 | 4.981839
5.190461 | 45.17983 | 3.316301 | 80.085 | 21.46855 | 4.98251
5.191498 | 45.17924 | 3.323688 | 80.1 | 21.41847 | 4.981839
5.192515 | 45.203 | 3.331076 | 80.2075 | 21.41847 | 4.981839
5.19364396 | 45.20253 | 3.33712 | 80.275 | 21.38932 | 4.981839
5.19466 | 45.3454 | 3.34988 | 80.3875 | 21.38932 | 4.981839
5.195646855 | 45.34461 | 3.359954 | 80.4475 | 21.50661 | 4.981839
5.196764775 | 45.22407 | 3.372043 | 80.6425 | 21.50661 | 4.981839
5.19774 | 45.22285 | 3.387489 | 80.65 | 21.50661 | 4.981839
5.198824 | 45.42436 | 3.397563 | 80.8125 | 21.37472 | 4.98251
5.19986 | 45.42356 | 3.407637 | 80.83 | 21.37472 | 4.98251
5.20088944 | 45.51562 | 3.417039 | 80.9575 | 21.39958 | 4.981839
5.202013 | 45.51498 | 3.425098 | 80.9975 | 21.39958 | 4.981839
5.203014165 | 45.51352 | 3.435844 | 81.09 | 21.41723 | 4.98251
5.20398735 | 45.51272 | 3.445917 | 81.21 | 21.41723 | 4.98251
5.205089 | 45.59065 | 3.457334 | 81.2625 | 21.32407 | 4.981839
5.206095705 | 45.58986 | 3.467408 | 81.37 | 21.32412 | 4.981167
5.207126 | 45.65454 | 3.477482 | 81.4125 | 21.39061 | 4.981839
5.208164055 | 45.65363 | 3.488899 | 81.6225 | 21.39056 | 4.98251
5.20926178 | 45.76847 | 3.503002 | 81.63 | 21.4612 | 4.981839
5.210295 | 45.76784 | 3.511061 | 81.705 | 21.46125 | 4.981167
5.211283 | 45.74452 | 3.516434 | 81.755 | 21.42331 | 4.981839
5.21234495 | 45.74394 | 3.523822 | 81.8575 | 21.42326 | 4.98251
5.213429 | 45.79395 | 3.531209 | 81.945 | 21.47345 | 4.981839
5.214427 | 45.79294 | 3.543969 | 82.08 | 21.47345 | 4.981839
5.21551 | 45.73468 | 3.559416 | 82.11 | 21.46624 | 4.981839
5.216508725 | 45.73393 | 3.568818 | 82.375 | 21.46624 | 4.981839
5.217513 | 46.00957 | 3.586279 | 82.3725 | 21.46036 | 4.981839
5.218447 | 46.00872 | 3.597025 | 82.405 | 21.46036 | 4.981839
5.21941532 | 46.00808 | 3.605084 | 82.4625 | 21.46036 | 4.981839
5.220409 | 46.04058 | 3.612471 | 82.6175 | 21.42337 | 4.98251
5.221334 | 46.03999 | 3.619859 | 82.6225 | 21.42337 | 4.98251
5.222349 | 46.1124 | 3.629261 | 82.75 | 21.43268 | 4.98251
5.223317 | 46.11165 | 3.638663 | 82.79 | 21.43274 | 4.981839
5.224361 | 46.16264 | 3.652095 | 82.965 | 21.45258 | 4.981839
5.22542715 | 46.16163 | 3.664855 | 82.97 | 21.45252 | 4.98251
5.226531 | 46.1857 | 3.673586 | 83.15 | 21.43957 | 4.981839
5.227523 | 46.18469 | 3.686346 | 83.1675 | 21.43957 | 4.981839
5.22858379 | 46.21136 | 3.698434 | 83.295 | 21.4526 | 4.98251
5.229537 | 46.21057 | 3.708508 | 83.3375 | 21.45255 | 4.983182
5.230476 | 46.26787 | 3.715896 | 83.36 | 21.39415 | 4.98251
5.231403 | 46.26739 | 3.72194 | 83.4425 | 21.3942 | 4.981839
5.232316 | 46.37215 | 3.727984 | 83.4825 | 21.38003 | 4.98251
5.233239 | 46.37161 | 3.7347 | 83.54 | 21.38008 | 4.981839
5.234244 | 46.41071 | 3.742088 | 83.655 | 21.4425 | 4.981839
5.235267 | 46.41008 | 3.750147 | 83.7 | 21.44256 | 4.981167
5.23632184 | 46.35004 | 3.762907 | 83.84 | 21.48123 | 4.981839
5.237314605 | 46.34914 | 3.774324 | 83.8875 | 21.48123 | 4.981839
5.238444 | 46.51054 | 3.786412 | 84.03 | 21.44605 | 4.981839
5.239399 | 46.50953 | 3.799173 | 84.05 | 21.44605 | 4.981839
5.240477 | 46.51652 | 3.809246 | 84.2 | 21.35112 | 4.981839
5.241397 | 46.51588 | 3.817305 | 84.205 | 21.35112 | 4.981839
5.242333 | 46.51509 | 3.827379 | 84.365 | 21.44342 | 4.981839
5.243255 | 46.67719 | 3.833424 | 84.365 | 21.44342 | 4.981839
5.244176 | 46.67639 | 3.843497 | 84.42 | 21.47849 | 4.981839
5.245188 | 46.70257 | 3.855586 | 84.65 | 21.47843 | 4.98251
5.246234 | 46.70124 | 3.872376 | 84.645 | 21.44428 | 4.98251
5.247316 | 46.70077 | 3.881778 | 84.7125 | 21.44428 | 4.98251
5.248278 | 46.70002 | 3.89118 | 84.865 | 21.44423 | 4.983182
5.249217 | 46.78129 | 3.901926 | 84.8725 | 21.41584 | 4.983182
5.250143495 | 46.78044 | 3.912671 | 85.0175 | 21.41589 | 4.98251
5.2513 | 46.93374 | 3.920058 | 85.025 | 21.40122 | 4.981839
5.252291 | 46.93294 | 3.930132 | 85.1225 | 21.40122 | 4.981839
5.2532495 | 46.91082 | 3.938191 | 85.145 | 21.48133 | 4.98251
5.254349 | 46.91029 | 3.944907 | 85.23 | 21.48133 | 4.98251
5.255409 | 46.99688 | 3.952966 | 85.38 | 21.41063 | 4.98251
5.256362 | 46.99582 | 3.966398 | 85.42 | 21.41068 | 4.981839
5.257287655 | 46.92508 | 3.976472 | 85.48 | 21.46794 | 4.98251
5.258209 | 46.92418 | 3.987889 | 85.6525 | 21.46794 | 4.98251
5.259213735 | 47.05369 | 4.001321 | 85.6575 | 21.38003 | 4.98251
5.260261 | 47.053 | 4.010051 | 85.7875 | 21.38003 | 4.98251
5.261180305 | 47.07142 | 4.017439 | 85.8025 | 21.41925 | 4.98251
5.262139 | 47.07067 | 4.026841 | 85.8875 | 21.41925 | 4.98251
5.263148 | 47.08898 | 4.034228 | 85.9375 | 21.45069 | 4.98251
5.264161475 | 47.08813 | 4.044974 | 86.0225 | 21.45069 | 4.98251
5.265073 | 47.08749 | 4.053033 | 86.0825 | 21.38085 | 4.983182
5.266037 | 47.10545 | 4.063778 | 86.235 | 21.38085 | 4.983182
5.267039 | 47.1045 | 4.075867 | 86.245 | 21.44093 | 4.98251
5.26801 | 47.28303 | 4.082583 | 86.355 | 21.44093 | 4.98251
5.268926845 | 47.28229 | 4.091985 | 86.3725 | 21.47775 | 4.98251
5.270032725 | 47.32373 | 4.104073 | 86.5675 | 21.47769 | 4.983182
5.271031 | 47.32277 | 4.116162 | 86.5625 | 21.4539 | 4.98251
5.271981 | 47.42219 | 4.125564 | 86.6625 | 21.4539 | 4.98251
5.272906385 | 47.42166 | 4.13228 | 86.685 | 21.46725 | 4.98251
5.273807 | 47.37579 | 4.141011 | 86.7625 | 21.46725 | 4.98251
5.274895 | 47.37521 | 4.148398 | 86.7825 | 21.34938 | 4.981167
5.275882995 | 47.42202 | 4.157129 | 86.86 | 21.34933 | 4.981839
5.276949 | 47.42154 | 4.163173 | 86.945 | 21.44915 | 4.983182
5.277994 | 47.53374 | 4.177948 | 87.1725 | 21.4492 | 4.98251
5.278969 | 47.53246 | 4.194066 | 87.18 | 21.4492 | 4.98251
5.2800568 | 47.52965 | 4.20414 | 87.3625 | 21.44825 | 4.98251
5.281124 | 47.52848 | 4.218915 | 87.415 | 21.4483 | 4.981839
5.282151 | 47.52652 | 4.231675 | 87.4425 | 21.4291 | 4.98251
5.28315 | 47.52599 | 4.238391 | 87.5875 | 21.4291 | 4.98251
5.284229 | 47.60288 | 4.248465 | 87.5925 | 21.34215 | 4.981839
5.28524 | 47.60213 | 4.257867 | 87.72 | 21.34215 | 4.981839
5.286313 | 47.58331 | 4.268613 | 87.7325 | 21.43669 | 4.98251
5.28737 | 47.58252 | 4.278686 | 87.875 | 21.43664 | 4.983182
5.288398 | 47.67213 | 4.291446 | 88.0075 | 21.35546 | 4.98251
5.289424 | 47.67096 | 4.306221 | 88.0275 | 21.35551 | 4.981839
5.29035245 | 47.77945 | 4.31428 | 88.2125 | 21.39956 | 4.98251
5.291296 | 47.7786 | 4.325026 | 88.2425 | 21.39951 | 4.983182
5.292295 | 47.77775 | 4.335771 | 88.2875 | 21.42456 | 4.98251
5.293222 | 47.80727 | 4.339801 | 88.3625 | 21.42461 | 4.981839
5.294186 | 47.80653 | 4.349203 | 88.4325 | 21.42456 | 4.98251
5.29522 | 47.88456 | 4.357934 | 88.46 | 21.46617 | 4.983182
5.296232 | 47.88403 | 4.36465 | 88.54 | 21.46617 | 4.983182
5.297304 | 47.8628 | 4.372037 | 88.6075 | 21.41565 | 4.983182
5.298273 | 47.86206 | 4.381439 | 88.6675 | 21.4157 | 4.98251
5.299356 | 47.89339 | 4.391513 | 88.775 | 21.34029 | 4.983182
5.30028992 | 47.89265 | 4.400915 | 88.8775 | 21.34029 | 4.983182
5.301311 | 47.89768 | 4.409646 | 88.9525 | 21.47154 | 4.981839
5.302265 | 47.89641 | 4.425764 | 89.085 | 21.47149 | 4.98251
5.303262375 | 47.95188 | 4.439867 | 89.1075 | 21.37261 | 4.983182
5.30433301 | 47.95135 | 4.446583 | 89.2025 | 21.37261 | 4.983182
5.305442 | 47.98972 | 4.453971 | 89.2625 | 21.36885 | 4.98251
5.306363 | 47.98887 | 4.464716 | 89.3875 | 21.36885 | 4.98251
5.307288 | 48.12207 | 4.473447 | 89.3925 | 21.46438 | 4.983182
5.308204 | 48.12127 | 4.483521 | 89.565 | 21.46443 | 4.98251
5.309259475 | 48.16456 | 4.498296 | 89.6375 | 21.36993 | 4.981839
5.310276 | 48.1635 | 4.511727 | 89.665 | 21.36993 | 4.981839
5.311281 | 48.21577 | 4.520458 | 89.805 | 21.42509 | 4.98251
5.312373 | 48.21465 | 4.534561 | 89.8975 | 21.42509 | 4.98251
5.3134 | 48.30746 | 4.549336 | 89.9275 | 21.4636 | 4.981839
5.314394 | 48.30699 | 4.555381 | 90.0375 | 21.4636 | 4.981839
5.315484 | 48.31043 | 4.56344 | 90.0675 | 21.45115 | 4.98251
5.316511 | 48.30974 | 4.57217 | 90.145 | 21.45115 | 4.98251
5.317573205 | 48.30775 | 4.579558 | 90.2 | 21.41643 | 4.98251
5.318646 | 48.30711 | 4.587617 | 90.2725 | 21.41648 | 4.981839
5.319680345 | 48.41256 | 4.598362 | 90.385 | 21.36934 | 4.98251
5.320641105 | 48.41166 | 4.609779 | 90.4575 | 21.36929 | 4.983182
5.321731 | 48.41671 | 4.621196 | 90.515 | 21.48045 | 4.98251
5.322751 | 48.4156 | 4.635299 | 90.695 | 21.48045 | 4.98251
5.32375612 | 48.45087 | 4.650074 | 90.7025 | 21.4804 | 4.983182
5.324865 | 48.45023 | 4.658133 | 90.785 | 21.43413 | 4.98251
5.325907365 | 48.50543 | 4.665521 | 90.83 | 21.44399 | 4.981839
5.32696575 | 48.50469 | 4.674923 | 90.955 | 21.44399 | 4.981839
5.328023 | 48.63008 | 4.68634 | 90.97 | 21.45107 | 4.98251
5.329008115 | 48.6294 | 4.695071 | 91.0775 | 21.45113 | 4.981839
5.33003497 | 48.45464 | 4.703801 | 91.13 | 21.37142 | 4.981839
5.331123 | 48.45363 | 4.716562 | 91.2625 | 21.37142 | 4.981839
5.332149 | 48.62984 | 4.729993 | 91.2875 | 21.43051 | 4.98251
5.33321 | 48.62926 | 4.737381 | 91.3825 | 21.43051 | 4.98251
5.334262 | 48.74601 | 4.746111 | 91.4425 | 21.43056 | 4.981839
5.33525219 | 48.74522 | 4.756185 | 91.59 | 21.41801 | 4.981839
5.336329 | 48.73801 | 4.769617 | 91.605 | 21.41801 | 4.981839
5.33736 | 48.73716 | 4.780362 | 91.7125 | 21.41196 | 4.98251
5.338375 | 48.75713 | 4.788422 | 91.735 | 21.41202 | 4.981839
5.339442405 | 48.75649 | 4.796481 | 91.82 | 21.45597 | 4.981839
5.340538 | 48.81549 | 4.80454 | 91.8525 | 21.45597 | 4.981839
5.341513 | 48.81475 | 4.813942 | 91.9925 | 21.40368 | 4.98251
5.342557 | 48.87523 | 4.824016 | 92.0175 | 21.40363 | 4.983182
5.343642 | 48.87417 | 4.837447 | 92.215 | 21.4017 | 4.98251
5.34463951 | 48.85491 | 4.852894 | 92.2175 | 21.40175 | 4.981839
5.345677 | 48.85411 | 4.862968 | 92.375 | 21.46853 | 4.981839
5.346761 | 48.82281 | 4.875728 | 92.4075 | 21.46847 | 4.98251
5.347744 | 48.8219 | 4.887145 | 92.4425 | 21.46847 | 4.98251
5.348775 | 48.92214 | 4.895876 | 92.555 | 21.42921 | 4.98251
5.349875 | 48.92134 | 4.905949 | 92.6 | 21.42921 | 4.98251
5.350904 | 49.0062 | 4.916023 | 92.6925 | 21.39556 | 4.98251
5.351959 | 49.00557 | 4.924082 | 92.75 | 21.39556 | 4.98251
5.35299403 | 49.11304 | 4.936842 | 92.88 | 21.46311 | 4.981839
5.35401441 | 49.11203 | 4.949603 | 92.9125 | 21.46311 | 4.981839
5.35503 | 49.07169 | 4.960348 | 92.9975 | 21.46306 | 4.98251
5.356099505 | 49.07095 | 4.96975 | 93.0525 | 21.40781 | 4.98251
5.357054 | 49.17364 | 4.979152 | 93.165 | 21.42316 | 4.981839
5.357979 | 49.17279 | 4.989898 | 93.155 | 21.42321 | 4.981167
5.3588666 | 49.17248 | 4.993927 | 93.1525 | 21.42321 | 4.981167
5.359861 | 49.30797 | 4.993927 | 93.1525 | 21.3813 | 4.981839
5.360807025 | 49.30786 | 4.995271 | 93.1525 | 21.38125 | 4.98251
5.361698 | 49.23909 | 4.995942 | 93.155 | 21.44025 | 4.981839
5.362595705 | 49.2392 | 4.994599 | 93.1575 | 21.44025 | 4.981839
5.363479 | 49.28847 | 4.993927 | 93.1575 | 21.46878 | 4.98251
5.364424 | 49.28852 | 4.993256 | 93.16 | 21.46878 | 4.98251
5.365333505 | 49.2769 | 4.992584 | 93.1625 | 21.38906 | 4.981167
5.366264 | 49.27695 | 4.991913 | 93.1625 | 21.38906 | 4.981167
5.36729 | 49.27701 | 4.991241 | 93.165 | 21.40698 | 4.981839
5.36821 | 49.28603 | 4.990569 | 93.165 | 21.40693 | 4.98251
5.369149 | 49.28603 | 4.990569 | 93.17 | 21.40693 | 4.98251
5.370211 | 49.3541 | 4.990569 | 93.1775 | 21.48425 | 4.981839
5.371249 | 49.35415 | 4.989898 | 93.1825 | 21.48425 | 4.981839
5.372126755 | 49.2627 | 4.989226 | 93.1875 | 21.46306 | 4.98251
5.373065 | 49.26265 | 4.989898 | 93.2025 | 21.46306 | 4.98251
5.373972 | 49.25052 | 4.989898 | 93.2075 | 21.36161 | 4.981839
5.374851 | 49.25046 | 4.990569 | 93.21 | 21.36156 | 4.98251
5.375927 | 49.40473 | 4.990569 | 93.215 | 21.39697 | 4.98251
5.376944 | 49.40473 | 4.990569 | 93.2175 | 21.39702 | 4.981839
5.378014975 | 49.39834 | 4.991241 | 93.2225 | 21.50321 | 4.981839
5.378986 | 49.39839 | 4.990569 | 93.2275 | 21.50321 | 4.981839
5.380056 | 49.41019 | 4.990569 | 93.2325 | 21.5031 | 4.983182
5.381114655 | 49.41013 | 4.991241 | 93.2375 | 21.37189 | 4.983182
5.382159 | 49.34908 | 4.991241 | 93.2425 | 21.37194 | 4.98251
5.383213 | 49.34914 | 4.990569 | 93.245 | 21.47387 | 4.981839
5.38423305 | 49.39904 | 4.990569 | 93.2475 | 21.47387 | 4.981839
5.38523 | 49.39904 | 4.990569 | 93.25 | 21.40384 | 4.98251
5.386297 | 49.31519 | 4.989898 | 93.2525 | 21.40389 | 4.981839
5.38736 | 49.31514 | 4.990569 | 93.255 | 21.37623 | 4.981839
5.38826 | 49.31514 | 4.990569 | 93.2575 | 21.37623 | 4.981839
5.38918018 | 49.35858 | 4.989898 | 93.2625 | 21.41319 | 4.98251
5.390066145 | 49.35852 | 4.990569 | 93.2675 | 21.41319 | 4.98251
5.391062915 | 49.46376 | 4.990569 | 93.2675 | 21.38844 | 4.981839
5.392046 | 49.46381 | 4.989898 | 93.27 | 21.38844 | 4.981839
5.392992 | 49.52089 | 4.989898 | 93.2725 | 21.36889 | 4.98251
5.39389402 | 49.52089 | 4.989898 | 93.2775 | 21.36894 | 4.981839
5.39478008 | 49.51086 | 4.989898 | 93.28 | 21.38947 | 4.981839
5.395688 | 49.5108 | 4.990569 | 93.2825 | 21.38947 | 4.981839
5.3967 | 49.60306 | 4.990569 | 93.2875 | 21.32962 | 4.98251
5.397741885 | 49.60306 | 4.990569 | 93.29 | 21.32962 | 4.98251
5.39881 | 49.41016 | 4.989898 | 93.2925 | 21.49875 | 4.981839
5.399874 | 49.41016 | 4.989898 | 93.295 | 21.49875 | 4.981839
5.40085667 | 49.41016 | 4.989898 | 93.2975 | 21.49875 | 4.981839
5.40175 | 49.44565 | 4.989898 | 93.2975 | 21.3508 | 4.98251
5.402628 | 49.44559 | 4.990569 | 93.3025 | 21.35085 | 4.981839
5.403541 | 49.42377 | 4.990569 | 93.3025 | 21.38716 | 4.981167
5.404524 | 49.42382 | 4.989898 | 93.305 | 21.3871 | 4.981839
5.405419 | 49.45293 | 4.989898 | 93.3075 | 21.52285 | 4.98251
5.406361 | 49.45293 | 4.989898 | 93.31 | 21.52285 | 4.98251
5.407248 | 49.50816 | 4.989226 | 93.31 | 21.40828 | 4.981839
5.408178495 | 49.50816 | 4.989226 | 93.315 | 21.40828 | 4.981839
5.40923 | 49.49488 | 4.989226 | 93.315 | 21.48003 | 4.98251
5.410179975 | 49.49488 | 4.989226 | 93.315 | 21.48003 | 4.98251
5.411065 | 49.49488 | 4.989226 | 93.3175 | 21.44247 | 4.981839
5.411951 | 49.51737 | 4.988555 | 93.3225 | 21.44247 | 4.981839
5.412927 | 49.51737 | 4.988555 | 93.325 | 21.43791 | 4.98251
5.41394102 | 49.50412 | 4.989226 | 93.3275 | 21.43791 | 4.98251
5.414963165 | 49.50406 | 4.989898 | 93.3275 | 21.4132 | 4.981839
5.415846 | 49.53134 | 4.989898 | 93.33 | 21.41315 | 4.98251
5.41688 | 49.53145 | 4.988555 | 93.3325 | 21.48187 | 4.98251
5.418002 | 49.52909 | 4.988555 | 93.33 | 21.48187 | 4.98251
5.4188801 | 49.52909 | 4.988555 | 93.335 | 21.42459 | 4.98251
5.41976825 | 49.64439 | 4.988555 | 93.3375 | 21.42459 | 4.98251
5.420677 | 49.64439 | 4.988555 | 93.3375 | 21.42459 | 4.98251
5.421749 | 49.54694 | 4.988555 | 93.34 | 21.4072 | 4.98251
5.422742 | 49.54694 | 4.988555 | 93.3425 | 21.40725 | 4.981839
5.423638 | 49.53991 | 4.989226 | 93.345 | 21.43152 | 4.981839
5.42465 | 49.53996 | 4.988555 | 93.3425 | 21.43141 | 4.983182
5.42564767 | 49.54001 | 4.987883 | 93.35 | 21.41199 | 4.983182
5.426581 | 49.62853 | 4.987883 | 93.35 | 21.41204 | 4.98251
5.427467 | 49.62848 | 4.988555 | 93.35 | 21.44304 | 4.981839
5.42836095 | 49.65137 | 4.988555 | 93.35 | 21.44304 | 4.981839
5.429337 | 49.65137 | 4.988555 | 93.3525 | 21.43265 | 4.98251
5.430238 | 49.58416 | 4.987883 | 93.3525 | 21.43259 | 4.983182
5.431113 | 49.58416 | 4.987883 | 93.355 | 21.46734 | 4.981839
5.431993845 | 49.5805 | 4.987883 | 93.3575 | 21.46734 | 4.981839
5.43294 | 49.5805 | 4.987883 | 93.36 | 21.44758 | 4.981839
5.43382909 | 49.5805 | 4.987883 | 93.36 | 21.44753 | 4.98251
5.43481 | 49.49371 | 4.987212 | 93.3625 | 21.44758 | 4.981839
5.435814 | 49.49365 | 4.987883 | 93.3625 | 21.37043 | 4.981839
5.43689422 | 49.61489 | 4.987212 | 93.365 | 21.37043 | 4.981839
5.437944 | 49.61494 | 4.98654 | 93.3675 | 21.39711 | 4.983182
5.438935 | 49.55228 | 4.987212 | 93.3675 | 21.39716 | 4.98251
5.439977 | 49.55228 | 4.987212 | 93.37 | 21.49495 | 4.98251
5.44084747 | 49.62178 | 4.987883 | 93.3725 | 21.49501 | 4.981839
5.441810955 | 49.62183 | 4.987212 | 93.3725 | 21.41433 | 4.98251
5.442696 | 49.65041 | 4.987212 | 93.3725 | 21.41433 | 4.98251
5.443627005 | 49.65041 | 4.987212 | 93.375 | 21.39424 | 4.981839
5.444659 | 49.69525 | 4.987212 | 93.375 | 21.39418 | 4.98251
5.445666 | 49.69525 | 4.987212 | 93.3775 | 21.43715 | 4.98251
5.446545 | 49.69525 | 4.987212 | 93.3775 | 21.4372 | 4.981839
5.447547 | 49.75942 | 4.987212 | 93.38 | 21.40072 | 4.981839
5.448547055 | 49.75942 | 4.987212 | 93.38 | 21.40072 | 4.981839
5.44942694 | 49.61161 | 4.987212 | 93.38 | 21.40067 | 4.98251
5.450469 | 49.61166 | 4.98654 | 93.38 | 21.51686 | 4.98251
5.451545 | 49.62789 | 4.985868 | 93.385 | 21.51686 | 4.98251
5.452475 | 49.62784 | 4.98654 | 93.385 | 21.41315 | 4.98251
5.453539 | 49.64074 | 4.98654 | 93.385 | 21.41315 | 4.98251
5.45453258 | 49.64079 | 4.985868 | 93.39 | 21.43451 | 4.98251
5.455426 | 49.61841 | 4.98654 | 93.3875 | 21.43451 | 4.98251
5.456365 | 49.61841 | 4.98654 | 93.39 | 21.38695 | 4.981839
5.45726083 | 49.68393 | 4.98654 | 93.3925 | 21.3869 | 4.98251
5.458187 | 49.68393 | 4.98654 | 93.3925 | 21.49663 | 4.98251
5.459238 | 49.66788 | 4.985868 | 93.395 | 21.49663 | 4.98251
5.460202 | 49.66788 | 4.985868 | 93.3925 | 21.44819 | 4.981839
5.46109966 | 49.69177 | 4.985868 | 93.3975 | 21.44814 | 4.98251
5.462166 | 49.69177 | 4.985868 | 93.395 | 21.42562 | 4.98251
5.46317927 | 49.69177 | 4.985868 | 93.4 | 21.42568 | 4.981839
5.464082 | 49.70273 | 4.985197 | 93.4 | 21.45815 | 4.981839
5.464996 | 49.70268 | 4.985868 | 93.4 | 21.4581 | 4.98251
5.46591144 | 49.66588 | 4.98654 | 93.4025 | 21.43164 | 4.983182
5.46686 | 49.66593 | 4.985868 | 93.4025 | 21.43169 | 4.98251
5.468144 | 49.65895 | 4.985868 | 93.405 | 21.37367 | 4.981839
5.469193 | 49.6589 | 4.98654 | 93.405 | 21.37367 | 4.981839
5.470231 | 49.67467 | 4.985868 | 93.405 | 21.5159 | 4.98251
5.471263685 | 49.67472 | 4.985197 | 93.4075 | 21.5159 | 4.98251
5.472327 | 49.69991 | 4.985197 | 93.41 | 21.51595 | 4.981839
5.473276435 | 49.69985 | 4.985868 | 93.41 | 21.46124 | 4.981839
5.47421075 | 49.63632 | 4.985868 | 93.41 | 21.46124 | 4.981839
5.4751154 | 49.63632 | 4.985868 | 93.4125 | 21.51192 | 4.983182
5.475995815 | 49.76323 | 4.985868 | 93.41 | 21.51197 | 4.98251
5.476993 | 49.76323 | 4.985868 | 93.4125 | 21.46677 | 4.981839
5.477994 | 49.69857 | 4.985197 | 93.4125 | 21.46677 | 4.981839
5.479043 | 49.69857 | 4.985197 | 93.4125 | 21.48065 | 4.98251
5.480045 | 49.6418 | 4.985197 | 93.4175 | 21.48065 | 4.98251
5.481106 | 49.6418 | 4.985197 | 93.4175 | 21.48065 | 4.98251
5.482029 | 49.68612 | 4.985868 | 93.4175 | 21.44544 | 4.981839
5.48293139 | 49.68617 | 4.985197 | 93.4175 | 21.44539 | 4.98251
5.483809 | 49.68622 | 4.984525 | 93.42 | 21.42872 | 4.98251
5.48483627 | 49.7599 | 4.984525 | 93.4225 | 21.42877 | 4.981839
5.485794 | 49.7599 | 4.984525 | 93.4225 | 21.3986 | 4.981167
5.486683 | 49.73158 | 4.985197 | 93.4225 | 21.3985 | 4.98251
5.487614 | 49.73163 | 4.984525 | 93.425 | 21.42978 | 4.98251
5.488493 | 49.65973 | 4.985197 | 93.4225 | 21.42978 | 4.98251
5.489414 | 49.65973 | 4.985197 | 93.425 | 21.47684 | 4.981839
5.49044868 | 49.68691 | 4.984525 | 93.4275 | 21.47684 | 4.981839
5.491495 | 49.68691 | 4.984525 | 93.4275 | 21.4366 | 4.983182
5.492541 | 49.77829 | 4.984525 | 93.4275 | 21.43665 | 4.98251
5.49342567 | 49.77824 | 4.985197 | 93.43 | 21.42144 | 4.981839
5.494414 | 49.77824 | 4.985197 | 93.43 | 21.42139 | 4.98251
5.495426255 | 49.66909 | 4.984525 | 93.43 | 21.44531 | 4.98251
5.496313 | 49.66909 | 4.984525 | 93.43 | 21.44531 | 4.98251
5.49731 | 49.7137 | 4.984525 | 93.4325 | 21.52704 | 4.98251
5.49828 | 49.7137 | 4.984525 | 93.4325 | 21.5271 | 4.981839
5.499184195 | 49.75595 | 4.983854 | 93.435 | 21.3947 | 4.981839
5.500094 | 49.75595 | 4.983854 | 93.435 | 21.3947 | 4.981839
5.500979 | 49.78085 | 4.984525 | 93.435 | 21.40175 | 4.981839
5.501943 | 49.78085 | 4.984525 | 93.4375 | 21.40175 | 4.981839
5.502841 | 49.70233 | 4.984525 | 93.4375 | 21.38462 | 4.981839
5.503773 | 49.70233 | 4.984525 | 93.4375 | 21.38457 | 4.98251
5.504785 | 49.70238 | 4.983854 | 93.44 | 21.38462 | 4.981839
5.505701 | 49.75445 | 4.984525 | 93.44 | 21.48486 | 4.981839
5.506711585 | 49.75445 | 4.984525 | 93.4425 | 21.4848 | 4.98251
5.507699 | 49.74267 | 4.983854 | 93.4425 | 21.35813 | 4.98251
5.508716 | 49.74272 | 4.983182 | 93.445 | 21.35818 | 4.981839
5.509602 | 49.62975 | 4.983182 | 93.445 | 21.40568 | 4.981839
5.510559 | 49.62964 | 4.984525 | 93.445 | 21.40563 | 4.98251
5.51146 | 49.80944 | 4.983854 | 93.4475 | 21.42076 | 4.981839
5.512356 | 49.80944 | 4.983854 | 93.4475 | 21.42081 | 4.981167
5.513363 | 49.72546 | 4.983854 | 93.45 | 21.48371 | 4.981839
5.51439604 | 49.72546 | 4.983854 | 93.4475 | 21.48366 | 4.98251
5.51531178 | 49.72546 | 4.983854 | 93.45 | 21.42227 | 4.98251
5.51626 | 49.76331 | 4.983854 | 93.45 | 21.42232 | 4.981839
5.51727502 | 49.76337 | 4.983182 | 93.4525 | 21.48032 | 4.981839
5.518262 | 49.73647 | 4.983182 | 93.45 | 21.48037 | 4.981167
5.519182685 | 49.73647 | 4.983182 | 93.4525 | 21.46112 | 4.981839
5.520154 | 49.72388 | 4.983182 | 93.4525 | 21.46112 | 4.981839
5.521214 | 49.72388 | 4.983182 | 93.4525 | 21.42694 | 4.981839
5.52210825 | 49.70377 | 4.983182 | 93.455 | 21.42694 | 4.981839
5.523109 | 49.70377 | 4.983182 | 93.455 | 21.42694 | 4.981839
5.524147 | 49.74808 | 4.98251 | 93.455 | 21.43983 | 4.981839
5.525125 | 49.74808 | 4.98251 | 93.4575 | 21.43989 | 4.981167
5.526013 | 49.71441 | 4.983182 | 93.4575 | 21.46109 | 4.981839
5.527013 | 49.71441 | 4.983182 | 93.46 | 21.46109 | 4.981839
5.527967 | 49.83189 | 4.983182 | 93.4575 | 21.47561 | 4.98251
5.52898383 | 49.83195 | 4.98251 | 93.46 | 21.47566 | 4.981839
5.530056495 | 49.74503 | 4.98251 | 93.46 | 21.46509 | 4.981839
5.531121 | 49.74498 | 4.983182 | 93.4625 | 21.46499 | 4.983182
5.53213 | 49.84656 | 4.98251 | 93.46 | 21.43316 | 4.983182
5.533145 | 49.84651 | 4.983182 | 93.4625 | 21.43322 | 4.98251
5.534226 | 49.80877 | 4.983182 | 93.4625 | 21.43022 | 4.981839
5.535188 | 49.80877 | 4.983182 | 93.4625 | 21.43017 | 4.98251
5.536119 | 49.80883 | 4.98251 | 93.465 | 21.52317 | 4.981839
5.537018675 | 49.81984 | 4.983182 | 93.465 | 21.52311 | 4.98251
5.537917355 | 49.81984 | 4.983182 | 93.465 | 21.44437 | 4.981839
5.538834 | 49.74971 | 4.983182 | 93.465 | 21.44432 | 4.98251
5.539752 | 49.74976 | 4.98251 | 93.4675 | 21.48538 | 4.98251
5.540661 | 49.73728 | 4.98251 | 93.4675 | 21.48543 | 4.981839
5.541575 | 49.73723 | 4.983182 | 93.4675 | 21.40446 | 4.981839
5.54253 | 49.8135 | 4.983182 | 93.4675 | 21.40446 | 4.981839
5.543592995 | 49.81356 | 4.98251 | 93.4675 | 21.47673 | 4.981839
5.544479 | 49.81356 | 4.98251 | 93.4675 | 21.47673 | 4.981839
5.54553 | 49.8502 | 4.981839 | 93.47 | 21.47678 | 4.981167
5.54656715 | 49.77996 | 4.981839 | 93.47 | 21.44191 | 4.981167
5.547614 | 49.77996 | 4.981839 | 93.4725 | 21.44186 | 4.981839
5.548531 | 49.77996 | 4.981839 | 93.47 | 21.47707 | 4.981839
5.549425615 | 49.80918 | 4.981839 | 93.4725 | 21.47707 | 4.981839
5.550407 | 49.80918 | 4.981839 | 93.475 | 21.46616 | 4.981839
5.551361 | 49.80014 | 4.981839 | 93.475 | 21.46616 | 4.981839
5.552278 | 49.80009 | 4.98251 | 93.4775 | 21.46616 | 4.981839
5.553210175 | 49.82909 | 4.98251 | 93.4775 | 21.4604 | 4.981839
5.55409121 | 49.82914 | 4.981839 | 93.4775 | 21.46284 | 4.981839
5.555057 | 49.81878 | 4.98251 | 93.48 | 21.46284 | 4.981839
5.555978 | 49.81878 | 4.98251 | 93.48 | 21.46279 | 4.98251
5.556895 | 49.81884 | 4.981839 | 93.48 | 21.39332 | 4.981839
5.557926 | 49.82254 | 4.981839 | 93.48 | 21.39337 | 4.981167
5.558810155 | 49.82254 | 4.981839 | 93.48 | 21.43934 | 4.981839
5.559824 | 49.8671 | 4.981839 | 93.4825 | 21.43934 | 4.981839
5.56077541 | 49.8671 | 4.981839 | 93.48 | 21.41278 | 4.981839
5.561814 | 49.8357 | 4.981839 | 93.4825 | 21.41278 | 4.981839
5.562713 | 49.83576 | 4.981167 | 93.4825 | 21.52107 | 4.981839
5.563775 | 49.79478 | 4.981167 | 93.4825 | 21.52107 | 4.981839
5.564763 | 49.79472 | 4.981839 | 93.485 | 21.40829 | 4.979824
5.565731 | 49.86386 | 4.981839 | 93.4825 | 21.40834 | 4.979152
5.566634 | 49.86391 | 4.981167 | 93.485 | 21.40198 | 4.981839
5.567627 | 49.81107 | 4.981167 | 93.485 | 21.40198 | 4.981839
5.568622 | 49.81102 | 4.981839 | 93.485 | 21.50187 | 4.981839
5.569506 | 49.7526 | 4.981839 | 93.4875 | 21.50187 | 4.981839
5.570424 | 49.75265 | 4.981167 | 93.4875 | 21.40713 | 4.981839
5.57131 | 49.7527 | 4.980496 | 93.49 | 21.40713 | 4.981839
5.572316 | 49.74914 | 4.981167 | 93.49 | 21.41507 | 4.981839
5.573292 | 49.74909 | 4.981839 | 93.49 | 21.41507 | 4.981839
5.574185 | 49.7807 | 4.981167 | 93.49 | 21.48562 | 4.981839
5.575107 | 49.7807 | 4.981167 | 93.4925 | 21.48562 | 4.981839
5.575993 | 49.792 | 4.98251 | 93.49 | 21.48557 | 4.98251
5.576941 | 49.79205 | 4.981839 | 93.4925 | 21.45391 | 4.981839
5.577994 | 49.77188 | 4.981167 | 93.4925 | 21.45397 | 4.981167
5.57899 | 49.77188 | 4.981167 | 93.495 | 21.47635 | 4.981839
5.580045 | 49.81754 | 4.981839 | 93.495 | 21.4763 | 4.98251
5.5809282 | 49.81754 | 4.981839 | 93.4975 | 21.45924 | 4.98251
5.581892 | 49.81754 | 4.981839 | 93.495 | 21.45929 | 4.981839
5.58295251 | 49.81429 | 4.980496 | 93.495 | 21.37943 | 4.981839
5.58382963 | 49.81429 | 4.980496 | 93.4975 | 21.37943 | 4.981839
5.584819 | 49.80756 | 4.981167 | 93.4975 | 21.42644 | 4.981839
5.585815 | 49.80756 | 4.981167 | 93.4975 | 21.42649 | 4.981167
5.586846 | 49.8076 | 4.981167 | 93.4975 | 21.44216 | 4.981839
5.58773 | 49.80765 | 4.980496 | 93.4975 | 21.44211 | 4.98251
5.588744 | 49.75471 | 4.981167 | 93.4975 | 21.46359 | 4.98251
5.589777 | 49.75471 | 4.981167 | 93.4975 | 21.46364 | 4.981839
5.590764 | 49.79321 | 4.981167 | 93.4975 | 21.4799 | 4.981839
5.591654 | 49.79326 | 4.980496 | 93.5 | 21.47979 | 4.983182
5.592548575 | 49.84428 | 4.980496 | 93.5 | 21.47979 | 4.983182
5.593625 | 49.84428 | 4.980496 | 93.5 | 21.55734 | 4.98251
5.59468131 | 49.95144 | 4.981167 | 93.5 | 21.55739 | 4.981839
5.595644 | 49.9515 | 4.980496 | 93.5025 | 21.40698 | 4.981839
5.596557 | 49.76572 | 4.980496 | 93.5025 | 21.40693 | 4.98251
5.597509 | 49.76572 | 4.980496 | 93.505 | 21.48028 | 4.981839
5.598521 | 49.76572 | 4.980496 | 93.5025 | 21.48028 | 4.981839
5.599418 | 49.81957 | 4.979824 | 93.505 | 21.39519 | 4.981839
5.60046 | 49.81952 | 4.980496 | 93.5075 | 21.39519 | 4.981839
5.601342 | 49.96424 | 4.980496 | 93.5075 | 21.43735 | 4.981839
5.602252 | 49.96429 | 4.979824 | 93.51 | 21.43735 | 4.981839
5.60328921 | 49.92118 | 4.979824 | 93.5075 | 21.45788 | 4.981839
5.604341 | 49.92118 | 4.979824 | 93.5075 | 21.45788 | 4.981839
5.605228 | 49.78304 | 4.980496 | 93.51 | 21.46519 | 4.98251
5.60612178 | 49.78309 | 4.979824 | 93.51 | 21.46525 | 4.981839
5.607143065 | 49.8847 | 4.979824 | 93.51 | 21.44402 | 4.98251
5.608142 | 49.88465 | 4.980496 | 93.5125 | 21.44407 | 4.981839
5.60903662 | 49.88465 | 4.980496 | 93.5125 | 21.45099 | 4.981167
5.61001212 | 49.81894 | 4.980496 | 93.5125 | 21.45099 | 4.981167
5.611043 | 49.81894 | 4.980496 | 93.5125 | 21.43945 | 4.981839
5.611942 | 49.91945 | 4.980496 | 93.5125 | 21.4394 | 4.98251
5.612965 | 49.9195 | 4.979824 | 93.5125 | 21.44859 | 4.98251
5.613845 | 49.8478 | 4.979824 | 93.5125 | 21.44865 | 4.981839
5.614805 | 49.8478 | 4.979824 | 93.515 | 21.44859 | 4.98251
5.61576 | 49.90145 | 4.979824 | 93.515 | 21.41569 | 4.983182
5.61682626 | 49.90145 | 4.979824 | 93.5175 | 21.41574 | 4.98251
5.61770767 | 49.80063 | 4.980496 | 93.515 | 21.46214 | 4.98251
5.618673 | 49.80068 | 4.979824 | 93.5175 | 21.46219 | 4.981839
5.619675 | 49.90717 | 4.979824 | 93.5175 | 21.5174 | 4.981839
5.620663475 | 49.90712 | 4.980496 | 93.5175 | 21.5174 | 4.981839
5.621552 | 49.90717 | 4.979824 | 93.5175 | 21.53423 | 4.981839
5.622528 | 49.87732 | 4.980496 | 93.5175 | 21.53423 | 4.981839
5.62353 | 49.87732 | 4.980496 | 93.52 | 21.42536 | 4.98251
5.624411 | 49.88296 | 4.979152 | 93.52 | 21.42541 | 4.981839
5.625446 | 49.88291 | 4.979824 | 93.52 | 21.53924 | 4.981167
5.62634 | 49.93789 | 4.979824 | 93.5225 | 21.53919 | 4.981839
5.627268 | 49.93784 | 4.980496 | 93.5225 | 21.53914 | 4.98251
5.628253 | 49.91853 | 4.980496 | 93.5225 | 21.37097 | 4.983182
5.629307155 | 49.91858 | 4.979824 | 93.5225 | 21.39688 | 4.983182
5.630196 | 49.86964 | 4.979152 | 93.5225 | 21.39693 | 4.98251
5.631128 | 49.86959 | 4.979824 | 93.5225 | 21.39693 | 4.98251
5.632199 | 49.90677 | 4.979152 | 93.525 | 21.41256 | 4.983182
5.633191555 | 49.90677 | 4.979152 | 93.525 | 21.41261 | 4.98251
5.634265975 | 49.89725 | 4.979824 | 93.525 | 21.49169 | 4.981839
5.635282 | 49.89725 | 4.979824 | 93.525 | 21.49169 | 4.981839
5.636287 | 49.91267 | 4.979824 | 93.525 | 21.44192 | 4.98251
5.637354545 | 49.91267 | 4.979824 | 93.5275 | 21.44186 | 4.983182
5.638397 | 49.86845 | 4.979824 | 93.5275 | 21.46021 | 4.981839
5.639401 | 49.86845 | 4.979824 | 93.525 | 21.46021 | 4.981839
5.640308 | 49.86839 | 4.980496 | 93.5275 | 21.42396 | 4.981839
5.641277 | 49.9145 | 4.979824 | 93.5275 | 21.42396 | 4.981839
5.642273 | 49.9145 | 4.979824 | 93.53 | 21.44855 | 4.981167
5.643225 | 49.87614 | 4.980496 | 93.5275 | 21.44855 | 4.981167
5.644185485 | 49.87619 | 4.979824 | 93.5275 | 21.44819 | 4.981839
5.64521 | 49.91226 | 4.979152 | 93.5275 | 21.44814 | 4.98251
5.646210355 | 49.91221 | 4.979824 | 93.53 | 21.44819 | 4.981839
5.64710497 | 49.83451 | 4.980496 | 93.53 | 21.45426 | 4.981839
5.648073375 | 49.83456 | 4.979824 | 93.53 | 21.45426 | 4.981839
5.648966 | 49.99586 | 4.979152 | 93.5325 | 21.35601 | 4.981839
5.64984317 | 49.99586 | 4.979152 | 93.5325 | 21.35595 | 4.98251
5.650898 | 49.92432 | 4.979152 | 93.5325 | 21.44395 | 4.981839
5.651779 | 49.92432 | 4.979152 | 93.5325 | 21.44395 | 4.981839
5.65277398 | 49.95416 | 4.979152 | 93.5325 | 21.39233 | 4.981839
5.653773 | 49.95416 | 4.979152 | 93.5325 | 21.39233 | 4.981839
5.654779 | 49.95411 | 4.979824 | 93.535 | 21.40572 | 4.981839
5.655664 | 49.9529 | 4.979152 | 93.535 | 21.40572 | 4.981839
5.65665237 | 49.9529 | 4.979152 | 93.535 | 21.41938 | 4.981839
5.657733 | 49.88275 | 4.978481 | 93.5375 | 21.41938 | 4.981839
5.658747 | 49.88275 | 4.978481 | 93.5375 | 21.51588 | 4.981839
5.659782255 | 49.91463 | 4.979152 | 93.5375 | 21.51588 | 4.981839
5.66081712 | 49.91463 | 4.979152 | 93.5375 | 21.51588 | 4.981839
5.661691 | 49.87874 | 4.978481 | 93.54 | 21.41902 | 4.98251
5.662608 | 49.87874 | 4.978481 | 93.5425 | 21.41897 | 4.983182
5.663494 | 49.96259 | 4.979152 | 93.5425 | 21.44859 | 4.98251
5.664422 | 49.96259 | 4.979152 | 93.5425 | 21.4487 | 4.981167
5.665315 | 49.98476 | 4.979152 | 93.5425 | 21.48955 | 4.981839
5.666264 | 49.98476 | 4.979152 | 93.5425 | 21.48955 | 4.981839
5.667277 | 49.98476 | 4.979152 | 93.545 | 21.46288 | 4.981839
5.668225 | 49.95324 | 4.979152 | 93.545 | 21.46299 | 4.980496
5.669223 | 49.95319 | 4.979824 | 93.5475 | 21.50681 | 4.977809
5.670211005 | 49.9406 | 4.979824 | 93.5475 | 21.50776 | 4.965721
5.67122689 | 49.94065 | 4.979152 | 93.5475 | 21.45792 | 4.954304
5.672119585 | 49.87258 | 4.979152 | 93.5475 | 21.45818 | 4.950946
5.673112 | 49.87253 | 4.979824 | 93.55 | 21.43152 | 4.945573
5.67418 | 49.91938 | 4.978481 | 93.55 | 21.43216 | 4.937514
5.675108 | 49.91938 | 4.978481 | 93.5525 | 21.45224 | 4.924754
5.675993885 | 49.96297 | 4.979152 | 93.5525 | 21.45298 | 4.915352
5.677014 | 49.96292 | 4.979824 | 93.5525 | 21.34497 | 4.909979
5.677993 | 49.98301 | 4.979152 | 93.5525 | 21.34592 | 4.89789
5.678997 | 49.98301 | 4.979152 | 93.5525 | 21.37314 | 4.881772
5.680062 | 49.88932 | 4.979824 | 93.5525 | 21.3741 | 4.869684
5.681108 | 49.88932 | 4.979824 | 93.5525 | 21.32969 | 4.860953
5.682194 | 49.95158 | 4.978481 | 93.5525 | 21.33075 | 4.847521
5.68319403 | 49.95158 | 4.978481 | 93.555 | 21.36125 | 4.834761
5.684208 | 49.95927 | 4.979152 | 93.5575 | 21.36199 | 4.825359
5.685243245 | 49.95927 | 4.979152 | 93.5575 | 21.38334 | 4.817971
5.68627804 | 50.01849 | 4.979152 | 93.5575 | 21.38418 | 4.807226
5.687178 | 50.01854 | 4.978481 | 93.5575 | 21.29498 | 4.798495
5.68814368 | 50.01854 | 4.978481 | 93.56 | 21.29593 | 4.786407
5.68902673 | 49.91243 | 4.978481 | 93.56 | 21.38244 | 4.777676
5.689956965 | 49.91238 | 4.979152 | 93.56 | 21.38323 | 4.767602
5.690858 | 50.00374 | 4.978481 | 93.5625 | 21.28208 | 4.758872
5.691831 | 50.00374 | 4.978481 | 93.565 | 21.28283 | 4.749469
5.692712 | 49.86377 | 4.979152 | 93.5625 | 21.26079 | 4.740067
5.693675665 | 49.86371 | 4.979824 | 93.565 | 21.26137 | 4.73268
5.694645 | 49.98945 | 4.979152 | 93.5625 | 21.29714 | 4.71992
5.695686 | 49.98945 | 4.979152 | 93.565 | 21.29804 | 4.708503
5.696732 | 49.84057 | 4.979152 | 93.565 | 21.25398 | 4.699772
5.697748055 | 49.84052 | 4.979824 | 93.565 | 21.25504 | 4.68634
5.698774375 | 50.00594 | 4.979152 | 93.565 | 21.27853 | 4.672908
5.69982 | 50.00599 | 4.978481 | 93.565 | 21.27933 | 4.662835
5.700928 | 50.00804 | 4.979152 | 93.5675 | 21.28007 | 4.653432
5.701942 | 50.00798 | 4.979824 | 93.565 | 21.21105 | 4.64806
5.702953 | 49.94657 | 4.979152 | 93.565 | 21.21895 | 4.637986
5.703989725 | 49.94657 | 4.979152 | 93.5675 | 21.2198 | 4.62724
5.7050751 | 50.0157 | 4.979152 | 93.5675 | 21.2268 | 4.621196
5.706120075 | 50.0157 | 4.979152 | 93.5675 | 21.22759 | 4.611122
5.707128 | 49.90751 | 4.978481 | 93.5675 | 21.22844 | 4.600377
5.708017935 | 49.90756 | 4.977809 | 93.5675 | 21.2103 | 4.590975
5.709055 | 49.93127 | 4.979152 | 93.57 | 21.21141 | 4.576871
5.710033 | 49.93127 | 4.979152 | 93.57 | 21.18281 | 4.572842
5.711023 | 49.93127 | 4.979152 | 93.57 | 21.18392 | 4.558738
5.711923095 | 49.96458 | 4.979152 | 93.57 | 21.15905 | 4.54665
5.712968 | 49.96463 | 4.978481 | 93.57 | 21.15995 | 4.535233
5.71384162 | 50.03014 | 4.978481 | 93.57 | 21.11879 | 4.524487
5.714767 | 50.03009 | 4.979152 | 93.57 | 21.11964 | 4.513742
5.715780135 | 50.00675 | 4.978481 | 93.57 | 21.17378 | 4.501653
5.716852 | 50.00675 | 4.978481 | 93.57 | 21.17442 | 4.493594
5.71799868 | 49.93844 | 4.979152 | 93.5725 | 21.08144 | 4.486207
5.71893 | 49.93844 | 4.979152 | 93.5725 | 21.08272 | 4.470089
5.719981 | 49.94761 | 4.978481 | 93.5725 | 21.23366 | 4.454642
5.721015 | 49.94761 | 4.978481 | 93.5725 | 21.2344 | 4.44524
5.722049 | 49.91928 | 4.979152 | 93.5725 | 21.0934 | 4.435838
5.723083 | 49.91928 | 4.979152 | 93.575 | 21.09403 | 4.427779
5.724064 | 49.88498 | 4.979152 | 93.575 | 21.0674 | 4.419048
5.724999 | 49.88504 | 4.978481 | 93.575 | 21.06804 | 4.410989
5.7258985 | 49.95424 | 4.979152 | 93.575 | 21.01084 | 4.407631
5.726948 | 49.95429 | 4.978481 | 93.5775 | 21.01174 | 4.396214
5.728016 | 50.00694 | 4.978481 | 93.5775 | 21.01945 | 4.38614
5.72901845 | 50.007 | 4.977809 | 93.58 | 21.02014 | 4.37741
5.730069 | 50.01698 | 4.978481 | 93.58 | 21.06061 | 4.365993
5.730972 | 50.01693 | 4.979152 | 93.58 | 21.06151 | 4.354576
5.731989515 | 50.008 | 4.979152 | 93.58 | 21.08573 | 4.344502
5.732987 | 50.008 | 4.979152 | 93.58 | 21.08653 | 4.334428
5.734055 | 50.00805 | 4.978481 | 93.5825 | 21.11161 | 4.328384
5.735135695 | 49.93036 | 4.978481 | 93.5825 | 21.11273 | 4.31428
5.73605 | 49.93031 | 4.979152 | 93.5825 | 20.99108 | 4.300849
5.737 | 49.95015 | 4.979152 | 93.5825 | 20.99182 | 4.291446
5.737915835 | 49.95021 | 4.978481 | 93.5825 | 21.04898 | 4.279358
5.738998 | 49.93918 | 4.978481 | 93.5825 | 21.04994 | 4.267269
5.74003 | 49.93918 | 4.978481 | 93.5825 | 20.9451 | 4.257867
5.74109731 | 49.9635 | 4.977809 | 93.5825 | 20.94595 | 4.247122
5.742064 | 49.9635 | 4.977809 | 93.585 | 20.89731 | 4.241749
5.743067735 | 49.98508 | 4.978481 | 93.5825 | 20.89879 | 4.222945
5.74398208 | 49.98503 | 4.979152 | 93.585 | 20.89474 | 4.209513
5.74503 | 49.99512 | 4.978481 | 93.585 | 20.89554 | 4.199439
5.746028 | 49.99517 | 4.977809 | 93.585 | 20.79547 | 4.190037
5.74706 | 49.96098 | 4.977809 | 93.5875 | 20.79616 | 4.181306
5.748078005 | 49.96098 | 4.977809 | 93.5875 | 20.92111 | 4.169889
5.749030585 | 50.00291 | 4.977809 | 93.5875 | 20.92185 | 4.160487
5.74992 | 50.00286 | 4.978481 | 93.5875 | 20.86941 | 4.154443
5.750868 | 50.02658 | 4.979152 | 93.59 | 20.87041 | 4.141682
5.751938 | 50.02658 | 4.979152 | 93.59 | 20.76092 | 4.127579
5.75297298 | 49.96757 | 4.978481 | 93.59 | 20.76176 | 4.116834
5.75402 | 49.96751 | 4.979152 | 93.5925 | 20.84571 | 4.104745
5.75494049 | 49.96751 | 4.979152 | 93.59 | 20.8465 | 4.094671
5.755938 | 50.00069 | 4.978481 | 93.5925 | 20.80914 | 4.086612
5.756871 | 50.00069 | 4.978481 | 93.5925 | 20.80993 | 4.076538
5.75793 | 50.02139 | 4.979152 | 93.5925 | 20.86376 | 4.071837
5.75881 | 50.02139 | 4.979152 | 93.595 | 20.79595 | 4.058406
5.759822 | 49.9653 | 4.979152 | 93.595 | 20.79691 | 4.046317
5.760725675 | 49.9653 | 4.979152 | 93.595 | 20.79775 | 4.035572
5.76174 | 50.05653 | 4.979152 | 93.595 | 20.836 | 4.024826
5.762638 | 50.05653 | 4.979152 | 93.595 | 20.83674 | 4.015424
5.763525 | 49.99762 | 4.979152 | 93.595 | 20.78629 | 4.00535
5.76445679 | 49.99762 | 4.979152 | 93.595 | 20.78719 | 3.993933
5.765394 | 50.0262 | 4.979152 | 93.595 | 20.74561 | 3.98856
5.766275 | 50.0262 | 4.979152 | 93.595 | 20.69631 | 3.969756
5.767326 | 49.95164 | 4.979152 | 93.595 | 20.69737 | 3.956324
5.768311905 | 49.95164 | 4.979152 | 93.595 | 20.78042 | 3.948265
5.769374075 | 49.95175 | 4.977809 | 93.595 | 20.78111 | 3.939534
5.770426755 | 49.97955 | 4.978481 | 93.6 | 20.78186 | 3.930132
5.771314 | 49.97949 | 4.979152 | 93.6 | 20.77919 | 3.921402
5.772309 | 49.97846 | 4.979152 | 93.6025 | 20.77988 | 3.912671
5.773195 | 49.97852 | 4.978481 | 93.6025 | 20.7114 | 3.908641
5.774174065 | 50.01604 | 4.977809 | 93.6025 | 20.71246 | 3.89521
5.77509557 | 50.01604 | 4.977809 | 93.6025 | 20.69563 | 3.881778
5.775990565 | 50.05413 | 4.979152 | 93.6025 | 20.74283 | 3.867675
5.776925055 | 50.05407 | 4.979824 | 93.6025 | 20.74379 | 3.855586
5.777957 | 49.98182 | 4.979152 | 93.605 | 20.74437 | 3.848199
5.779017835 | 49.98188 | 4.978481 | 93.605 | 20.70736 | 3.838125
5.779907 | 49.98182 | 4.979152 | 93.605 | 20.70836 | 3.825365
5.780909 | 49.96313 | 4.979152 | 93.605 | 20.64284 | 3.817305
5.781892745 | 49.96318 | 4.978481 | 93.605 | 20.64406 | 3.801859
5.782931 | 50.01381 | 4.978481 | 93.605 | 20.64315 | 3.791114
5.783813 | 50.01376 | 4.979152 | 93.605 | 20.51034 | 3.780368
5.784844 | 50.06014 | 4.979824 | 93.6075 | 20.51124 | 3.768951
5.785824715 | 50.06019 | 4.979152 | 93.605 | 20.51204 | 3.758877
5.786917 | 49.99391 | 4.977809 | 93.605 | 20.68477 | 3.748803
5.787928 | 49.99391 | 4.977809 | 93.6075 | 20.68556 | 3.73873
5.788986 | 49.94714 | 4.979152 | 93.6075 | 20.60247 | 3.731342
5.789956 | 49.94714 | 4.979152 | 93.605 | 20.60342 | 3.719254
5.790845 | 50.02148 | 4.978481 | 93.605 | 20.63682 | 3.708508
5.791821 | 50.02153 | 4.977809 | 93.6075 | 20.63751 | 3.699778
5.792983295 | 49.96085 | 4.978481 | 93.6075 | 20.62539 | 3.69239
5.793881 | 49.9608 | 4.979152 | 93.61 | 20.62613 | 3.682988
5.794767 | 49.97208 | 4.977809 | 93.61 | 20.54122 | 3.674929
5.795655 | 49.97208 | 4.977809 | 93.6125 | 20.54186 | 3.66687
5.796747 | 49.97249 | 4.978481 | 93.6125 | 20.53866 | 3.661497
5.797761235 | 49.97249 | 4.978481 | 93.6125 | 20.53972 | 3.648065
5.7988 | 50.06391 | 4.978481 | 93.615 | 20.50077 | 3.633962
5.799844 | 50.06386 | 4.979152 | 93.615 | 20.50162 | 3.623217
5.800911 | 49.97831 | 4.979152 | 93.615 | 20.55692 | 3.613814
5.801808 | 49.97831 | 4.979152 | 93.6175 | 20.55772 | 3.603741
5.802774735 | 49.97836 | 4.978481 | 93.615 | 20.51336 | 3.594338
5.803811 | 49.91676 | 4.977809 | 93.615 | 20.5141 | 3.584936
5.804779 | 49.91676 | 4.977809 | 93.6175 | 20.52966 | 3.576877
5.80569 | 50.02831 | 4.978481 | 93.6175 | 20.48283 | 3.562102
5.806696465 | 50.02831 | 4.978481 | 93.6175 | 20.4841 | 3.545984
5.807729 | 49.96029 | 4.977809 | 93.6175 | 20.4849 | 3.53591
5.80874462 | 49.96024 | 4.978481 | 93.6175 | 20.41704 | 3.527851
5.809625 | 50.04043 | 4.979152 | 93.6175 | 20.41805 | 3.515091
5.810572 | 50.04048 | 4.978481 | 93.6175 | 20.39882 | 3.503002
5.81148 | 50.029 | 4.978481 | 93.6175 | 20.39983 | 3.490242
5.812383 | 50.029 | 4.978481 | 93.6175 | 20.35052 | 3.482183
5.81343057 | 49.94752 | 4.979152 | 93.6175 | 20.29203 | 3.466737
5.81444561 | 49.94752 | 4.979152 | 93.6175 | 20.29288 | 3.455991
5.815514 | 49.98941 | 4.977809 | 93.62 | 20.29357 | 3.447261
5.816517 | 49.98941 | 4.977809 | 93.6225 | 20.30722 | 3.437187
5.8175991 | 49.9984 | 4.978481 | 93.6225 | 20.30786 | 3.429128
5.818658 | 49.99834 | 4.979152 | 93.6225 | 20.38569 | 3.419054
5.819646 | 50.00923 | 4.978481 | 93.6225 | 20.38659 | 3.407637
5.820710825 | 50.00923 | 4.978481 | 93.6225 | 20.35133 | 3.402936
5.821749 | 50.0389 | 4.979152 | 93.6225 | 20.35255 | 3.387489
5.822755 | 50.0389 | 4.979152 | 93.6225 | 20.46494 | 3.376072
5.823823 | 50.12478 | 4.977809 | 93.6225 | 20.46547 | 3.369356
5.82486 | 50.12478 | 4.977809 | 93.625 | 20.27358 | 3.359283
5.825938 | 50.0059 | 4.979152 | 93.625 | 20.27448 | 3.347866
5.826924 | 50.0059 | 4.979152 | 93.625 | 20.38077 | 3.339806
5.827978655 | 50.00671 | 4.978481 | 93.625 | 20.38151 | 3.330404
5.828991 | 50.00671 | 4.978481 | 93.6275 | 20.23886 | 3.323017
5.829879 | 50.00671 | 4.978481 | 93.6275 | 20.24379 | 3.308913
5.830922 | 50.00233 | 4.978481 | 93.6275 | 20.24474 | 3.296825
5.831882265 | 49.99798 | 4.978481 | 93.6275 | 20.24554 | 3.286751
5.832930325 | 49.99798 | 4.978481 | 93.6275 | 20.27816 | 3.276677
5.833808 | 49.99792 | 4.979152 | 93.6275 | 20.27911 | 3.264589
5.834789 | 49.94092 | 4.979152 | 93.6275 | 20.18375 | 3.253172
5.83579449 | 49.94092 | 4.979152 | 93.6275 | 20.18454 | 3.243098
5.836876 | 50.06433 | 4.978481 | 93.6275 | 20.20619 | 3.23571
5.83793294 | 50.06433 | 4.978481 | 93.6275 | 20.20714 | 3.223622
5.838886 | 49.98447 | 4.978481 | 93.6275 | 20.19989 | 3.213548
5.839979 | 49.98452 | 4.977809 | 93.6275 | 20.20058 | 3.204817
5.840868 | 50.14207 | 4.977809 | 93.63 | 20.24221 | 3.196087
5.841823 | 50.14207 | 4.977809 | 93.63 | 20.24301 | 3.186013
5.84298662 | 50.03503 | 4.978481 | 93.63 | 20.15487 | 3.177282
5.843887 | 50.03503 | 4.978481 | 93.63 | 20.1554 | 3.170566
5.844762 | 50.04118 | 4.977809 | 93.63 | 20.19476 | 3.162507
5.845714 | 50.04118 | 4.977809 | 93.6325 | 20.19598 | 3.147061
5.84671157 | 50.07004 | 4.979152 | 93.6325 | 20.1858 | 3.131614
5.847783 | 50.07004 | 4.979152 | 93.6325 | 20.18659 | 3.12154
5.848776 | 50.00992 | 4.978481 | 93.6325 | 20.11961 | 3.112138
5.84984841 | 50.00992 | 4.978481 | 93.6325 | 20.12056 | 3.10005
5.85087904 | 50.01335 | 4.978481 | 93.6325 | 20.17458 | 3.088633
5.851946 | 50.01335 | 4.978481 | 93.6325 | 20.17537 | 3.078559
5.852952 | 50.05069 | 4.977809 | 93.6325 | 20.04484 | 3.071843
5.853992 | 50.05069 | 4.977809 | 93.635 | 20.04606 | 3.056396
5.855061375 | 50.01839 | 4.978481 | 93.635 | 20.10349 | 3.044308
5.856148 | 50.01834 | 4.979152 | 93.635 | 20.10428 | 3.034234
5.857115635 | 50.05937 | 4.978481 | 93.6375 | 19.98316 | 3.026175
5.858164 | 50.05937 | 4.978481 | 93.6375 | 19.98412 | 3.014086
5.85922863 | 49.95027 | 4.979152 | 93.6375 | 20.05427 | 3.002669
5.860239735 | 49.95032 | 4.978481 | 93.6375 | 20.05507 | 2.992596
5.861132 | 49.99349 | 4.977809 | 93.6375 | 20.04229 | 2.983865
5.862154 | 49.99349 | 4.977809 | 93.64 | 20.04324 | 2.971776
5.863148 | 50.10825 | 4.978481 | 93.6425 | 20.04911 | 2.960359
5.864169 | 50.10825 | 4.978481 | 93.64 | 20.0498 | 2.951629
5.865059 | 50.10825 | 4.978481 | 93.64 | 20.02713 | 2.944913
5.866084235 | 50.06679 | 4.977809 | 93.6425 | 20.02782 | 2.936182
5.867044465 | 50.06673 | 4.978481 | 93.6425 | 19.96219 | 2.927452
5.867991 | 50.10663 | 4.979152 | 93.6425 | 19.96283 | 2.919392
5.868864 | 50.10663 | 4.979152 | 93.6425 | 19.88135 | 2.913348
5.869774 | 50.02919 | 4.978481 | 93.645 | 19.90458 | 2.896558
5.87067697 | 50.02919 | 4.978481 | 93.645 | 19.9058 | 2.881112
5.871756 | 50.01999 | 4.978481 | 93.645 | 19.9259 | 2.871038
5.872762 | 50.01999 | 4.978481 | 93.645 | 19.92664 | 2.861636
5.873774 | 50.06967 | 4.978481 | 93.645 | 19.94786 | 2.852905
5.87467726 | 50.06967 | 4.978481 | 93.645 | 19.94871 | 2.84216
5.875563 | 50.06962 | 4.979152 | 93.645 | 19.91847 | 2.830743
5.87654621 | 50.14875 | 4.979152 | 93.645 | 19.91895 | 2.824699
5.877499125 | 50.14881 | 4.978481 | 93.645 | 19.9198 | 2.813953
5.87854 | 50.09676 | 4.978481 | 93.645 | 19.89954 | 2.801865
5.87954656 | 50.09676 | 4.978481 | 93.6475 | 19.90055 | 2.789104
5.880598 | 50.03089 | 4.979152 | 93.6475 | 19.8686 | 2.777687
5.881663505 | 50.03094 | 4.978481 | 93.645 | 19.86939 | 2.767614
5.882694 | 50.07923 | 4.977809 | 93.6475 | 19.85574 | 2.756868
5.883715745 | 50.07917 | 4.978481 | 93.6475 | 19.8567 | 2.74478
5.8848322 | 50.07269 | 4.979824 | 93.6475 | 19.80567 | 2.738735
5.885752 | 50.07275 | 4.979152 | 93.65 | 19.79361 | 2.721274
5.88669 | 50.06724 | 4.977809 | 93.6475 | 19.79457 | 2.709185
5.887596 | 50.06724 | 4.977809 | 93.65 | 19.79537 | 2.699112
5.888479 | 50.08596 | 4.978481 | 93.65 | 19.78668 | 2.689709
5.8894344 | 50.08596 | 4.978481 | 93.65 | 19.78753 | 2.678964
5.890338 | 50.04987 | 4.978481 | 93.65 | 19.8189 | 2.670233
5.891271 | 50.04992 | 4.977809 | 93.6525 | 19.81964 | 2.660831
5.892273 | 50.04987 | 4.978481 | 93.6525 | 19.72256 | 2.65613
5.893223105 | 50.08591 | 4.979152 | 93.6525 | 19.77395 | 2.644713
5.894179 | 50.08596 | 4.978481 | 93.65 | 19.77522 | 2.628595
5.89520918 | 50.07999 | 4.977809 | 93.6525 | 19.70478 | 2.616506
5.896231 | 50.07994 | 4.978481 | 93.6525 | 19.70553 | 2.607104
5.897116 | 50.21415 | 4.979152 | 93.6525 | 19.70627 | 2.597702
5.898077 | 50.21421 | 4.978481 | 93.6525 | 19.75627 | 2.5883
5.898973 | 50.07014 | 4.977809 | 93.655 | 19.75712 | 2.577554
5.899858585 | 50.07009 | 4.978481 | 93.655 | 19.72275 | 2.570167
5.90091 | 50.06008 | 4.979152 | 93.655 | 19.72366 | 2.55875
5.90195693 | 50.06013 | 4.978481 | 93.655 | 19.75422 | 2.546661
5.902988 | 50.07621 | 4.977809 | 93.655 | 19.6999 | 2.535916
5.90399374 | 50.07616 | 4.978481 | 93.6575 | 19.70053 | 2.527857
5.905043 | 49.96509 | 4.978481 | 93.6575 | 19.70127 | 2.518455
5.905938 | 49.96503 | 4.979152 | 93.6575 | 19.63099 | 2.508381
5.906909 | 49.96503 | 4.979152 | 93.6575 | 19.63184 | 2.497635
5.907927 | 50.06905 | 4.979152 | 93.6575 | 19.51391 | 2.490248
5.90882142 | 50.06899 | 4.979824 | 93.6575 | 19.51518 | 2.47413
5.909813565 | 50.0045 | 4.980496 | 93.6575 | 19.60203 | 2.463384
5.91082 | 50.0046 | 4.979152 | 93.6575 | 19.60293 | 2.451967
5.911719 | 50.1097 | 4.978481 | 93.66 | 19.58629 | 2.441893
5.912635 | 50.1097 | 4.978481 | 93.66 | 19.58698 | 2.433163
5.913695 | 50.05109 | 4.978481 | 93.66 | 19.54258 | 2.425775
5.914757 | 50.05109 | 4.978481 | 93.66 | 19.54338 | 2.415702
5.9157347 | 50.08713 | 4.979152 | 93.66 | 19.62117 | 2.408986
5.916628 | 50.08713 | 4.979152 | 93.66 | 19.62207 | 2.397569
5.917541435 | 50.0418 | 4.979152 | 93.66 | 19.54493 | 2.386823
5.918477 | 50.0418 | 4.979152 | 93.66 | 19.54583 | 2.375406
5.919426 | 50.0418 | 4.979152 | 93.66 | 19.55151 | 2.361975
5.920444 | 50.03463 | 4.979152 | 93.66 | 19.55236 | 2.351229
5.921329 | 50.03463 | 4.979152 | 93.66 | 19.47355 | 2.341827
5.922311 | 50.03051 | 4.979152 | 93.66 | 19.47429 | 2.332425
5.923272 | 50.03056 | 4.978481 | 93.66 | 19.50806 | 2.323694
5.924205 | 50.03863 | 4.977809 | 93.66 | 19.50918 | 2.309591
5.925098 | 50.03863 | 4.977809 | 93.6625 | 19.44841 | 2.296831
5.92597823 | 50.11172 | 4.978481 | 93.6625 | 19.44926 | 2.286085
5.926984 | 50.11172 | 4.978481 | 93.6625 | 19.46427 | 2.273325
5.92801 | 50.15706 | 4.977809 | 93.6625 | 19.46512 | 2.26258
5.92901121 | 50.15701 | 4.978481 | 93.665 | 19.47018 | 2.251163
5.930062515 | 50.0898 | 4.979152 | 93.665 | 19.47103 | 2.240417
5.931123 | 50.08986 | 4.978481 | 93.665 | 19.33241 | 2.233701
5.932129 | 50.07581 | 4.978481 | 93.6675 | 19.33352 | 2.219598
5.933164 | 50.07581 | 4.978481 | 93.6675 | 19.34012 | 2.209524
5.934231 | 50.13236 | 4.978481 | 93.6675 | 19.34091 | 2.19945
5.93526144 | 50.13236 | 4.978481 | 93.6675 | 19.30731 | 2.190048
5.936296545 | 50.07896 | 4.977809 | 93.67 | 19.30795 | 2.181989
5.937189165 | 50.07896 | 4.977809 | 93.6675 | 19.39248 | 2.174602
5.938128 | 50.07891 | 4.978481 | 93.6675 | 19.39311 | 2.166542
5.939198 | 50.07456 | 4.978481 | 93.6675 | 19.42591 | 2.160498
5.940091 | 50.07461 | 4.977809 | 93.67 | 19.42692 | 2.147738
5.941067 | 50.12425 | 4.977809 | 93.6675 | 19.33066 | 2.136993
5.942033 | 50.1242 | 4.978481 | 93.67 | 19.33161 | 2.124904
5.942996 | 50.13727 | 4.979152 | 93.67 | 19.32822 | 2.112815
5.94388222 | 50.13727 | 4.979152 | 93.6675 | 19.32891 | 2.104085
5.94476187 | 50.02804 | 4.978481 | 93.67 | 19.28076 | 2.095354
5.9456777 | 50.02804 | 4.978481 | 93.67 | 19.28156 | 2.08528
5.946583 | 50.05567 | 4.978481 | 93.67 | 19.25888 | 2.077221
5.947548 | 50.05567 | 4.978481 | 93.67 | 19.25978 | 2.065804
5.948531 | 50.05567 | 4.978481 | 93.67 | 19.2706 | 2.053044
5.949408 | 50.11669 | 4.977809 | 93.67 | 19.2715 | 2.041627
5.950444535 | 50.11659 | 4.979152 | 93.6725 | 19.196 | 2.028867
5.951352 | 50.07965 | 4.979152 | 93.6725 | 19.1969 | 2.01745
5.952328665 | 50.0796 | 4.979824 | 93.6725 | 19.22397 | 2.008048
5.953246 | 50.11483 | 4.979152 | 93.6725 | 19.22504 | 1.994616
5.954134 | 50.11489 | 4.978481 | 93.6725 | 19.20331 | 1.986557
5.955079 | 50.10115 | 4.978481 | 93.675 | 19.20459 | 1.970439
5.956115 | 50.10115 | 4.978481 | 93.675 | 19.15146 | 1.959022
5.957173 | 50.12398 | 4.977809 | 93.6775 | 19.15226 | 1.948948
5.958206 | 50.12393 | 4.978481 | 93.6775 | 19.19711 | 1.939546
5.959212585 | 50.06712 | 4.978481 | 93.6775 | 19.19796 | 1.9288
5.960271 | 50.06712 | 4.978481 | 93.6775 | 19.07636 | 1.92007
5.961298 | 50.01531 | 4.977809 | 93.6775 | 19.07689 | 1.913354
5.962193 | 50.01526 | 4.978481 | 93.6775 | 19.13905 | 1.904623
5.963181 | 50.01526 | 4.978481 | 93.6775 | 19.14 | 1.892535
5.964059005 | 50.10388 | 4.979152 | 93.6775 | 19.11888 | 1.879774
5.964996 | 50.10394 | 4.978481 | 93.6775 | 19.11983 | 1.867686
5.965879 | 50.10527 | 4.978481 | 93.6775 | 19.10614 | 1.85694
5.966844 | 50.10527 | 4.978481 | 93.68 | 19.10683 | 1.84821
5.967735505 | 50.18742 | 4.978481 | 93.6775 | 19.02158 | 1.840151
5.968639 | 50.18737 | 4.979152 | 93.6775 | 19.02238 | 1.830077
5.96963145 | 50.05863 | 4.979152 | 93.6775 | 19.05062 | 1.821346
5.970659 | 50.05863 | 4.979152 | 93.68 | 19.05136 | 1.811944
5.971549 | 50.05863 | 4.979152 | 93.68 | 18.97967 | 1.799855
5.972493 | 50.1106 | 4.979152 | 93.6775 | 18.98051 | 1.78911
5.973529 | 50.11065 | 4.978481 | 93.68 | 18.99395 | 1.778365
5.974421 | 50.12055 | 4.977809 | 93.68 | 18.9948 | 1.767619
5.975409 | 50.12044 | 4.979152 | 93.68 | 18.97469 | 1.757545
5.976335 | 50.14376 | 4.979152 | 93.68 | 18.97554 | 1.7468
5.97728359 | 50.14376 | 4.979152 | 93.68 | 19.04194 | 1.739413
5.978281155 | 50.17246 | 4.978481 | 93.6825 | 19.043 | 1.725981
5.979334 | 50.17241 | 4.979152 | 93.6825 | 19.05891 | 1.712549
5.980248 | 50.05127 | 4.979152 | 93.685 | 19.05981 | 1.701132
5.981134 | 50.05127 | 4.979152 | 93.6825 | 18.92523 | 1.691058
5.982154 | 50.12687 | 4.978481 | 93.685 | 18.92597 | 1.681656
5.983147 | 50.12687 | 4.978481 | 93.685 | 18.91578 | 1.67494
5.984043 | 50.12681 | 4.979152 | 93.685 | 18.91652 | 1.665538
5.985041 | 50.0539 | 4.979152 | 93.6825 | 18.91556 | 1.658822
5.986016 | 50.08477 | 4.979152 | 93.685 | 18.91636 | 1.648748
5.986925 | 50.08482 | 4.978481 | 93.685 | 18.93587 | 1.638003
5.987967035 | 50.08482 | 4.978481 | 93.685 | 18.93687 | 1.625243
5.98884637 | 50.06397 | 4.979152 | 93.685 | 18.84814 | 1.609125
5.98976 | 50.06397 | 4.979152 | 93.685 | 18.84899 | 1.598379
5.990723725 | 50.18002 | 4.978481 | 93.685 | 18.84929 | 1.591663
5.991664 | 50.18002 | 4.978481 | 93.685 | 18.85014 | 1.580918
5.992568 | 50.16853 | 4.978481 | 93.6875 | 18.88721 | 1.572859
5.993491 | 50.16853 | 4.978481 | 93.6875 | 18.88838 | 1.558084
5.994397085 | 50.16859 | 4.977809 | 93.6875 | 18.71744 | 1.545995
5.995434 | 50.18662 | 4.978481 | 93.69 | 18.71829 | 1.53525
5.996327 | 50.18657 | 4.979152 | 93.69 | 18.79911 | 1.523161
5.99732257 | 50.15732 | 4.979824 | 93.69 | 18.79985 | 1.513759
5.998282 | 50.15738 | 4.979152 | 93.69 | 18.79189 | 1.504357
5.999183 | 50.06217 | 4.977809 | 93.6875 | 18.79274 | 1.493611
6.00010817 | 50.06212 | 4.978481 | 93.69 | 18.73769 | 1.486224
6.001002 | 50.13805 | 4.978481 | 93.69 | 18.73886 | 1.471449
6.001981 | 50.13805 | 4.978481 | 93.69 | 18.71889 | 1.462047
6.002984 | 50.16411 | 4.978481 | 93.69 | 18.71979 | 1.45063
6.004035 | 50.16405 | 4.979152 | 93.6925 | 18.66401 | 1.439884
6.005068 | 50.13864 | 4.979152 | 93.69 | 18.6647 | 1.431154
6.005959 | 50.13864 | 4.979152 | 93.6925 | 18.73102 | 1.422423
6.006909 | 50.1387 | 4.978481 | 93.69 | 18.73166 | 1.414364
6.007965 | 50.13235 | 4.979152 | 93.69 | 18.62199 | 1.406305
6.009012015 | 50.13235 | 4.979152 | 93.6925 | 18.62278 | 1.396231
6.01001173 | 50.12231 | 4.979152 | 93.69 | 18.60897 | 1.387501
6.011047 | 50.12237 | 4.978481 | 93.69 | 18.60966 | 1.37877
6.011939 | 50.1558 | 4.977809 | 93.69 | 18.61849 | 1.368024
6.012949 | 50.1557 | 4.979152 | 93.6925 | 18.61933 | 1.357279
6.013930615 | 50.13158 | 4.979152 | 93.6925 | 18.65538 | 1.345862
6.014921985 | 50.13169 | 4.977809 | 93.695 | 18.65623 | 1.335117
6.015809 | 50.10777 | 4.977809 | 93.695 | 18.58209 | 1.328401
6.016842 | 50.10766 | 4.979152 | 93.695 | 18.58309 | 1.315641
6.017726 | 50.07324 | 4.979152 | 93.695 | 18.45341 | 1.304895
6.018726 | 50.0733 | 4.978481 | 93.695 | 18.45415 | 1.295493
6.019663075 | 50.09875 | 4.978481 | 93.695 | 18.56382 | 1.284748
6.020692 | 50.09875 | 4.978481 | 93.6975 | 18.56473 | 1.273331
6.021755 | 50.13055 | 4.979152 | 93.6975 | 18.50961 | 1.26057
6.022752 | 50.13061 | 4.978481 | 93.6975 | 18.51051 | 1.249153
6.02365528 | 50.19078 | 4.978481 | 93.695 | 18.5519 | 1.242438
6.024657 | 50.19078 | 4.978481 | 93.6975 | 18.55275 | 1.231692
6.025645985 | 50.19073 | 4.979152 | 93.6975 | 18.39924 | 1.216917
6.02656 | 50.08999 | 4.979152 | 93.6975 | 18.4003 | 1.203485
6.027460715 | 50.08999 | 4.979152 | 93.6975 | 18.50282 | 1.191397
6.028354 | 50.10153 | 4.978481 | 93.6975 | 18.50367 | 1.180651
6.029328 | 50.10148 | 4.979152 | 93.7 | 18.45374 | 1.171249
6.030394 | 50.10617 | 4.979152 | 93.7 | 18.45449 | 1.161847
6.03138199 | 50.10623 | 4.978481 | 93.6975 | 18.37849 | 1.15446
6.032285375 | 50.127 | 4.977809 | 93.7 | 18.37939 | 1.143043
6.033195 | 50.12694 | 4.978481 | 93.7 | 18.28245 | 1.132297
6.03408262 | 50.13713 | 4.978481 | 93.7 | 18.28314 | 1.123567
6.035076 | 50.13708 | 4.979152 | 93.7 | 18.37554 | 1.11215
6.036044 | 50.13713 | 4.978481 | 93.6975 | 18.37633 | 1.102076
6.036925 | 50.11158 | 4.977809 | 93.6975 | 18.36636 | 1.090659
6.037903 | 50.11148 | 4.979152 | 93.7 | 18.36732 | 1.07857
6.038936 | 50.13433 | 4.979152 | 93.7 | 18.30562 | 1.071854
6.039968 | 50.13438 | 4.978481 | 93.7 | 18.30636 | 1.062452
6.040873 | 50.13386 | 4.977809 | 93.7 | 18.33216 | 1.051707
6.041855 | 50.13381 | 4.978481 | 93.705 | 18.3329 | 1.042304
6.043015 | 50.1063 | 4.978481 | 93.7025 | 18.33017 | 1.032902
6.04389271 | 50.10625 | 4.979152 | 93.705 | 18.33097 | 1.022828
6.04476 | 50.16516 | 4.979152 | 93.7025 | 18.27455 | 1.012083
6.045641 | 50.16527 | 4.977809 | 93.705 | 18.27556 | 0.9993228
6.046527 | 50.16521 | 4.978481 | 93.705 | 18.27501 | 0.9912637
6.047506 | 50.11438 | 4.979152 | 93.705 | 18.27586 | 0.9805183
6.048523 | 50.11438 | 4.979152 | 93.705 | 18.26235 | 0.9684297
6.04942501 | 50.1581 | 4.979152 | 93.705 | 18.26331 | 0.9563411
6.050424 | 50.1581 | 4.979152 | 93.705 | 18.28398 | 0.9429094
6.051353 | 50.05007 | 4.979824 | 93.705 | 18.28488 | 0.9314924
6.052307 | 50.05012 | 4.979152 | 93.705 | 18.27371 | 0.9227617
6.05320963 | 50.22233 | 4.978481 | 93.7075 | 18.27445 | 0.9133595
6.054092 | 50.22233 | 4.978481 | 93.7075 | 18.10633 | 0.9066436
6.055060295 | 50.09352 | 4.978481 | 93.705 | 18.10707 | 0.8972414
6.056123 | 50.09352 | 4.978481 | 93.705 | 18.20108 | 0.8871676
6.057113 | 50.05815 | 4.978481 | 93.7075 | 18.20172 | 0.8791085
6.058161 | 50.05815 | 4.978481 | 93.7075 | 18.12201 | 0.8690347
6.059045 | 50.0581 | 4.979152 | 93.7075 | 18.12286 | 0.8582893
6.060028 | 50.09812 | 4.979152 | 93.7075 | 18.08298 | 0.8462007
6.060945665 | 50.09812 | 4.979152 | 93.7075 | 18.0841 | 0.8320974
6.061876 | 50.13961 | 4.978481 | 93.71 | 18.02555 | 0.8240383
6.062773055 | 50.13961 | 4.978481 | 93.71 | 18.02656 | 0.8112781
6.063755185 | 50.04634 | 4.979152 | 93.71 | 18.07669 | 0.8012043
6.064795 | 50.04634 | 4.979152 | 93.71 | 18.0777 | 0.7884442
6.065782 | 50.10552 | 4.977809 | 93.7125 | 18.03949 | 0.7770272
6.0668416 | 50.10546 | 4.978481 | 93.715 | 18.04045 | 0.7649386
6.067733 | 50.11913 | 4.979824 | 93.7125 | 17.99122 | 0.7515068
6.068742 | 50.11918 | 4.979152 | 93.7175 | 17.99202 | 0.741433
6.069644 | 50.17149 | 4.979152 | 93.7175 | 17.93657 | 0.7367319
6.070632 | 50.17155 | 4.978481 | 93.7175 | 17.93736 | 0.7266581
6.071542 | 50.16673 | 4.979152 | 93.7175 | 17.96571 | 0.7112116
6.072530945 | 50.16673 | 4.979152 | 93.715 | 17.96672 | 0.6984514
6.073524 | 50.16678 | 4.978481 | 93.7175 | 17.9054 | 0.6883776
6.074412 | 50.05517 | 4.978481 | 93.7175 | 17.90625 | 0.6776322
6.075457 | 50.05512 | 4.979152 | 93.7175 | 17.95278 | 0.6682299
6.07636147 | 50.14635 | 4.979152 | 93.7175 | 17.95341 | 0.6601709
6.077273 | 50.14635 | 4.979152 | 93.7175 | 17.89828 | 0.6547982
6.078271 | 50.11546 | 4.978481 | 93.7175 | 17.83927 | 0.6453959
6.079335 | 50.11546 | 4.978481 | 93.7175 | 17.84018 | 0.633979
6.08039237 | 50.09797 | 4.979152 | 93.7175 | 17.84081 | 0.6259199
6.081348 | 50.09797 | 4.979152 | 93.7175 | 17.91316 | 0.6171893
6.082229 | 50.21279 | 4.978481 | 93.7175 | 17.91406 | 0.6057723
6.08315655 | 50.21279 | 4.978481 | 93.7175 | 17.75643 | 0.5956984
6.084047 | 50.21274 | 4.979152 | 93.72 | 17.75728 | 0.584953
6.085035 | 50.10984 | 4.979152 | 93.7175 | 17.7915 | 0.576894
6.085926 | 50.10989 | 4.978481 | 93.7175 | 17.79256 | 0.5634622
6.08686 | 50.14533 | 4.978481 | 93.72 | 17.80928 | 0.5527168
6.087926 | 50.14523 | 4.979824 | 93.72 | 17.80997 | 0.5439862
6.088973355 | 50.18195 | 4.979152 | 93.72 | 17.73124 | 0.5325692
6.089935 | 50.182 | 4.978481 | 93.72 | 17.73214 | 0.5211522
6.090841 | 50.16113 | 4.978481 | 93.72 | 17.69998 | 0.5090636
6.091861465 | 50.16108 | 4.979152 | 93.72 | 17.70083 | 0.4983182
6.09301 | 50.19366 | 4.979152 | 93.72 | 17.7249 | 0.4916023
6.093893 | 50.19366 | 4.979152 | 93.72 | 17.72607 | 0.4768274
6.094785 | 50.13021 | 4.979152 | 93.7225 | 17.64401 | 0.4640672
6.095669 | 50.13021 | 4.979152 | 93.7225 | 17.64523 | 0.4486207
6.096714 | 50.15207 | 4.979152 | 93.7225 | 17.60708 | 0.4378753
6.097764 | 50.15213 | 4.978481 | 93.7225 | 17.60782 | 0.4284731
6.098814455 | 50.14388 | 4.978481 | 93.7225 | 17.65363 | 0.4190708
6.099882715 | 50.14383 | 4.979152 | 93.7225 | 17.65432 | 0.4103402
6.100862 | 50.14415 | 4.978481 | 93.7225 | 17.58608 | 0.4042959
6.10178 | 50.1441 | 4.979152 | 93.7225 | 17.58698 | 0.3928789
6.102809 | 50.14415 | 4.978481 | 93.7225 | 17.59109 | 0.3814619
6.103694245 | 50.14195 | 4.977809 | 93.7225 | 17.59199 | 0.3700449
6.104581 | 50.14195 | 4.977809 | 93.7225 | 17.47794 | 0.3579563
6.10564 | 50.13364 | 4.979152 | 93.7225 | 17.47874 | 0.3478825
6.106667 | 50.13364 | 4.979152 | 93.7225 | 17.52718 | 0.3384803
6.107680745 | 50.11416 | 4.978481 | 93.725 | 17.52792 | 0.3290781
6.108727 | 50.11411 | 4.979152 | 93.725 | 17.39906 | 0.3223622
6.109769 | 50.0159 | 4.979152 | 93.725 | 17.39996 | 0.3109452
6.110828 | 50.01595 | 4.978481 | 93.725 | 17.39569 | 0.2988566
6.111713045 | 50.18263 | 4.977809 | 93.725 | 17.39665 | 0.286768
6.112615 | 50.18263 | 4.977809 | 93.7275 | 17.32813 | 0.2760226
6.113506 | 50.16926 | 4.978481 | 93.7275 | 17.32892 | 0.2659488
6.114410225 | 50.16921 | 4.979152 | 93.7275 | 17.30858 | 0.2578897
6.115482 | 50.19292 | 4.978481 | 93.7275 | 17.30937 | 0.2478159
6.116526 | 50.19292 | 4.978481 | 93.7275 | 17.2746 | 0.2397569
6.117525 | 50.19292 | 4.978481 | 93.7275 | 17.27587 | 0.2236388
6.118432875 | 50.13605 | 4.979152 | 93.7275 | 17.27653 | 0.2095354
6.119422 | 50.1361 | 4.978481 | 93.7275 | 17.27732 | 0.1994616
6.1204124 | 50.11592 | 4.978481 | 93.73 | 17.26957 | 0.1914025
6.1213084 | 50.11586 | 4.979152 | 93.73 | 17.26999 | 0.1860298
6.122267 | 50.12464 | 4.979152 | 93.7275 | 17.20783 | 0.175956
6.123299 | 50.12469 | 4.978481 | 93.7275 | 17.20852 | 0.1672254
6.124211 | 50.20524 | 4.978481 | 93.7275 | 17.08967 | 0.1618527
6.12511 | 50.20524 | 4.978481 | 93.73 | 17.09073 | 0.1484209
6.125997 | 50.22596 | 4.978481 | 93.73 | 17.0334 | 0.1356607
6.126984 | 50.22596 | 4.978481 | 93.7275 | 17.03446 | 0.122229
6.128037 | 50.08444 | 4.978481 | 93.73 | 17.0053 | 0.1121552
6.128993 | 50.08444 | 4.978481 | 93.73 | 17.00615 | 0.1014098
6.130073 | 50.24534 | 4.978481 | 93.73 | 16.93729 | 0.09066436
6.131112 | 50.24539 | 4.977809 | 93.73 | 16.9383 | 0.07790419
6.131996 | 50.23747 | 4.977138 | 93.73 | 16.90836 | 0.07051673
6.132928 | 50.23742 | 4.977809 | 93.7325 | 16.90116 | 0.05439862
6.133821 | 50.23731 | 4.979152 | 93.73 | 16.90206 | 0.04298162
6.134803 | 50.16718 | 4.979152 | 93.7325 | 16.90296 | 0.03156463
6.135757 | 50.16724 | 4.978481 | 93.73
6.136691355 | 50.14352 | 4.977809 | 93.73
6.137590045 | 50.14347 | 4.978481 | 93.7325
6.138477 | 50.06332 | 4.979152 | 93.7325
6.13944 | 50.06332 | 4.979152 | 93.7325
6.140516 | 50.18841 | 4.978481 | 93.7325
6.141495 | 50.18841 | 4.978481 | 93.7325
6.14257 | 50.18639 | 4.978481 | 93.7325
6.14364 | 50.18639 | 4.978481 | 93.7325
6.144629 | 50.18639 | 4.978481 | 93.735
6.145658805 | 50.17558 | 4.979152 | 93.735
6.146566995 | 50.14112 | 4.979152 | 93.735
6.147527 | 50.14118 | 4.978481 | 93.7325
6.14854358 | 50.14123 | 4.977809 | 93.735
6.149429325 | 50.18183 | 4.977809 | 93.735
6.150429 | 50.18177 | 4.978481 | 93.735
6.151346 | 50.17956 | 4.978481 | 93.7375
6.152244 | 50.17951 | 4.979152 | 93.735
6.153262605 | 50.10401 | 4.978481 | 93.735
6.154145645 | 50.10401 | 4.978481 | 93.7375
6.15503424 | 50.25509 | 4.979152 | 93.735
6.156097 | 50.25515 | 4.978481 | 93.7375
6.157152 | 50.15571 | 4.978481 | 93.7375
6.158158 | 50.15566 | 4.979152 | 93.7375
6.15904288 | 50.13962 | 4.979824 | 93.7375
6.160108 | 50.13962 | 4.979824 | 93.7375
6.161028 | 50.13962 | 4.979824 | 93.74
6.161926 | 50.13097 | 4.979152 | 93.7375
6.162927 | 50.13092 | 4.979824 | 93.74
6.163992 | 50.2166 | 4.979152 | 93.74
6.164997 | 50.21665 | 4.978481 | 93.74
6.16606 | 50.17394 | 4.979152 | 93.74
6.16704779 | 50.17394 | 4.979152 | 93.74
6.168044 | 50.17522 | 4.979824 | 93.74
6.168919285 | 50.17533 | 4.978481 | 93.74
6.16981705 | 50.18635 | 4.978481 | 93.7425
6.170698 | 50.18635 | 4.978481 | 93.7425
6.171729 | 50.19725 | 4.979152 | 93.7425
6.172745 | 50.19725 | 4.979152 | 93.7425
6.173646 | 50.1973 | 4.978481 | 93.74
6.174657 | 50.1674 | 4.977809 | 93.7425
6.175645 | 50.15835 | 4.978481 | 93.7425
6.176573 | 50.15829 | 4.979152 | 93.745
6.177497045 | 50.15835 | 4.978481 | 93.7425
6.17838138 | 50.18549 | 4.977809 | 93.7425
6.179358 | 50.18544 | 4.978481 | 93.745
6.180395 | 50.24056 | 4.979152 | 93.745
6.181348 | 50.24056 | 4.979152 | 93.745
6.182225 | 50.22527 | 4.978481 | 93.745
6.183180305 | 50.22522 | 4.979152 | 93.745
6.184211 | 50.22522 | 4.979152 | 93.745
6.18526368 | 50.1742 | 4.979152 | 93.745
6.186334 | 50.18035 | 4.979152 | 93.745
6.187343 | 50.1804 | 4.978481 | 93.745
6.188392 | 50.2039 | 4.978481 | 93.745
6.18941427 | 50.2039 | 4.978481 | 93.745
6.190316 | 50.20396 | 4.977809 | 93.745
6.191275 | 50.08499 | 4.977809 | 93.7475
6.192278 | 50.08488 | 4.979152 | 93.745
6.193278465 | 50.2203 | 4.979152 | 93.745
6.194204 | 50.2203 | 4.979152 | 93.745
6.195159 | 50.1465 | 4.979152 | 93.7475
6.196216 | 50.14656 | 4.978481 | 93.745
6.197092 | 50.14856 | 4.979152 | 93.7475
6.19806906 | 50.14867 | 4.977809 | 93.7475
6.19915404 | 50.16275 | 4.977809 | 93.7475
6.2001314 | 50.1627 | 4.978481 | 93.75
6.201014 | 50.21228 | 4.979152 | 93.75
6.20201884 | 50.21228 | 4.979152 | 93.75
6.20301 | 50.19379 | 4.978481 | 93.75
6.204002 | 50.19379 | 4.978481 | 93.75
6.205091 | 50.21913 | 4.978481 | 93.75
6.206129715 | 50.21913 | 4.978481 | 93.75
6.20712 | 50.26588 | 4.977809 | 93.755
6.208166 | 50.26583 | 4.978481 | 93.755
6.209042 | 50.26572 | 4.979824 | 93.755
6.210048 | 50.16077 | 4.979152 | 93.7525
6.21103998 | 50.16077 | 4.979152 | 93.755
6.211926485 | 50.10446 | 4.979152 | 93.7525
6.212924 | 50.10446 | 4.979152 | 93.755
6.21394 | 50.21839 | 4.979152 | 93.7525
6.21494 | 50.21844 | 4.978481 | 93.755
6.21583 | 50.13774 | 4.978481 | 93.7525
6.216854 | 50.13764 | 4.979824 | 93.755
6.21800416 | 50.24382 | 4.979824 | 93.755
6.21889 | 50.24388 | 4.979152 | 93.755
6.219788985 | 50.2343 | 4.979152 | 93.755
6.220687 | 50.23435 | 4.978481 | 93.755
6.22176503 | 50.17966 | 4.979152 | 93.7575
6.222736 | 50.17966 | 4.979152 | 93.7575
6.223768 | 50.18569 | 4.979152 | 93.7575
6.224678645 | 50.18569 | 4.979152 | 93.7575
6.225637 | 50.18569 | 4.979152 | 93.7575
6.226597 | 50.19082 | 4.979824 | 93.76
6.227484 | 50.19088 | 4.979152 | 93.7575
6.228376 | 50.16333 | 4.979152 | 93.7575
6.229355 | 50.16338 | 4.978481 | 93.76
6.230254 | 50.17468 | 4.978481 | 93.76
6.231136935 | 50.17462 | 4.979152 | 93.76
6.23200894 | 50.18784 | 4.978481 | 93.76
6.23293062 | 50.18784 | 4.978481 | 93.76
6.233812 | 50.18779 | 4.979152 | 93.7625
6.234807 | 50.23341 | 4.979824 | 93.7625
6.235783 | 50.23346 | 4.979152 | 93.7625
6.236682 | 50.18723 | 4.978481 | 93.7625
6.23761 | 50.18718 | 4.979152 | 93.7625
6.238497 | 50.11253 | 4.979824 | 93.7625
6.239445 | 50.11258 | 4.979152 | 93.7625
6.240333 | 50.11258 | 4.979152 | 93.7625
6.241276665 | 50.17226 | 4.979152 | 93.7625
6.242275305 | 50.22232 | 4.979152 | 93.7625
6.243235 | 50.22227 | 4.979824 | 93.7625
6.244177 | 50.22227 | 4.979824 | 93.7625
6.24515944 | 50.2541 | 4.979152 | 93.765
6.246192 | 50.2541 | 4.979152 | 93.765
6.247095415 | 50.26456 | 4.979152 | 93.765
6.248083 | 50.26461 | 4.978481 | 93.765
6.248966 | 50.2211 | 4.979152 | 93.765
6.249858 | 50.2211 | 4.979152 | 93.765
6.25077794 | 50.22104 | 4.979824 | 93.7675
6.251793 | 50.1864 | 4.979824 | 93.765
6.252816 | 50.18645 | 4.979152 | 93.765
6.253771 | 50.23804 | 4.979152 | 93.765
6.254777 | 50.23804 | 4.979152 | 93.765
6.255666 | 50.20126 | 4.979152 | 93.765
6.256694 | 50.20126 | 4.979152 | 93.765
6.25768007 | 50.11617 | 4.979152 | 93.7675
6.258727 | 50.11612 | 4.979824 | 93.7675
6.259624 | 50.20658 | 4.979824 | 93.7675
6.2605548 | 50.20658 | 4.979824 | 93.765
6.261480255 | 50.19277 | 4.979824 | 93.765
6.262364 | 50.19282 | 4.979152 | 93.7675
6.263429 | 50.21614 | 4.979152 | 93.7675
6.264394 | 50.21614 | 4.979152 | 93.7675
6.265494 | 50.15371 | 4.979152 | 93.7675
6.266515 | 50.15366 | 4.979824 | 93.7675
6.267533 | 50.15942 | 4.979824 | 93.7675
6.268437 | 50.15948 | 4.979152 | 93.7675
6.26938794 | 50.15948 | 4.979152 | 93.7675
6.270303 | 50.19124 | 4.978481 | 93.7675
6.271226 | 50.19113 | 4.979824 | 93.7675
6.272113 | 50.23917 | 4.979824 | 93.7675
6.273074265 | 50.23922 | 4.979152 | 93.7675
6.273972 | 50.24365 | 4.979152 | 93.7675
6.274882 | 50.24365 | 4.979152 | 93.77
6.275892 | 50.22785 | 4.979152 | 93.77
6.276813 | 50.22785 | 4.979152 | 93.77
6.277768 | 50.22785 | 4.979152 | 93.77
6.278781 | 50.22289 | 4.979152 | 93.77
6.279776 | 50.22289 | 4.979152 | 93.77
6.280664 | 50.23953 | 4.979152 | 93.7725
6.281707 | 50.23958 | 4.978481 | 93.7725
6.282728 | 50.21188 | 4.978481 | 93.775
6.283732 | 50.21183 | 4.979152 | 93.775
6.284613 | 50.17484 | 4.979824 | 93.7775
6.285587 | 50.17489 | 4.979152 | 93.775
6.286639 | 50.24521 | 4.979152 | 93.775
6.287596055 | 50.24521 | 4.979152 | 93.7775
6.288496 | 50.20353 | 4.979824 | 93.7775
6.28942637 | 50.20353 | 4.979824 | 93.7775
6.290323 | 50.22716 | 4.979152 | 93.7775
6.291295 | 50.22716 | 4.979152 | 93.7775
6.292278 | 50.22716 | 4.979152 | 93.775
6.29326437 | 50.18411 | 4.979824 | 93.7775
6.294189585 | 50.18416 | 4.979152 | 93.7775
6.29522168 | 50.2444 | 4.979824 | 93.7775
6.296193 | 50.2444 | 4.979824 | 93.7775
6.297081 | 50.19846 | 4.979824 | 93.7775
6.298093 | 50.19846 | 4.979824 | 93.7775
6.2991043 | 50.26494 | 4.979152 | 93.7775
6.300081 | 50.26489 | 4.979824 | 93.7775
6.30099092 | 50.24211 | 4.979824 | 93.7775
6.30195801 | 50.24211 | 4.979824 | 93.7775
6.30299927 | 50.19965 | 4.979152 | 93.7775
6.303982 | 50.1996 | 4.979824 | 93.7775
6.305052905 | 50.25279 | 4.979824 | 93.7775
6.306113 | 50.25284 | 4.979152 | 93.7775
6.307132975 | 50.17527 | 4.979152 | 93.78
6.30816082 | 50.17522 | 4.979824 | 93.7775
6.309051585 | 50.24137 | 4.980496 | 93.78
6.31006556 | 50.24142 | 4.979824 | 93.7775
6.311041065 | 50.27799 | 4.979152 | 93.78
6.311929 | 50.27793 | 4.979824 | 93.7775
6.31293 | 50.27788 | 4.980496 | 93.78
6.313812 | 50.18902 | 4.980496 | 93.78
6.314777 | 50.18912 | 4.979152 | 93.7775
6.315756 | 50.3092 | 4.979152 | 93.78
6.316658 | 50.3092 | 4.979152 | 93.78
6.31756157 | 50.30915 | 4.979824 | 93.78
6.31848377 | 50.22684 | 4.979824 | 93.78
6.319389945 | 50.22684 | 4.979824 | 93.78
6.320285 | 50.18294 | 4.979152 | 93.78
6.321251 | 50.18289 | 4.979824 | 93.78
6.32230795 | 50.31456 | 4.979824 | 93.78
6.323295 | 50.31462 | 4.979152 | 93.78
6.32417706 | 50.209 | 4.979152 | 93.78
6.32509 | 50.20895 | 4.979824 | 93.7825
6.325988565 | 50.24849 | 4.979152 | 93.7825
6.32700995 | 50.24849 | 4.979152 | 93.7825
6.328038 | 50.28295 | 4.979152 | 93.7825
6.329016155 | 50.28295 | 4.979152 | 93.7825
6.330099 | 50.25094 | 4.979152 | 93.7825
6.331114 | 50.25094 | 4.979152 | 93.7825
6.332012 | 50.26125 | 4.978481 | 93.7825
6.332931 | 50.26125 | 4.978481 | 93.785
6.333812515 | 50.2612 | 4.979152 | 93.785
6.334825 | 50.24913 | 4.979824 | 93.785
6.335716 | 50.24918 | 4.979152 | 93.785
6.336639 | 50.19454 | 4.979152 | 93.7875
6.33759891 | 50.19454 | 4.979152 | 93.785
6.3385 | 50.23491 | 4.979152 | 93.7875
6.33943 | 50.23491 | 4.979152 | 93.7875
6.340497 | 50.2586 | 4.979152 | 93.79
6.341508 | 50.2586 | 4.979152 | 93.79
6.342557 | 50.20853 | 4.979824 | 93.7875
6.343483 | 50.20858 | 4.979152 | 93.7875
6.34439862 | 50.20853 | 4.979824 | 93.7875
6.34529393 | 50.26284 | 4.979152 | 93.79
6.346208 | 50.26279 | 4.979824 | 93.7875
6.347100795 | 50.27011 | 4.979824 | 93.79
6.34809412 | 50.27017 | 4.979152 | 93.79
6.34915012 | 50.24685 | 4.979152 | 93.79
6.350133 | 50.24685 | 4.979152 | 93.79
6.351011 | 50.22814 | 4.979824 | 93.79
6.352049 | 50.22814 | 4.979824 | 93.79
6.352969 | 50.23264 | 4.979824 | 93.79
6.35402035 | 50.23264 | 4.979824 | 93.79
6.35507211 | 50.15875 | 4.979152 | 93.79
6.356129805 | 50.15875 | 4.979152 | 93.79
6.35721 | 50.23319 | 4.979152 | 93.79
6.358178 | 50.23319 | 4.979152 | 93.79
6.35908088 | 50.18243 | 4.979824 | 93.7925
6.36006163 | 50.18243 | 4.979824 | 93.79
6.361013 | 50.18248 | 4.979152 | 93.7925
6.361898815 | 50.24594 | 4.979152 | 93.795
6.362784 | 50.24588 | 4.979824 | 93.7925
6.363778 | 50.20674 | 4.979824 | 93.795
6.364817 | 50.20679 | 4.979152 | 93.7925
6.36576471 | 50.23212 | 4.979152 | 93.795
6.366645365 | 50.23207 | 4.979824 | 93.795
6.367567 | 50.23108 | 4.979824 | 93.795
6.368467 | 50.23113 | 4.979152 | 93.7975
6.369372 | 50.23108 | 4.979824 | 93.7975
6.37044 | 50.20802 | 4.980496 | 93.7975
6.371341 | 50.20802 | 4.980496 | 93.795
6.372318 | 50.29711 | 4.980496 | 93.7975
6.373293625 | 50.29722 | 4.979152 | 93.7975
6.374359 | 50.27565 | 4.979824 | 93.7975
6.37525194 | 50.27559 | 4.980496 | 93.7975
6.376368865 | 50.28779 | 4.981167 | 93.7975
6.37743 | 50.28784 | 4.980496 | 93.7975
6.37831 | 50.27616 | 4.980496 | 93.7975
6.379336 | 50.27616 | 4.980496 | 93.8
6.380255 | 50.22771 | 4.980496 | 93.8
6.381125 | 50.22781 | 4.979152 | 93.8
6.38213363 | 50.15866 | 4.979824 | 93.8
6.383173 | 50.15866 | 4.979824 | 93.8025
6.384249 | 50.15866 | 4.979824 | 93.8
6.385267 | 50.24968 | 4.980496 | 93.8025
6.386342 | 50.29143 | 4.980496 | 93.8
6.387395 | 50.29143 | 4.980496 | 93.8025
6.38838442 | 50.22496 | 4.980496 | 93.8
6.389383 | 50.22501 | 4.979824 | 93.8
6.390291 | 50.22507 | 4.979152 | 93.8
6.391266 | 50.20716 | 4.979824 | 93.8025
6.392264 | 50.2071 | 4.980496 | 93.8
6.39326073 | 50.23112 | 4.979824 | 93.8025
6.39418233 | 50.23112 | 4.979824 | 93.8
6.395224 | 50.17179 | 4.979824 | 93.8025
6.396211 | 50.17179 | 4.979824 | 93.8
6.397095 | 50.07661 | 4.980496 | 93.8025
6.398080925 | 50.07672 | 4.979152 | 93.8
6.398998 | 50.28339 | 4.979824 | 93.8
6.399891 | 50.28344 | 4.979152 | 93.8025
6.400878 | 50.23123 | 4.979824 | 93.8025
6.401795 | 50.23123 | 4.979824 | 93.8025
6.4028 | 50.23129 | 4.979152 | 93.8025
6.403755 | 50.30586 | 4.979824 | 93.8025
6.404798 | 50.30586 | 4.979824 | 93.8025
6.4056879 | 50.17356 | 4.979152 | 93.805
6.406699 | 50.17361 | 4.978481 | 93.8025
6.407712825 | 50.29663 | 4.979824 | 93.805
6.408706 | 50.29658 | 4.980496 | 93.8025
6.409598 | 50.21458 | 4.980496 | 93.805
6.410586 | 50.21469 | 4.979152 | 93.8025
6.41148 | 50.23098 | 4.979152 | 93.8025
6.4123616 | 50.23098 | 4.979152 | 93.805
6.413256 | 50.27845 | 4.979152 | 93.805
6.414179 | 50.27845 | 4.979152 | 93.805
6.415063 | 50.27845 | 4.979152 | 93.805
6.416075075 | 50.19404 | 4.979152 | 93.8075
6.417047 | 50.19394 | 4.980496 | 93.8075
6.418032 | 50.22691 | 4.980496 | 93.8075
6.418919 | 50.22696 | 4.979824 | 93.8075
6.419796 | 50.27881 | 4.979824 | 93.8075
6.42068235 | 50.27887 | 4.979152 | 93.8075
6.421712 | 50.31121 | 4.979824 | 93.8075
6.422764895 | 50.31121 | 4.979824 | 93.81
6.423848125 | 50.25985 | 4.979824 | 93.81
6.424872 | 50.2598 | 4.980496 | 93.81
6.425877 | 50.28483 | 4.980496 | 93.8075
6.4267793 | 50.28483 | 4.980496 | 93.81
6.427761 | 50.28488 | 4.979824 | 93.81
6.428811 | 50.20853 | 4.979824 | 93.8125
6.429773 | 50.20848 | 4.980496 | 93.81
6.430663 | 50.27544 | 4.980496 | 93.8125
6.431711 | 50.27549 | 4.979824 | 93.81
6.432693505 | 50.17026 | 4.979824 | 93.8125
6.433711505 | 50.17021 | 4.980496 | 93.8125
6.434605 | 50.31959 | 4.980496 | 93.8125
6.43556063 | 50.31964 | 4.979824 | 93.8125
6.436441 | 50.23676 | 4.979824 | 93.8125
6.437373 | 50.23671 | 4.980496 | 93.8125
6.43841085 | 50.27015 | 4.979824 | 93.8125
6.439408 | 50.27015 | 4.979824 | 93.8125
6.440477 | 50.23435 | 4.980496 | 93.8125
6.441476 | 50.23435 | 4.980496 | 93.8125
6.442385 | 50.20325 | 4.980496 | 93.8125
6.443261 | 50.20325 | 4.980496 | 93.8125
6.444187 | 50.2033 | 4.979824 | 93.8125
6.44523 | 50.34345 | 4.979824 | 93.815
6.446240675 | 50.3434 | 4.980496 | 93.8125
6.447273 | 50.15458 | 4.979824 | 93.8125
6.4483 | 50.15463 | 4.979152 | 93.815
6.449193 | 50.28759 | 4.979824 | 93.8125
6.450098925 | 50.28759 | 4.979824 | 93.815
6.45098065 | 50.25357 | 4.979152 | 93.815
6.45203 | 50.25357 | 4.979152 | 93.815
6.452972365 | 50.21128 | 4.979824 | 93.815
6.453987425 | 50.21122 | 4.980496 | 93.815
6.455023745 | 50.19476 | 4.979824 | 93.815
6.455934 | 50.19476 | 4.979824 | 93.815
6.456894 | 50.19476 | 4.979824 | 93.815
6.457915 | 50.23103 | 4.980496 | 93.815
6.458805 | 50.23103 | 4.980496 | 93.8175
6.459819415 | 50.30913 | 4.980496 | 93.815
6.460792 | 50.30913 | 4.980496 | 93.815
6.461857 | 50.20569 | 4.980496 | 93.8175
6.462746 | 50.20569 | 4.980496 | 93.815
6.46373853 | 50.24482 | 4.981167 | 93.8175
6.46476138 | 50.24493 | 4.979824 | 93.8175
6.465779515 | 50.20784 | 4.979824 | 93.8175
6.466835885 | 50.20779 | 4.980496 | 93.8175
6.4680397 | 50.21229 | 4.980496 | 93.8175
6.468940245 | 50.21229 | 4.980496 | 93.8175
6.46983 | 50.18422 | 4.979824 | 93.8175
6.47071 | 50.18428 | 4.979152 | 93.82
6.471584 | 50.24461 | 4.980496 | 93.82
6.47256125 | 50.24461 | 4.980496 | 93.82
6.473545 | 50.24461 | 4.980496 | 93.82
6.474436 | 50.28586 | 4.980496 | 93.82
6.475465 | 50.2858 | 4.981167 | 93.8225
6.47635351 | 50.21832 | 4.980496 | 93.8225
6.477271 | 50.21832 | 4.980496 | 93.8225
6.478285695 | 50.2637 | 4.979824 | 93.825
6.47935219 | 50.26365 | 4.980496 | 93.8225
6.480368765 | 50.2493 | 4.980496 | 93.8225
6.481365 | 50.24936 | 4.979824 | 93.8225
6.48226 | 50.23478 | 4.979824 | 93.8225
6.483172 | 50.23473 | 4.980496 | 93.825
6.48424 | 50.24751 | 4.980496 | 93.825
6.48527263 | 50.24756 | 4.979824 | 93.8225
6.486311 | 50.31585 | 4.980496 | 93.825
6.487192 | 50.31585 | 4.980496 | 93.825
6.48814322 | 50.31585 | 4.980496 | 93.825
6.489178 | 50.27151 | 4.980496 | 93.8225
6.49007 | 50.27156 | 4.979824 | 93.8225
6.491057 | 50.25499 | 4.980496 | 93.825
6.49206348 | 50.25494 | 4.981167 | 93.825
6.493056775 | 50.24288 | 4.981167 | 93.825
6.493927 | 50.24298 | 4.979824 | 93.825
6.494825 | 50.21883 | 4.979824 | 93.825
6.495719 | 50.21883 | 4.979824 | 93.825
6.496762 | 50.30715 | 4.980496 | 93.825
6.497774 | 50.30715 | 4.980496 | 93.825
6.498830105 | 50.25369 | 4.980496 | 93.825
6.499876635 | 50.25369 | 4.980496 | 93.825
6.500894 | 50.3052 | 4.980496 | 93.825
6.501820295 | 50.3052 | 4.980496 | 93.825
6.50281398 | 50.3052 | 4.980496 | 93.825
6.503695 | 50.25632 | 4.980496 | 93.825
6.50477037 | 50.25632 | 4.980496 | 93.825
6.50566252 | 50.30852 | 4.980496 | 93.825
6.506658 | 50.30857 | 4.979824 | 93.825
6.507677 | 50.21666 | 4.979824 | 93.8275
6.50871847 | 50.21666 | 4.979824 | 93.825
6.5096 | 50.28621 | 4.979824 | 93.825
6.510608 | 50.28621 | 4.979824 | 93.825
6.51167227 | 50.28621 | 4.979824 | 93.8275
6.512598 | 50.28621 | 4.979824 | 93.825
6.513494 | 50.30178 | 4.979824 | 93.8275
6.514414 | 50.30178 | 4.979824 | 93.8275
6.515296505 | 50.30173 | 4.980496 | 93.8275
6.51629 | 50.26086 | 4.980496 | 93.8275
6.51726701 | 50.26086 | 4.980496 | 93.8275
6.518293 | 50.31966 | 4.980496 | 93.83
6.519212 | 50.31972 | 4.979824 | 93.8275
6.520172 | 50.32191 | 4.980496 | 93.8275
6.521266 | 50.32186 | 4.981167 | 93.83
6.522329 | 50.25676 | 4.979824 | 93.8275
6.52321768 | 50.25681 | 4.979152 | 93.8275
6.52421 | 50.25432 | 4.979824 | 93.8275
6.525111 | 50.25426 | 4.980496 | 93.8275
6.526003 | 50.28277 | 4.980496 | 93.83
6.527026 | 50.28282 | 4.979824 | 93.8275
6.528048 | 50.25168 | 4.979824 | 93.8275
6.528986 | 50.25163 | 4.980496 | 93.83
6.530031 | 50.23522 | 4.980496 | 93.8275
6.531108 | 50.23528 | 4.979824 | 93.8275
6.5321667 | 50.20424 | 4.980496 | 93.83
6.533183295 | 50.20429 | 4.979824 | 93.83
6.534244545 | 50.27532 | 4.979152 | 93.8275
6.535264 | 50.27526 | 4.979824 | 93.83
6.536316 | 50.27521 | 4.980496 | 93.83
6.53736542 | 50.26781 | 4.980496 | 93.83
6.53843 | 50.31112 | 4.980496 | 93.83
6.539407 | 50.31112 | 4.980496 | 93.83
6.540293 | 50.31117 | 4.979824 | 93.83
6.54128044 | 50.30699 | 4.980496 | 93.83
6.54227 | 50.30699 | 4.980496 | 93.83
6.543276 | 50.30051 | 4.980496 | 93.83
6.544205 | 50.30056 | 4.979824 | 93.83
6.545209 | 50.2299 | 4.979824 | 93.8325
6.546216 | 50.2299 | 4.979824 | 93.83
6.547115 | 50.35234 | 4.979824 | 93.8325
6.548088175 | 50.35234 | 4.979824 | 93.83
6.549155 | 50.30885 | 4.981167 | 93.8325
6.55011496 | 50.3089 | 4.980496 | 93.83
6.550992 | 50.33208 | 4.979824 | 93.8325
6.552015 | 50.33208 | 4.979824 | 93.83
6.55300876 | 50.30709 | 4.979824 | 93.8325
6.55401657 | 50.30703 | 4.980496 | 93.8325
6.555045 | 50.25802 | 4.979824 | 93.8325
6.556098 | 50.25802 | 4.979824 | 93.8325
6.557 | 50.21546 | 4.980496 | 93.8325
6.557938 | 50.21546 | 4.980496 | 93.8325
6.558837535 | 50.21546 | 4.980496 | 93.8325
6.55987912 | 50.26334 | 4.980496 | 93.8325
6.560792 | 50.2634 | 4.979824 | 93.835
6.561675 | 50.28885 | 4.979824 | 93.8325
6.56261575 | 50.28879 | 4.980496 | 93.8325
6.563491 | 50.25336 | 4.979824 | 93.8325
6.564409 | 50.25336 | 4.979824 | 93.835
6.565317 | 50.27925 | 4.979152 | 93.835
6.5662767 | 50.27919 | 4.979824 | 93.835
6.567276 | 50.30478 | 4.980496 | 93.8325
6.568243 | 50.30478 | 4.980496 | 93.835
6.569230945 | 50.30483 | 4.979824 | 93.835
6.570163 | 50.27931 | 4.979824 | 93.835
6.571068 | 50.27931 | 4.979824 | 93.835
6.57203145 | 50.2899 | 4.980496 | 93.8325
6.57308853 | 50.28995 | 4.979824 | 93.8325
6.573996 | 50.29934 | 4.979824 | 93.835
6.574877 | 50.29934 | 4.979824 | 93.835
6.575939225 | 50.1724 | 4.979824 | 93.835
6.576980335 | 50.1724 | 4.979824 | 93.835
6.578023 | 50.31791 | 4.980496 | 93.835
6.579000645 | 50.31796 | 4.979824 | 93.8375
6.580099 | 50.29329 | 4.979152 | 93.8375
6.58111263 | 50.29324 | 4.979824 | 93.8375
6.582007 | 50.29324 | 4.979824 | 93.84
6.582949 | 50.31123 | 4.980496 | 93.84
6.58383 | 50.31123 | 4.980496 | 93.84
6.584879 | 50.31951 | 4.980496 | 93.84
6.585784715 | 50.31951 | 4.980496 | 93.8425
6.586674 | 50.28879 | 4.980496 | 93.84
6.58760176 | 50.28879 | 4.980496 | 93.84
6.58850654 | 50.26594 | 4.980496 | 93.8425
6.58943107 | 50.26594 | 4.980496 | 93.8425
6.59047505 | 50.19344 | 4.980496 | 93.8425
6.591497 | 50.19344 | 4.980496 | 93.8425
6.592394 | 50.19344 | 4.980496 | 93.8425
6.593272 | 50.33508 | 4.980496 | 93.845
6.594192 | 50.33508 | 4.980496 | 93.845
6.59522723 | 50.35553 | 4.980496 | 93.845
6.596259015 | 50.35553 | 4.980496 | 93.845
6.597299755 | 50.26605 | 4.980496 | 93.8475
6.598328 | 50.26605 | 4.980496 | 93.8475
6.59921574 | 50.30005 | 4.980496 | 93.8475
6.600113655 | 50.30005 | 4.980496 | 93.8475
6.600999 | 50.32078 | 4.979824 | 93.8475
6.60203 | 50.32078 | 4.979824 | 93.8475
6.602985 | 50.34893 | 4.980496 | 93.85
6.60398996 | 50.34887 | 4.981167 | 93.8475
6.605006 | 50.35435 | 4.980496 | 93.85
6.605894 | 50.3544 | 4.979824 | 93.8475
6.606867035 | 50.35429 | 4.981167 | 93.85
6.607927 | 50.28504 | 4.981167 | 93.85
6.608807 | 50.28509 | 4.980496 | 93.85
6.609857 | 50.31455 | 4.980496 | 93.85
6.61077897 | 50.31455 | 4.980496 | 93.85
6.611726 | 50.36419 | 4.980496 | 93.85
6.612608 | 50.36419 | 4.980496 | 93.85
6.61350921 | 50.34557 | 4.980496 | 93.85
6.614408 | 50.34557 | 4.980496 | 93.85
6.615308 | 50.28092 | 4.981167 | 93.85
6.616266 | 50.28092 | 4.981167 | 93.85
6.617275645 | 50.28097 | 4.980496 | 93.85
6.618257685 | 50.21981 | 4.980496 | 93.85
6.619214 | 50.21981 | 4.980496 | 93.85
6.62022703 | 50.37352 | 4.981167 | 93.85
6.621194 | 50.37352 | 4.981167 | 93.85
6.622081 | 50.25285 | 4.980496 | 93.85
6.623082 | 50.25285 | 4.980496 | 93.85
6.623972 | 50.27147 | 4.980496 | 93.85
6.62486017 | 50.27147 | 4.980496 | 93.85
6.62588107 | 50.30037 | 4.979824 | 93.85
6.626788 | 50.30037 | 4.979824 | 93.8525
6.62776128 | 50.30032 | 4.980496 | 93.8525
6.628642 | 50.32686 | 4.981167 | 93.8525
6.62953501 | 50.32681 | 4.981839 | 93.85
6.630604735 | 50.25926 | 4.980496 | 93.8525
6.63150775 | 50.25926 | 4.980496 | 93.8525
6.632446 | 50.30734 | 4.980496 | 93.8525
6.63333367 | 50.30728 | 4.981167 | 93.8525
6.63426073 | 50.3495 | 4.980496 | 93.8525
6.635238545 | 50.3495 | 4.980496 | 93.8525
6.636294 | 50.29677 | 4.980496 | 93.8525
6.637327 | 50.29677 | 4.980496 | 93.8525
6.638377 | 50.29177 | 4.980496 | 93.8525
6.63941372 | 50.29177 | 4.980496 | 93.8525
6.640309 | 50.29177 | 4.980496 | 93.8525
6.641292155 | 50.34126 | 4.980496 | 93.8525
6.642257 | 50.2177 | 4.981167 | 93.8525
6.643263 | 50.21775 | 4.980496 | 93.8525
6.64417509 | 50.21775 | 4.980496 | 93.8525
6.645158 | 50.31057 | 4.981167 | 93.8525
6.646207805 | 50.31067 | 4.979824 | 93.8525
6.64709372 | 50.27337 | 4.979152 | 93.8525
6.648096 | 50.27332 | 4.979824 | 93.855
6.649178 | 50.38762 | 4.980496 | 93.855
6.650089905 | 50.38762 | 4.980496 | 93.8525
6.650981 | 50.32069 | 4.980496 | 93.8525
6.652031 | 50.32075 | 4.979824 | 93.8525
6.652949 | 50.32784 | 4.979824 | 93.855
6.653983335 | 50.32779 | 4.980496 | 93.855
6.655026 | 50.27265 | 4.980496 | 93.855
6.656097 | 50.27265 | 4.980496 | 93.855
6.657142 | 50.35265 | 4.981167 | 93.855
6.65821 | 50.35265 | 4.981167 | 93.855
6.65925 | 50.26621 | 4.980496 | 93.855
6.660266 | 50.26621 | 4.980496 | 93.8575
6.66131609 | 50.34993 | 4.981839 | 93.8575
6.662382 | 50.34993 | 4.981839 | 93.855
6.663397 | 50.34662 | 4.979824 | 93.855
6.664449 | 50.34662 | 4.979824 | 93.855
6.665497 | 50.30341 | 4.980496 | 93.855
6.66654443 | 50.30341 | 4.980496 | 93.855
6.667565 | 50.29665 | 4.980496 | 93.8575
6.668491 | 50.29671 | 4.979824 | 93.8575
6.669412935 | 50.29665 | 4.980496 | 93.86
6.67039475 | 50.34552 | 4.981167 | 93.8575
6.671276 | 50.34552 | 4.981167 | 93.8575
6.6723065 | 50.35112 | 4.979824 | 93.8575
6.673212 | 50.35112 | 4.979824 | 93.8575
6.67419526 | 50.22103 | 4.980496 | 93.8575
6.67510559 | 50.22103 | 4.980496 | 93.8575
6.675996 | 50.32142 | 4.980496 | 93.8575
6.6770118 | 50.32147 | 4.979824 | 93.8575
6.678001 | 50.27849 | 4.980496 | 93.86
6.678996 | 50.27849 | 4.980496 | 93.8575
6.679885 | 50.38678 | 4.980496 | 93.86
6.680912 | 50.38678 | 4.980496 | 93.8575
6.681795885 | 50.38678 | 4.980496 | 93.8575
6.682695585 | 50.26773 | 4.980496 | 93.86
6.683731 | 50.26779 | 4.979824 | 93.86
6.684619 | 50.30751 | 4.979824 | 93.86
6.685596 | 50.30745 | 4.980496 | 93.86
6.686482 | 50.39006 | 4.980496 | 93.86
6.687377615 | 50.39006 | 4.980496 | 93.86
6.688377 | 50.39006 | 4.980496 | 93.86
6.689399315 | 50.35892 | 4.980496 | 93.86
6.69046271 | 50.27104 | 4.981167 | 93.86
6.691510535 | 50.27104 | 4.981167 | 93.86
6.692546405 | 50.32798 | 4.980496 | 93.86
6.69347671 | 50.32798 | 4.980496 | 93.86
6.694431 | 50.32798 | 4.980496 | 93.86
6.695418 | 50.31276 | 4.980496 | 93.86
6.69632294 | 50.31276 | 4.980496 | 93.86
6.69731 | 50.26412 | 4.979824 | 93.86
6.698309 | 50.26412 | 4.979824 | 93.8625
6.69936 | 50.34271 | 4.980496 | 93.8625
6.700242 | 50.34266 | 4.981167 | 93.8625
6.701397 | 50.31867 | 4.980496 | 93.865
6.702499 | 50.31867 | 4.980496 | 93.8625
6.703555 | 50.25274 | 4.980496 | 93.8625
6.704546 | 50.25274 | 4.980496 | 93.8625
6.70560684 | 50.37209 | 4.980496 | 93.8625
6.706514 | 50.37209 | 4.980496 | 93.8625
6.707506 | 50.3223 | 4.980496 | 93.8625
6.708499 | 50.3223 | 4.980496 | 93.8625
6.709631 | 50.4008 | 4.979824 | 93.865
6.710606 | 50.4008 | 4.979824 | 93.865
6.711613 | 50.24511 | 4.980496 | 93.865
6.712604 | 50.24511 | 4.980496 | 93.865
6.713496 | 50.34454 | 4.980496 | 93.865
6.714411 | 50.34454 | 4.980496 | 93.865
6.71545766 | 50.23213 | 4.980496 | 93.865
6.716372 | 50.23213 | 4.980496 | 93.8675
6.717275 | 50.23213 | 4.980496 | 93.8675
6.718315215 | 50.34328 | 4.980496 | 93.8675
6.719375 | 50.34328 | 4.980496 | 93.8675
6.720446 | 50.3445 | 4.980496 | 93.8675
6.72132899 | 50.34455 | 4.979824 | 93.8675
6.72231643 | 50.37493 | 4.979824 | 93.8675
6.723268 | 50.37487 | 4.980496 | 93.87
6.724188 | 50.38438 | 4.981839 | 93.87
6.725129 | 50.38444 | 4.981167 | 93.87
6.726014 | 50.3799 | 4.981167 | 93.87
6.72703052 | 50.37995 | 4.980496 | 93.87
6.728001175 | 50.32114 | 4.981167 | 93.87
6.72899247 | 50.32114 | 4.981167 | 93.87
6.73002 | 50.26703 | 4.981167 | 93.87
6.730931505 | 50.26708 | 4.980496 | 93.87
6.731891985 | 50.26708 | 4.980496 | 93.87
6.732926 | 50.30129 | 4.981167 | 93.87
6.733827 | 50.30135 | 4.980496 | 93.87
6.73488 | 50.31731 | 4.979824 | 93.87
6.735785 | 50.31726 | 4.980496 | 93.87
6.736676 | 50.29105 | 4.980496 | 93.8725
6.737581 | 50.29105 | 4.980496 | 93.8725
6.738496 | 50.30345 | 4.980496 | 93.8725
6.73945352 | 50.30345 | 4.980496 | 93.875
6.740498 | 50.32505 | 4.981839 | 93.875
6.741544 | 50.3251 | 4.981167 | 93.875
6.742562 | 50.31863 | 4.980496 | 93.8775
6.743487675 | 50.31863 | 4.980496 | 93.8775
6.744391695 | 50.31863 | 4.980496 | 93.88
6.745284 | 50.35696 | 4.981167 | 93.8825
6.746208205 | 50.35696 | 4.981167 | 93.88
6.747095 | 50.34262 | 4.981167 | 93.88
6.748094 | 50.34267 | 4.980496 | 93.8825
6.748979705 | 50.2982 | 4.981167 | 93.88
6.749868 | 50.2982 | 4.981167 | 93.88
6.750892 | 50.44945 | 4.981167 | 93.88
6.751835 | 50.44945 | 4.981167 | 93.8825
6.752814 | 50.4113 | 4.981167 | 93.8825
6.75377992 | 50.41124 | 4.981839 | 93.88
6.754768835 | 50.41124 | 4.981839 | 93.8825
6.75567401 | 50.34739 | 4.981167 | 93.88
6.75669068 | 50.34739 | 4.981167 | 93.88
6.75766 | 50.26179 | 4.981839 | 93.8825
6.758706 | 50.26184 | 4.981167 | 93.88
6.7596282 | 50.26617 | 4.980496 | 93.88
6.760601 | 50.26617 | 4.980496 | 93.8825
6.76150139 | 50.36284 | 4.981167 | 93.8825
6.762374 | 50.36284 | 4.981167 | 93.8825
6.763399 | 50.38441 | 4.980496 | 93.8825
6.76444292 | 50.38436 | 4.981167 | 93.8825
6.765498 | 50.35943 | 4.981839 | 93.8825
6.766492 | 50.35943 | 4.981839 | 93.88
6.767387595 | 50.35799 | 4.981167 | 93.8825
6.768448 | 50.35799 | 4.981167 | 93.8825
6.76937 | 50.35794 | 4.981839 | 93.8825
6.770431 | 50.35832 | 4.981839 | 93.8825
6.771313 | 50.35838 | 4.981167 | 93.8825
6.77232839 | 50.3086 | 4.980496 | 93.8825
6.7733102 | 50.30854 | 4.981167 | 93.8825
6.774228 | 50.39793 | 4.981839 | 93.8825
6.775113855 | 50.39793 | 4.981839 | 93.8825
6.776014 | 50.40724 | 4.981839 | 93.8825
6.777045 | 50.40729 | 4.981167 | 93.8825
6.777964 | 50.34849 | 4.981167 | 93.8825
6.779024 | 50.34849 | 4.981167 | 93.8825
6.780026 | 50.37091 | 4.981839 | 93.8825
6.780915 | 50.37091 | 4.981839 | 93.8825
6.781892825 | 50.37091 | 4.981839 | 93.8825
6.782948 | 50.3207 | 4.981839 | 93.8825
6.783826 | 50.32081 | 4.980496 | 93.8825
6.784846 | 50.40158 | 4.980496 | 93.8825
6.785903 | 50.40153 | 4.981167 | 93.885
6.786947 | 50.33177 | 4.981839 | 93.885
6.787925 | 50.33177 | 4.981839 | 93.885
6.788956 | 50.43995 | 4.981167 | 93.885
6.78993482 | 50.43995 | 4.981167 | 93.885
6.790841 | 50.36183 | 4.981839 | 93.885
6.791831 | 50.36189 | 4.981167 | 93.885
6.793051 | 50.44797 | 4.981167 | 93.8875
6.793943615 | 50.44791 | 4.981839 | 93.8875
6.79499 | 50.36412 | 4.981839 | 93.8875
6.79605 | 50.36412 | 4.981839 | 93.8875
6.796977 | 50.36547 | 4.981167 | 93.8875
6.79788 | 50.36547 | 4.981167 | 93.8875
6.79881092 | 50.36027 | 4.981839 | 93.8875
6.799841 | 50.36032 | 4.981167 | 93.8875
6.800893365 | 50.31158 | 4.981839 | 93.8875
6.801931 | 50.31163 | 4.981167 | 93.89
6.802999 | 50.42422 | 4.981839 | 93.89
6.803987875 | 50.42422 | 4.981839 | 93.89
6.805041795 | 50.3405 | 4.981839 | 93.89
6.806094 | 50.3405 | 4.981839 | 93.8925
6.80713 | 50.3164 | 4.981167 | 93.89
6.808152 | 50.3164 | 4.981167 | 93.8925
6.809228 | 50.28678 | 4.981839 | 93.8925
6.810301 | 50.28683 | 4.981167 | 93.895
6.811305925 | 50.35302 | 4.981839 | 93.8925
6.812324 | 50.35302 | 4.981839 | 93.8925
6.81341351 | 50.33512 | 4.981839 | 93.8925
6.814382 | 50.33512 | 4.981839 | 93.895
6.815306 | 50.31462 | 4.98251 | 93.8925
6.816295895 | 50.31467 | 4.981839 | 93.8925
6.817294 | 50.31473 | 4.981167 | 93.895
6.81828 | 50.40512 | 4.981167 | 93.8925
6.819213 | 50.40506 | 4.981839 | 93.8925
6.8202086 | 50.27762 | 4.981839 | 93.895
6.82126 | 50.27768 | 4.981167 | 93.8925
6.822151 | 50.38953 | 4.981839 | 93.8925
6.82308999 | 50.38953 | 4.981839 | 93.895
6.823978 | 50.33995 | 4.981167 | 93.895
6.824864 | 50.33995 | 4.981167 | 93.8925
6.825914 | 50.33138 | 4.981839 | 93.895
6.826825 | 50.33144 | 4.981167 | 93.8925
6.827799 | 50.33138 | 4.981839 | 93.895
6.828798 | 50.38213 | 4.981839 | 93.895
6.829788 | 50.38213 | 4.981839 | 93.8925
6.830677 | 50.37561 | 4.981839 | 93.895
6.83169 | 50.37555 | 4.98251 | 93.895
6.832732 | 50.30935 | 4.98251 | 93.8925
6.83371527 | 50.30941 | 4.981839 | 93.895
6.834611 | 50.41978 | 4.980496 | 93.8925
6.83558522 | 50.41968 | 4.981839 | 93.895
6.836643 | 50.34991 | 4.98251 | 93.895
6.837592 | 50.34997 | 4.981839 | 93.895
6.83848 | 50.35966 | 4.981839 | 93.895
6.839412345 | 50.3596 | 4.98251 | 93.895
6.840294 | 50.3596 | 4.98251 | 93.895
6.841236 | 50.25698 | 4.981839 | 93.895
6.842278 | 50.26283 | 4.981167 | 93.895
6.843289 | 50.26283 | 4.981167 | 93.895
6.844198 | 50.26278 | 4.981839 | 93.895
6.84519 | 50.32673 | 4.981839 | 93.895
6.846256 | 50.32678 | 4.981167 | 93.8925
6.847316 | 50.34269 | 4.981167 | 93.895
6.848194285 | 50.34264 | 4.981839 | 93.895
6.849178 | 50.40581 | 4.98251 | 93.895
6.850099 | 50.40581 | 4.98251 | 93.895
6.850983 | 50.34241 | 4.981839 | 93.895
6.852014 | 50.34241 | 4.981839 | 93.895
6.853026 | 50.36964 | 4.98251 | 93.895
6.85401927 | 50.36964 | 4.98251 | 93.895
6.85504573 | 50.38413 | 4.981167 | 93.895
6.855924 | 50.38408 | 4.981839 | 93.895
6.856929015 | 50.38408 | 4.981839 | 93.895
6.857964505 | 50.32205 | 4.981167 | 93.895
6.859032845 | 50.3221 | 4.980496 | 93.8975
6.860091 | 50.37444 | 4.981167 | 93.8975
6.861043 | 50.36353 | 4.981167 | 93.8975
6.861926 | 50.36347 | 4.981839 | 93.8975
6.86295 | 50.36353 | 4.981167 | 93.8975
6.863889285 | 50.35161 | 4.981839 | 93.8975
6.864947 | 50.35161 | 4.981839 | 93.8975
6.865854 | 50.31273 | 4.981839 | 93.9
6.866842 | 50.31273 | 4.981839 | 93.8975
6.868043 | 50.39068 | 4.981839 | 93.8975
6.868948 | 50.39068 | 4.981839 | 93.8975
6.870005 | 50.38866 | 4.981839 | 93.9
6.870997 | 50.38871 | 4.981167 | 93.8975
6.872002905 | 50.29685 | 4.981839 | 93.9
6.87289683 | 50.29685 | 4.981839 | 93.8975
6.873818 | 50.32902 | 4.981839 | 93.8975
6.874712 | 50.32902 | 4.981839 | 93.8975
6.875644 | 50.32902 | 4.981839 | 93.8975
6.876632655 | 50.31276 | 4.981839 | 93.9
6.877521 | 50.31276 | 4.981839 | 93.9
6.878547405 | 50.37165 | 4.981167 | 93.8975
6.879562375 | 50.37165 | 4.981167 | 93.8975
6.88044528 | 50.31995 | 4.981167 | 93.8975
6.881363 | 50.31995 | 4.981167 | 93.9
6.882244 | 50.32167 | 4.981167 | 93.9
6.88321 | 50.32167 | 4.981167 | 93.8975
6.884242 | 50.47348 | 4.981839 | 93.8975
6.88527 | 50.47348 | 4.981839 | 93.9
6.886315 | 50.38507 | 4.981839 | 93.8975
6.887329 | 50.38507 | 4.981839 | 93.8975
6.888379235 | 50.38507 | 4.981839 | 93.8975
6.889408 | 50.3895 | 4.981839 | 93.8975
6.89029146 | 50.3895 | 4.981839 | 93.9
6.891271505 | 50.31976 | 4.981167 | 93.8975
6.892267575 | 50.31976 | 4.981167 | 93.9
6.89329652 | 50.36584 | 4.981839 | 93.9
6.894199 | 50.36579 | 4.98251 | 93.9
6.895195 | 50.29949 | 4.981839 | 93.8975
6.896234 | 50.29954 | 4.981167 | 93.8975
6.897316085 | 50.33815 | 4.981167 | 93.9
6.898328 | 50.3381 | 4.981839 | 93.9
6.899361 | 50.25603 | 4.981839 | 93.8975
6.900437 | 50.25608 | 4.981167 | 93.8975
6.901377225 | 50.38501 | 4.981167 | 93.9
6.902307 | 50.38496 | 4.981839 | 93.9025
6.903266 | 50.39562 | 4.98251 | 93.9
6.90414587 | 50.39568 | 4.981839 | 93.9
6.905057 | 50.33955 | 4.981839 | 93.9
6.906096955 | 50.33955 | 4.981839 | 93.9
6.90711425 | 50.33955 | 4.981839 | 93.9025
6.90816 | 50.30164 | 4.981167 | 93.9025
6.90905622 | 50.47214 | 4.981839 | 93.9025
6.91009632 | 50.47214 | 4.981839 | 93.905
6.911045845 | 50.47214 | 4.981839 | 93.905
6.911931 | 50.35943 | 4.981839 | 93.9075
6.912947 | 50.35943 | 4.981839 | 93.9075
6.913946 | 50.34663 | 4.98251 | 93.9075
6.914994 | 50.34663 | 4.98251 | 93.9075
6.915876055 | 50.41688 | 4.98251 | 93.9075
6.91685 | 50.41693 | 4.981839 | 93.9075
6.918042 | 50.33253 | 4.981839 | 93.9075
6.918980815 | 50.33253 | 4.981839 | 93.91
6.919989 | 50.33625 | 4.98251 | 93.91
6.921017 | 50.33631 | 4.981839 | 93.91
6.921989655 | 50.3798 | 4.981839 | 93.91
6.92287525 | 50.3797 | 4.983182 | 93.91
6.923845 | 50.24132 | 4.98251 | 93.91
6.92489564 | 50.24137 | 4.981839 | 93.91
6.925896 | 50.4143 | 4.981839 | 93.91
6.926992 | 50.4143 | 4.981839 | 93.9125
6.927972 | 50.40525 | 4.981839 | 93.91
6.929015075 | 50.40525 | 4.981839 | 93.91
6.930057 | 50.44631 | 4.981839 | 93.91
6.931111865 | 50.44631 | 4.981839 | 93.91
6.932141035 | 50.24958 | 4.981839 | 93.91
6.933172 | 50.24958 | 4.981839 | 93.91
6.93424586 | 50.39201 | 4.981839 | 93.9125
6.93529769 | 50.39201 | 4.981839 | 93.9125
6.936316 | 50.39201 | 4.981839 | 93.91
6.937336 | 50.4035 | 4.981839 | 93.91
6.93822881 | 50.40518 | 4.981839 | 93.91
6.939163 | 50.40518 | 4.981839 | 93.9125
6.940058 | 50.40518 | 4.981839 | 93.9125
6.941074 | 50.33451 | 4.981839 | 93.9125
6.942045 | 50.33451 | 4.981839 | 93.9125
6.943022 | 50.35397 | 4.981839 | 93.9125
6.943922 | 50.35392 | 4.98251 | 93.9125
6.94481147 | 50.36924 | 4.981839 | 93.9125
6.945698 | 50.36924 | 4.981839 | 93.9125
6.946776 | 50.37896 | 4.981839 | 93.9125
6.947779 | 50.37891 | 4.98251 | 93.9125
6.948808365 | 50.35565 | 4.981839 | 93.9125
6.949868 | 50.3557 | 4.981167 | 93.9125
6.950884 | 50.37047 | 4.981167 | 93.915
6.951788 | 50.37042 | 4.981839 | 93.915
6.952805 | 50.37036 | 4.98251 | 93.915
6.953787 | 50.32997 | 4.981839 | 93.915
6.95469 | 50.32997 | 4.981839 | 93.9125
6.95559 | 50.30891 | 4.981839 | 93.915
6.95648819 | 50.30891 | 4.981839 | 93.9175
6.957469 | 50.3358 | 4.98251 | 93.9175
6.958487 | 50.3358 | 4.98251 | 93.9175
6.959404 | 50.39343 | 4.981839 | 93.9175
6.960418 | 50.39343 | 4.981839 | 93.9175
6.96131524 | 50.37759 | 4.981839 | 93.9175
6.962369 | 50.37759 | 4.981839 | 93.9175
6.96337088 | 50.36752 | 4.981839 | 93.9175
6.964306 | 50.36752 | 4.981839 | 93.92
6.96527 | 50.40851 | 4.981167 | 93.9175
6.9662845 | 50.40846 | 4.981839 | 93.92
6.96718896 | 50.40846 | 4.981839 | 93.92
6.968319 | 50.33857 | 4.981167 | 93.92
6.969233575 | 50.33852 | 4.981839 | 93.9225
6.970164 | 50.34344 | 4.981839 | 93.92
6.971065135 | 50.34344 | 4.981839 | 93.9225
6.972049655 | 50.39316 | 4.981839 | 93.9225
6.973087 | 50.39311 | 4.98251 | 93.9225
6.974096 | 50.40654 | 4.98251 | 93.9225
6.975128495 | 50.40659 | 4.981839 | 93.9225
6.976345045 | 50.30021 | 4.981839 | 93.9225
6.977261 | 50.30021 | 4.981839 | 93.9225
6.978159 | 50.36924 | 4.981839 | 93.9225
6.979057 | 50.36918 | 4.98251 | 93.9225
6.980025 | 50.44996 | 4.98251 | 93.9225
6.98095857 | 50.44996 | 4.98251 | 93.9225
6.981892 | 50.45001 | 4.981839 | 93.9225
6.982878815 | 50.35938 | 4.98251 | 93.925
6.98376 | 50.35932 | 4.983182 | 93.925
6.984676035 | 50.40236 | 4.983182 | 93.9225
6.985608 | 50.40236 | 4.983182 | 93.925
6.986683 | 50.41651 | 4.981839 | 93.925
6.98759551 | 50.41651 | 4.981839 | 93.925
6.98849013 | 50.3092 | 4.98251 | 93.925
6.98946122 | 50.3092 | 4.98251 | 93.925
6.990510985 | 50.40158 | 4.98251 | 93.925
6.99149989 | 50.40158 | 4.98251 | 93.925
6.992558 | 50.30777 | 4.983182 | 93.925
6.99349554 | 50.30777 | 4.983182 | 93.925
6.994393915 | 50.30783 | 4.98251 | 93.925
6.995413 | 50.43916 | 4.98251 | 93.925
6.996299 | 50.43916 | 4.98251 | 93.925
6.997316015 | 50.34066 | 4.983182 | 93.925
6.99830538 | 50.34066 | 4.983182 | 93.925
6.999378 | 50.40905 | 4.98251 | 93.925
7.000443455 | 50.40905 | 4.98251 | 93.925
7.001394 | 50.34025 | 4.983182 | 93.925
7.002277 | 50.34025 | 4.983182 | 93.925
7.003257825 | 50.43028 | 4.981839 | 93.925
7.004142 | 50.43023 | 4.98251 | 93.925
7.005064 | 50.38256 | 4.983182 | 93.925
7.006109 | 50.38261 | 4.98251 | 93.925
7.007126 | 50.36523 | 4.981839 | 93.925
7.00814 | 50.36518 | 4.98251 | 93.925
7.009037 | 50.36518 | 4.98251 | 93.925
7.010092 | 50.39253 | 4.98251 | 93.925
7.011038125 | 50.39253 | 4.98251 | 93.925
7.011926 | 50.4225 | 4.981839 | 93.925
7.012937 | 50.42245 | 4.98251 | 93.925
7.013841 | 50.40347 | 4.983182 | 93.925
7.014748 | 50.40347 | 4.983182 | 93.925
7.015797 | 50.39411 | 4.981839 | 93.925
7.016843 | 50.39411 | 4.981839 | 93.925
7.018056895 | 50.39959 | 4.98251 | 93.925
7.018940265 | 50.39959 | 4.98251 | 93.9275
7.019873 | 50.40026 | 4.981839 | 93.9275
7.020771255 | 50.40026 | 4.981839 | 93.925
7.021791 | 50.35522 | 4.98251 | 93.925
7.02275666 | 50.35522 | 4.98251 | 93.925
7.02378 | 50.32771 | 4.98251 | 93.925
7.024665 | 50.32771 | 4.98251 | 93.925
7.025638 | 50.32776 | 4.981839 | 93.9275
7.026636 | 50.39968 | 4.981839 | 93.925
7.027511 | 50.39968 | 4.981839 | 93.9275
7.028397 | 50.40602 | 4.981839 | 93.9275
7.02933861 | 50.40602 | 4.981839 | 93.925
7.030226 | 50.33272 | 4.981839 | 93.9275
7.031129 | 50.33267 | 4.98251 | 93.9275
7.032191 | 50.37007 | 4.981839 | 93.9275
7.033177665 | 50.37007 | 4.981839 | 93.9275
7.034066 | 50.37002 | 4.98251 | 93.9275
7.03509 | 50.38967 | 4.98251 | 93.9275
7.03603392 | 50.38967 | 4.98251 | 93.9275
7.03694 | 50.30353 | 4.981839 | 93.9275
7.0379311 | 50.30353 | 4.981839 | 93.9275
7.038992 | 50.44782 | 4.98251 | 93.9275
7.039967355 | 50.44782 | 4.98251 | 93.9275
7.04084163 | 50.43972 | 4.981167 | 93.9275
7.04182761 | 50.43967 | 4.981839 | 93.9275
7.042715 | 50.52543 | 4.98251 | 93.9275
7.04374545 | 50.52538 | 4.983182 | 93.9275
7.044663 | 50.41703 | 4.98251 | 93.9275
7.045693 | 50.41703 | 4.98251 | 93.9275
7.046761 | 50.46495 | 4.98251 | 93.9275
7.04776 | 50.46495 | 4.98251 | 93.9275
7.048761 | 50.32633 | 4.98251 | 93.9275
7.04967708 | 50.32639 | 4.981839 | 93.9275
7.050646 | 50.32639 | 4.981839 | 93.9275
7.051601 | 50.4106 | 4.981839 | 93.9275
7.052508785 | 50.4106 | 4.981839 | 93.9275
7.053566635 | 50.42979 | 4.981839 | 93.9275
7.054544 | 50.42979 | 4.981839 | 93.93
7.055616 | 50.40161 | 4.98251 | 93.9275
7.05651 | 50.40161 | 4.98251 | 93.9275
7.057477 | 50.39465 | 4.981839 | 93.9275
7.058509 | 50.39459 | 4.98251 | 93.9275
7.059623 | 50.45609 | 4.983182 | 93.9275
7.06058441 | 50.45609 | 4.983182 | 93.9275
7.061646 | 50.36115 | 4.981839 | 93.9275
7.062589 | 50.36115 | 4.981839 | 93.9275
7.063491 | 50.41886 | 4.98251 | 93.9275
7.064444 | 50.41886 | 4.98251 | 93.9275
7.065463 | 50.36113 | 4.98251 | 93.9275
7.066506 | 50.36113 | 4.98251 | 93.93
7.06756 | 50.35621 | 4.98251 | 93.9275
7.06851138 | 50.35621 | 4.98251 | 93.9275
7.069397 | 50.35626 | 4.981839 | 93.9275
7.070417 | 50.3956 | 4.981839 | 93.9275
7.071318 | 50.39555 | 4.98251 | 93.9275
7.07230325 | 50.44559 | 4.983182 | 93.93
7.073304 | 50.44565 | 4.98251 | 93.9275
7.07434361 | 50.40121 | 4.981839 | 93.9275
7.075225 | 50.40116 | 4.98251 | 93.9275
7.076370485 | 50.40393 | 4.983182 | 93.9275
7.077274 | 50.40398 | 4.98251 | 93.9275
7.078287 | 50.43479 | 4.981839 | 93.9275
7.079327 | 50.43473 | 4.98251 | 93.93
7.080363225 | 50.42896 | 4.983182 | 93.93
7.081339655 | 50.42906 | 4.981839 | 93.9275
7.08222463 | 50.37287 | 4.981167 | 93.9275
7.08318 | 50.37277 | 4.98251 | 93.93
7.084232 | 50.40848 | 4.98251 | 93.93
7.085298 | 50.40848 | 4.98251 | 93.93
7.086292 | 50.37063 | 4.98251 | 93.93
7.0873342 | 50.37063 | 4.98251 | 93.93
7.08841 | 50.36201 | 4.98251 | 93.93
7.089443425 | 50.36201 | 4.98251 | 93.93
7.09051044 | 50.36542 | 4.981839 | 93.93
7.091515395 | 50.36542 | 4.981839 | 93.93
7.092529 | 50.42521 | 4.981839 | 93.93
7.093477 | 50.42516 | 4.98251 | 93.93
7.09441 | 50.42516 | 4.98251 | 93.93
7.095442 | 50.41222 | 4.98251 | 93.93
7.096336345 | 50.41222 | 4.98251 | 93.93
7.097366 | 50.35825 | 4.983182 | 93.93
7.098309 | 50.35825 | 4.983182 | 93.93
7.099354285 | 50.45986 | 4.981839 | 93.93
7.100247 | 50.45986 | 4.981839 | 93.93
7.101389 | 50.31457 | 4.983182 | 93.9325
7.10226 | 50.31462 | 4.98251 | 93.9325
7.10324742 | 50.41689 | 4.981839 | 93.9325
7.104132 | 50.41689 | 4.981839 | 93.9325
7.105056 | 50.40262 | 4.981839 | 93.9325
7.10612086 | 50.40262 | 4.981839 | 93.9325
7.107163 | 50.28785 | 4.981839 | 93.9325
7.108176 | 50.28785 | 4.981839 | 93.935
7.109211655 | 50.36164 | 4.981839 | 93.935
7.110099875 | 50.36159 | 4.98251 | 93.935
7.111044 | 50.36159 | 4.98251 | 93.935
7.111932 | 50.39147 | 4.98251 | 93.935
7.112925 | 50.39147 | 4.98251 | 93.935
7.113942 | 50.40257 | 4.98251 | 93.935
7.11495576 | 50.40262 | 4.981839 | 93.935
7.115851 | 50.40245 | 4.981167 | 93.935
7.116825 | 50.40234 | 4.98251 | 93.935
7.118073 | 50.39055 | 4.98251 | 93.9325
7.118944 | 50.39055 | 4.98251 | 93.935
7.119984 | 50.42662 | 4.981839 | 93.935
7.121026 | 50.42657 | 4.98251 | 93.935
7.122005 | 50.49836 | 4.983182 | 93.935
7.122896 | 50.49842 | 4.98251 | 93.9375
7.123809875 | 50.40387 | 4.98251 | 93.935
7.124846 | 50.40387 | 4.98251 | 93.935
7.125912535 | 50.34541 | 4.98251 | 93.935
7.126804 | 50.34536 | 4.983182 | 93.9375
7.127782 | 50.36899 | 4.98251 | 93.935
7.12877348 | 50.36899 | 4.98251 | 93.9375
7.129795 | 50.36899 | 4.98251 | 93.935
7.130685545 | 50.43458 | 4.98251 | 93.9375
7.131662 | 50.43463 | 4.981839 | 93.9375
7.13269352 | 50.37538 | 4.981839 | 93.9375
7.133748 | 50.37533 | 4.98251 | 93.9375
7.134632 | 50.38466 | 4.983182 | 93.9375
7.135582 | 50.38466 | 4.983182 | 93.9375
7.136486 | 50.37449 | 4.98251 | 93.94
7.13736179 | 50.37454 | 4.981839 | 93.94
7.138384415 | 50.47194 | 4.98251 | 93.94
7.139394 | 50.47194 | 4.98251 | 93.94
7.140274405 | 50.47199 | 4.981839 | 93.94
7.141272 | 50.46217 | 4.98251 | 93.94
7.14228014 | 50.46217 | 4.98251 | 93.94
7.143330675 | 50.37296 | 4.98251 | 93.94
7.14421796 | 50.37301 | 4.981839 | 93.94
7.145167405 | 50.3737 | 4.981839 | 93.9425
7.14624837 | 50.37365 | 4.98251 | 93.9425
7.147131 | 50.35532 | 4.983182 | 93.94
7.148114 | 50.35537 | 4.98251 | 93.94
7.14901231 | 50.30296 | 4.981839 | 93.9425
7.149911 | 50.30296 | 4.981839 | 93.9425
7.150857 | 50.48434 | 4.98251 | 93.9425
7.151832 | 50.48428 | 4.983182 | 93.9425
7.152771 | 50.48434 | 4.98251 | 93.9425
7.153759865 | 50.44195 | 4.98251 | 93.9425
7.15475781 | 50.44195 | 4.98251 | 93.9425
7.155653 | 50.41039 | 4.98251 | 93.9425
7.156675 | 50.41044 | 4.981839 | 93.9425
7.157749 | 50.37011 | 4.981839 | 93.9425
7.158712845 | 50.37001 | 4.983182 | 93.945
7.159626 | 50.42957 | 4.983182 | 93.945
7.160579 | 50.42957 | 4.983182 | 93.945
7.161459 | 50.40535 | 4.98251 | 93.945
7.162374335 | 50.40535 | 4.98251 | 93.945
7.163394 | 50.39692 | 4.98251 | 93.945
7.164432 | 50.39692 | 4.98251 | 93.945
7.165311 | 50.42548 | 4.981839 | 93.9475
7.166249 | 50.42548 | 4.981839 | 93.9475
7.16729439 | 50.42537 | 4.983182 | 93.9475
7.168333 | 50.43602 | 4.983182 | 93.9475
7.169388015 | 50.43602 | 4.983182 | 93.9475
7.17028673 | 50.39702 | 4.983182 | 93.9475
7.171219 | 50.39702 | 4.983182 | 93.9475
7.172118 | 50.38351 | 4.983182 | 93.95
7.173074 | 50.38357 | 4.98251 | 93.9475
7.173966 | 50.39089 | 4.98251 | 93.95
7.174860385 | 50.39089 | 4.98251 | 93.9475
7.1758584 | 50.4235 | 4.983182 | 93.9475
7.176823 | 50.4235 | 4.983182 | 93.95
7.17778466 | 50.35686 | 4.98251 | 93.9475
7.178755 | 50.35686 | 4.98251 | 93.95
7.17977989 | 50.3568 | 4.983182 | 93.9475
7.180675445 | 50.46995 | 4.98251 | 93.95
7.18171132 | 50.47 | 4.981839 | 93.9475
7.182726 | 50.35716 | 4.98251 | 93.9475
7.183714 | 50.35716 | 4.98251 | 93.95
7.184601875 | 50.42942 | 4.983182 | 93.95
7.18559 | 50.42947 | 4.98251 | 93.95
7.186632 | 50.30722 | 4.98251 | 93.95
7.187608 | 50.30722 | 4.98251 | 93.95
7.188502 | 50.36201 | 4.98251 | 93.95
7.189417285 | 50.36201 | 4.98251 | 93.95
7.19029168 | 50.36206 | 4.981839 | 93.95
7.1912792 | 50.42142 | 4.98251 | 93.95
7.19231 | 50.42136 | 4.983182 | 93.9525
7.193313 | 50.4243 | 4.983182 | 93.95
7.194195 | 50.42436 | 4.98251 | 93.95
7.195216 | 50.41543 | 4.98251 | 93.95
7.196222 | 50.41537 | 4.983182 | 93.95
7.197111 | 50.40999 | 4.983182 | 93.95
7.198109 | 50.41005 | 4.98251 | 93.9525
7.19903 | 50.36834 | 4.98251 | 93.9525
7.19991118 | 50.36834 | 4.98251 | 93.9525
7.200911 | 50.48743 | 4.98251 | 93.9525
7.201831 | 50.48737 | 4.983182 | 93.9525
7.202804 | 50.48743 | 4.98251 | 93.9525
7.203772 | 50.35806 | 4.983182 | 93.9525
7.20467092 | 50.35801 | 4.983854 | 93.9525
7.205558 | 50.4111 | 4.983182 | 93.9525
7.206478 | 50.4111 | 4.983182 | 93.9525
7.207476 | 50.43439 | 4.98251 | 93.9525
7.208358 | 50.43434 | 4.983182 | 93.9525
7.20923 | 50.44308 | 4.983182 | 93.9525
7.210275 | 50.44308 | 4.983182 | 93.9525
7.211316 | 50.40652 | 4.983182 | 93.955
7.212395 | 50.40652 | 4.983182 | 93.955
7.21342624 | 50.36792 | 4.98251 | 93.955
7.214449 | 50.36792 | 4.98251 | 93.9525
7.215513 | 50.38528 | 4.98251 | 93.955
7.21651 | 50.38523 | 4.983182 | 93.955
7.217549 | 50.33612 | 4.983182 | 93.9525
7.218497275 | 50.33612 | 4.983182 | 93.955
7.21938941 | 50.33618 | 4.98251 | 93.9525
7.220291 | 50.39462 | 4.983182 | 93.9525
7.221225 | 50.39462 | 4.983182 | 93.955
7.222121 | 50.42003 | 4.983182 | 93.955
7.223093 | 50.42008 | 4.98251 | 93.9525
7.224158335 | 50.43683 | 4.98251 | 93.9525
7.225098 | 50.43678 | 4.983182 | 93.955
7.226012 | 50.4153 | 4.983182 | 93.955
7.227064 | 50.41535 | 4.98251 | 93.955
7.227995 | 50.41733 | 4.98251 | 93.9525
7.228996 | 50.41733 | 4.98251 | 93.955
7.230099675 | 50.41047 | 4.98251 | 93.955
7.231143 | 50.41047 | 4.98251 | 93.9525
7.232147 | 50.4541 | 4.983182 | 93.9525
7.233163 | 50.4541 | 4.983182 | 93.955
7.234047 | 50.33509 | 4.983182 | 93.955
7.235092 | 50.33515 | 4.98251 | 93.955
7.23602782 | 50.33515 | 4.98251 | 93.955
7.23692 | 50.4363 | 4.98251 | 93.955
7.237932 | 50.43619 | 4.983854 | 93.955
7.238978 | 50.45578 | 4.983182 | 93.955
7.239942 | 50.45583 | 4.98251 | 93.955
7.240838 | 50.39214 | 4.983182 | 93.955
7.241844 | 50.39208 | 4.983854 | 93.955
7.24272977 | 50.39147 | 4.983854 | 93.955
7.24372523 | 50.39153 | 4.983182 | 93.955
7.244614 | 50.29419 | 4.983182 | 93.955
7.245658 | 50.29419 | 4.983182 | 93.955
7.246714 | 50.45919 | 4.98251 | 93.955
7.247756155 | 50.45919 | 4.98251 | 93.955
7.248794 | 50.38309 | 4.983182 | 93.955
7.249848 | 50.38309 | 4.983182 | 93.955
7.250875 | 50.40801 | 4.983182 | 93.9525
7.25183 | 50.40801 | 4.983182 | 93.955
7.252747 | 50.37246 | 4.98251 | 93.955
7.253775 | 50.37241 | 4.983182 | 93.955
7.25479 | 50.37241 | 4.983182 | 93.955
7.255683 | 50.39028 | 4.98251 | 93.955
7.256698 | 50.39034 | 4.981839 | 93.9525
7.257743 | 50.40927 | 4.983182 | 93.955
7.25871 | 50.40927 | 4.983182 | 93.955
7.259651 | 50.37951 | 4.983182 | 93.955
7.260592 | 50.37956 | 4.98251 | 93.955
7.261494 | 50.41501 | 4.98251 | 93.955
7.262381 | 50.41501 | 4.98251 | 93.955
7.263394 | 50.46324 | 4.98251 | 93.955
7.264415 | 50.46318 | 4.983182 | 93.955
7.265468 | 50.48585 | 4.983182 | 93.955
7.26651519 | 50.48585 | 4.983182 | 93.955
7.267576 | 50.44056 | 4.983182 | 93.955
7.268517 | 50.44061 | 4.98251 | 93.955
7.2694144 | 50.44056 | 4.983182 | 93.955
7.270422 | 50.43277 | 4.983182 | 93.955
7.271308 | 50.43277 | 4.983182 | 93.955
7.27233077 | 50.46186 | 4.98251 | 93.955
7.273306 | 50.46186 | 4.98251 | 93.955
7.274365 | 50.45574 | 4.983182 | 93.955
7.275427525 | 50.45569 | 4.983854 | 93.955
7.27637 | 50.41591 | 4.983182 | 93.955
7.277263 | 50.41591 | 4.983182 | 93.955
7.278267645 | 50.3884 | 4.983182 | 93.9575
7.279336 | 50.3884 | 4.983182 | 93.9575
7.28039098 | 50.43905 | 4.98251 | 93.955
7.281319 | 50.43905 | 4.98251 | 93.9575
7.282213 | 50.48512 | 4.983182 | 93.9575
7.283176 | 50.48512 | 4.983182 | 93.9575
7.284242 | 50.41443 | 4.98251 | 93.9575
7.285306 | 50.41443 | 4.98251 | 93.9575
7.286317 | 50.45061 | 4.98251 | 93.9575
7.287376 | 50.45055 | 4.983182 | 93.9575
7.288395 | 50.42687 | 4.98251 | 93.9575
7.289458 | 50.42687 | 4.98251 | 93.9575
7.290505725 | 50.46682 | 4.98251 | 93.9575
7.291511 | 50.46677 | 4.983182 | 93.9575
7.292533 | 50.4619 | 4.98251 | 93.9575
7.29349 | 50.4619 | 4.98251 | 93.9575
7.29438 | 50.46195 | 4.981839 | 93.9575
7.29529492 | 50.44436 | 4.981839 | 93.9575
7.296233265 | 50.44426 | 4.983182 | 93.9575
7.29731062 | 50.38488 | 4.981839 | 93.9575
7.298324 | 50.38488 | 4.981839 | 93.9575
7.299208 | 50.48308 | 4.98251 | 93.9575
7.300111965 | 50.48302 | 4.983182 | 93.9575
7.30100997 | 50.41291 | 4.98251 | 93.96
7.301925 | 50.41291 | 4.98251 | 93.96
7.302992 | 50.42367 | 4.98251 | 93.96
7.303986 | 50.42367 | 4.98251 | 93.9625
7.305064705 | 50.469 | 4.98251 | 93.96
7.30609 | 50.469 | 4.98251 | 93.9625
7.307128 | 50.48937 | 4.98251 | 93.9625
7.308148 | 50.48937 | 4.98251 | 93.9625
7.30907 | 50.39913 | 4.98251 | 93.9625
7.31011197 | 50.39908 | 4.983182 | 93.96
7.31102841 | 50.39913 | 4.98251 | 93.9625
7.311917 | 50.4777 | 4.98251 | 93.9625
7.312929 | 50.4777 | 4.98251 | 93.9625
7.313940025 | 50.41237 | 4.98251 | 93.9625
7.31501391 | 50.41243 | 4.981839 | 93.96
7.31597799 | 50.37538 | 4.981839 | 93.9625
7.316859 | 50.37538 | 4.981839 | 93.9625
7.31805575 | 50.47157 | 4.981839 | 93.9625
7.318937245 | 50.47152 | 4.98251 | 93.9625
7.319927 | 50.43782 | 4.98251 | 93.965
7.32095757 | 50.43782 | 4.98251 | 93.9675
7.321988 | 50.47377 | 4.98251 | 93.9675
7.322886 | 50.47377 | 4.98251 | 93.9675
7.323767 | 50.38765 | 4.98251 | 93.97
7.324809 | 50.38765 | 4.98251 | 93.9675
7.325691 | 50.38765 | 4.98251 | 93.97
7.326625 | 50.45877 | 4.98251 | 93.97
7.32751 | 50.45877 | 4.98251 | 93.97
7.328537 | 50.46273 | 4.983182 | 93.97
7.329514 | 50.46267 | 4.983854 | 93.97
7.330424 | 50.40187 | 4.983182 | 93.97
7.331373 | 50.40187 | 4.983182 | 93.97
7.332263315 | 50.41343 | 4.983182 | 93.97
7.333162565 | 50.41337 | 4.983854 | 93.97
7.334064 | 50.41934 | 4.983182 | 93.97
7.335128905 | 50.41934 | 4.983182 | 93.97
7.336029 | 50.41934 | 4.983182 | 93.97
7.336919 | 50.45119 | 4.983854 | 93.97
7.337979 | 50.45119 | 4.983854 | 93.97
7.339030885 | 50.46467 | 4.983182 | 93.97
7.340009 | 50.46472 | 4.98251 | 93.97
7.341077 | 50.44762 | 4.983182 | 93.97
7.34204666 | 50.44756 | 4.983854 | 93.97
7.343085 | 50.40313 | 4.983182 | 93.97
7.343976 | 50.40318 | 4.98251 | 93.97
7.344984635 | 50.42186 | 4.983182 | 93.97
7.346028615 | 50.42186 | 4.983182 | 93.9725
7.347000245 | 50.40328 | 4.983182 | 93.97
7.347876 | 50.40333 | 4.98251 | 93.97
7.34882603 | 50.45521 | 4.983182 | 93.9725
7.34984608 | 50.45521 | 4.983182 | 93.9725
7.350878 | 50.51412 | 4.983182 | 93.9725
7.351845 | 50.51412 | 4.983182 | 93.9725
7.352755615 | 50.51412 | 4.983182 | 93.9725
7.353762 | 50.44182 | 4.983182 | 93.9725
7.354813085 | 50.44182 | 4.983182 | 93.9725
7.355707 | 50.40705 | 4.981839 | 93.9725
7.356698 | 50.40699 | 4.98251 | 93.9725
7.357731555 | 50.3834 | 4.983182 | 93.9725
7.35875294 | 50.3834 | 4.983182 | 93.9725
7.359651 | 50.44141 | 4.98251 | 93.9725
7.360602 | 50.44141 | 4.98251 | 93.9725
7.361658 | 50.44128 | 4.983182 | 93.9725
7.362656 | 50.44128 | 4.983182 | 93.975
7.36365564 | 50.45384 | 4.983182 | 93.9725
7.364544 | 50.45389 | 4.98251 | 93.9725
7.36561 | 50.47757 | 4.983182 | 93.975
7.366509 | 50.47757 | 4.983182 | 93.975
7.367402 | 50.39446 | 4.983182 | 93.975
7.36835031 | 50.39446 | 4.983182 | 93.975
7.369248 | 50.39452 | 4.98251 | 93.975
7.370197 | 50.43083 | 4.983182 | 93.975
7.37126 | 50.43088 | 4.98251 | 93.975
7.372325 | 50.34165 | 4.981839 | 93.9725
7.37327559 | 50.3416 | 4.98251 | 93.975
7.374296 | 50.44599 | 4.98251 | 93.975
7.375196 | 50.44594 | 4.983182 | 93.975
7.37656 | 50.42777 | 4.983182 | 93.975
7.377474065 | 50.42777 | 4.983182 | 93.975
7.378361 | 50.45086 | 4.983182 | 93.975
7.379363585 | 50.45081 | 4.983854 | 93.975
7.380364 | 50.45103 | 4.98251 | 93.975
7.381414985 | 50.45108 | 4.981839 | 93.975
7.382499 | 50.43846 | 4.983182 | 93.975
7.383518 | 50.43846 | 4.983182 | 93.975
7.384866 | 50.42644 | 4.983182 | 93.975
7.38579896 | 50.42644 | 4.983182 | 93.975
7.386727895 | 50.46418 | 4.983182 | 93.975
7.387625 | 50.46418 | 4.983182 | 93.975
7.388525355 | 50.45105 | 4.983182 | 93.9775
7.389463 | 50.45105 | 4.983182 | 93.975
7.390497 | 50.41686 | 4.983182 | 93.9775
7.391528 | 50.41686 | 4.983182 | 93.975
7.392547 | 50.41686 | 4.983182 | 93.975
7.393513 | 50.4137 | 4.983182 | 93.9775
7.394414 | 50.46385 | 4.98251 | 93.9775
7.395434 | 50.46379 | 4.983182 | 93.9775
7.39633 | 50.46374 | 4.983854 | 93.9775
7.39727939 | 50.46227 | 4.983182 | 93.975
7.398312 | 50.46227 | 4.983182 | 93.9775
7.399303 | 50.47776 | 4.983182 | 93.975
7.40020178 | 50.47781 | 4.98251 | 93.9775
7.40143869 | 50.40776 | 4.98251 | 93.9775
7.402499 | 50.4077 | 4.983182 | 93.9775
7.403563 | 50.48859 | 4.983182 | 93.9775
7.40453952 | 50.48865 | 4.98251 | 93.9775
7.405437 | 50.40524 | 4.98251 | 93.9775
7.406346775 | 50.40519 | 4.983182 | 93.9775
7.40722944 | 50.45661 | 4.983854 | 93.9775
7.40815 | 50.45666 | 4.983182 | 93.9775
7.409029 | 50.45671 | 4.98251 | 93.9775
7.410092315 | 50.42256 | 4.98251 | 93.9775
7.411031 | 50.42251 | 4.983182 | 93.9775
7.411925 | 50.46273 | 4.983182 | 93.9775
7.412991 | 50.46273 | 4.983182 | 93.9775
7.413927 | 50.49485 | 4.983182 | 93.9775
7.41499516 | 50.49485 | 4.983182 | 93.9775
7.416061 | 50.51434 | 4.983854 | 93.9775
7.41704656 | 50.51439 | 4.983182 | 93.9775
7.418053 | 50.45063 | 4.983182 | 93.9775
7.41892406 | 50.45063 | 4.983182 | 93.98
7.419802 | 50.48713 | 4.983854 | 93.9775
7.420691835 | 50.48718 | 4.983182 | 93.9775
7.421741 | 50.44735 | 4.983182 | 93.9775
7.422766 | 50.44735 | 4.983182 | 93.9775
7.423673 | 50.42522 | 4.983182 | 93.9775
7.424651 | 50.42522 | 4.983182 | 93.9775
7.4256664 | 50.42522 | 4.983182 | 93.9775
7.42664831 | 50.4482 | 4.98251 | 93.9775
7.427561 | 50.44815 | 4.983182 | 93.9775
7.428581 | 50.40384 | 4.983854 | 93.9775
7.429478945 | 50.40384 | 4.983854 | 93.9775
7.43042731 | 50.39958 | 4.983182 | 93.9775
7.431362 | 50.39958 | 4.983182 | 93.98
7.43224358 | 50.41818 | 4.983854 | 93.98
7.433173965 | 50.41824 | 4.983182 | 93.9775
7.43406619 | 50.40553 | 4.983182 | 93.98
7.43508247 | 50.40558 | 4.98251 | 93.98
7.436092 | 50.34946 | 4.98251 | 93.98
7.43716139 | 50.3494 | 4.983182 | 93.98
7.438182395 | 50.3494 | 4.983182 | 93.98
7.43919404 | 50.49176 | 4.983182 | 93.98
7.440255 | 50.49166 | 4.984525 | 93.98
7.441248975 | 50.43051 | 4.983854 | 93.98
7.442275 | 50.45746 | 4.983182 | 93.98
7.443281 | 50.45746 | 4.983182 | 93.98
7.4443637 | 50.45741 | 4.983854 | 93.98
7.445262 | 50.46435 | 4.983854 | 93.98
7.446214 | 50.4644 | 4.983182 | 93.98
7.447108 | 50.50447 | 4.983182 | 93.98
7.448092 | 50.50447 | 4.983182 | 93.98
7.448973 | 50.39327 | 4.983854 | 93.98
7.449879625 | 50.39327 | 4.983854 | 93.98
7.450899 | 50.40263 | 4.983182 | 93.98
7.451859 | 50.40263 | 4.983182 | 93.98
7.452769 | 50.48202 | 4.983854 | 93.9825
7.453762 | 50.48207 | 4.983182 | 93.98
7.45479483 | 50.48212 | 4.98251 | 93.98
7.455689 | 50.47634 | 4.981839 | 93.98
7.456731 | 50.47629 | 4.98251 | 93.98
7.457714 | 50.43483 | 4.983182 | 93.9825
7.45878024 | 50.43483 | 4.983182 | 93.98
7.459707 | 50.50372 | 4.98251 | 93.98
7.460597 | 50.50372 | 4.98251 | 93.98
7.461630005 | 50.39794 | 4.983182 | 93.9825
7.462606195 | 50.39794 | 4.983182 | 93.98
7.463511 | 50.35598 | 4.98251 | 93.9825
7.464423 | 50.35593 | 4.983182 | 93.9825
7.46531 | 50.35587 | 4.983854 | 93.9825
7.4662754 | 50.49098 | 4.983854 | 93.9825
7.467277115 | 50.49104 | 4.983182 | 93.9825
7.468329 | 50.44225 | 4.98251 | 93.9825
7.46921 | 50.4422 | 4.983182 | 93.9825
7.470231665 | 50.42765 | 4.983854 | 93.9825
7.471225 | 50.4277 | 4.983182 | 93.98
7.472118 | 50.47645 | 4.981839 | 93.9825
7.473091 | 50.47645 | 4.981839 | 93.9825
7.474001 | 50.36586 | 4.98251 | 93.9825
7.474883 | 50.36581 | 4.983182 | 93.9825
7.47587452 | 50.48155 | 4.98251 | 93.9825
7.4769447 | 50.4815 | 4.983182 | 93.9825
7.477979 | 50.29837 | 4.983854 | 93.9825
7.478993695 | 50.29843 | 4.983182 | 93.985
7.48002 | 50.38775 | 4.983182 | 93.985
7.480929 | 50.38775 | 4.983182 | 93.985
7.481869 | 50.38775 | 4.983182 | 93.985
7.482949 | 50.44907 | 4.983182 | 93.985
7.484023 | 50.44912 | 4.98251 | 93.985
7.48510245 | 50.41323 | 4.981839 | 93.985
7.486026 | 50.41323 | 4.981839 | 93.985
7.48692 | 50.44712 | 4.983182 | 93.9875
7.487935 | 50.44717 | 4.98251 | 93.985
7.488983235 | 50.4547 | 4.981839 | 93.985
7.48995619 | 50.4546 | 4.983182 | 93.9875
7.490857 | 50.41025 | 4.983854 | 93.9875
7.49183 | 50.4103 | 4.983182 | 93.985
7.492712 | 50.45445 | 4.983182 | 93.985
7.493595 | 50.45445 | 4.983182 | 93.9875
7.494649 | 50.45807 | 4.983182 | 93.9875
7.495698 | 50.45807 | 4.983182 | 93.985
7.496711 | 50.43079 | 4.983182 | 93.985
7.497761 | 50.43079 | 4.983182 | 93.9875
7.498778 | 50.443 | 4.983182 | 93.9875
7.499678915 | 50.44295 | 4.983854 | 93.9875
7.500599675 | 50.44295 | 4.983854 | 93.9875
7.501611 | 50.51347 | 4.983182 | 93.9875
7.502511735 | 50.51347 | 4.983182 | 93.9875
7.50355508 | 50.33983 | 4.983182 | 93.9875
7.504449 | 50.33983 | 4.983182 | 93.9875
7.505397 | 50.47926 | 4.98251 | 93.9875
7.506354 | 50.47921 | 4.983182 | 93.9875
7.507246875 | 50.5071 | 4.983182 | 93.9875
7.5081778 | 50.5071 | 4.983182 | 93.9875
7.509082745 | 50.4192 | 4.98251 | 93.9875
7.510121 | 50.41915 | 4.983182 | 93.9875
7.511039275 | 50.49357 | 4.98251 | 93.99
7.511934 | 50.49352 | 4.983182 | 93.99
7.51293 | 50.49352 | 4.983182 | 93.99
7.51396075 | 50.53169 | 4.98251 | 93.99
7.514989235 | 50.53169 | 4.98251 | 93.99
7.51588 | 50.41469 | 4.983182 | 93.99
7.51682796 | 50.41469 | 4.983182 | 93.99
7.51771169 | 50.48028 | 4.983182 | 93.99
7.518753955 | 50.48033 | 4.98251 | 93.99
7.51965443 | 50.44841 | 4.981839 | 93.9925
7.520689765 | 50.44836 | 4.98251 | 93.99
7.521726 | 50.46135 | 4.983182 | 93.9925
7.522764 | 50.46135 | 4.983182 | 93.99
7.523827 | 50.48608 | 4.983182 | 93.99
7.524822 | 50.48608 | 4.983182 | 93.99
7.525894 | 50.48608 | 4.983182 | 93.9925
7.526933 | 50.51941 | 4.983854 | 93.9925
7.527808 | 50.51243 | 4.983854 | 93.9925
7.528744335 | 50.51243 | 4.983854 | 93.9925
7.529659855 | 50.51248 | 4.983182 | 93.9925
7.53065239 | 50.4768 | 4.983182 | 93.9925
7.531707 | 50.47675 | 4.983854 | 93.9925
7.532684 | 50.46122 | 4.983854 | 93.9925
7.533715 | 50.46122 | 4.983854 | 93.9925
7.534632 | 50.56609 | 4.983182 | 93.9925
7.53560374 | 50.56609 | 4.983182 | 93.9925
7.536658 | 50.41334 | 4.983854 | 93.9925
7.537595 | 50.41334 | 4.983854 | 93.9925
7.538485 | 50.46246 | 4.983182 | 93.9925
7.539417 | 50.46246 | 4.983182 | 93.9925
7.540313 | 50.46241 | 4.983854 | 93.9925
7.54128 | 50.45626 | 4.983854 | 93.9925
7.542279 | 50.45632 | 4.983182 | 93.9925
7.54333 | 50.55895 | 4.983182 | 93.9925
7.544379 | 50.5589 | 4.983854 | 93.9925
7.545449 | 50.49222 | 4.983182 | 93.9925
7.54633 | 50.49227 | 4.98251 | 93.9925
7.5473107 | 50.51099 | 4.983182 | 93.9925
7.548328 | 50.51094 | 4.983854 | 93.995
7.549359 | 50.51025 | 4.983854 | 93.9925
7.550247 | 50.51031 | 4.983182 | 93.9925
7.551416255 | 50.46148 | 4.98251 | 93.9925
7.552316 | 50.46137 | 4.983854 | 93.9925
7.55324 | 50.37903 | 4.983854 | 93.9925
7.554132 | 50.37909 | 4.983182 | 93.995
7.55505468 | 50.45274 | 4.98251 | 93.995
7.556116 | 50.45269 | 4.983182 | 93.995
7.557004 | 50.44468 | 4.983182 | 93.9925
7.557929 | 50.44468 | 4.983182 | 93.9925
7.558813 | 50.44468 | 4.983182 | 93.9925
7.559689345 | 50.4337 | 4.98251 | 93.995
7.560561 | 50.43365 | 4.983182 | 93.995
7.561497 | 50.46714 | 4.983854 | 93.9925
7.562392 | 50.46714 | 4.983854 | 93.9925
7.563258 | 50.46724 | 4.98251 | 93.995
7.564172 | 50.54545 | 4.983182 | 93.995
7.56506957 | 50.54539 | 4.983854 | 93.995
7.566073 | 50.52684 | 4.984525 | 93.995
7.566999 | 50.52689 | 4.983854 | 93.995
7.568059 | 50.44128 | 4.983182 | 93.995
7.568997 | 50.44123 | 4.983854 | 93.995
7.570014 | 50.46489 | 4.983854 | 93.995
7.571012 | 50.46489 | 4.983854 | 93.995
7.572029 | 50.3367 | 4.983182 | 93.995
7.572910715 | 50.33664 | 4.983854 | 93.995
7.57379676 | 50.41593 | 4.983854 | 93.995
7.574843 | 50.41598 | 4.983182 | 93.995
7.575932285 | 50.50664 | 4.983182 | 93.995
7.576996 | 50.50664 | 4.983182 | 93.995
7.577970935 | 50.44014 | 4.983182 | 93.995
7.57899 | 50.44014 | 4.983182 | 93.995
7.580024 | 50.48946 | 4.983854 | 93.995
7.58091393 | 50.48951 | 4.983182 | 93.995
7.58187964 | 50.48946 | 4.983854 | 93.995
7.582894 | 50.56279 | 4.983854 | 93.995
7.583788215 | 50.56285 | 4.983182 | 93.995
7.584675205 | 50.44748 | 4.98251 | 93.995
7.585564 | 50.44742 | 4.983182 | 93.9975
7.58645261 | 50.39286 | 4.983182 | 93.9975
7.587373 | 50.39286 | 4.983182 | 93.995
7.588461585 | 50.52957 | 4.983182 | 93.995
7.589435 | 50.52957 | 4.983182 | 93.9975
7.590510055 | 50.52912 | 4.983182 | 93.9975
7.59151 | 50.52912 | 4.983182 | 93.9975
7.592535 | 50.36447 | 4.983182 | 93.9975
7.593509 | 50.36447 | 4.983182 | 93.995
7.594398 | 50.4992 | 4.983182 | 93.9975
7.595430945 | 50.4992 | 4.983182 | 93.9975
7.596326 | 50.49926 | 4.98251 | 93.9975
7.597316 | 50.41356 | 4.98251 | 93.9975
7.59828 | 50.4135 | 4.983182 | 93.9975
7.599191 | 50.47959 | 4.983182 | 93.9975
7.600094 | 50.47959 | 4.983182 | 93.9975
7.600988 | 50.4451 | 4.983182 | 93.9975
7.60204661 | 50.4451 | 4.983182 | 93.9975
7.60300715 | 50.4559 | 4.983182 | 93.9975
7.603993745 | 50.4559 | 4.983182 | 93.9975
7.605094 | 50.60702 | 4.983854 | 93.9975
7.606109 | 50.60702 | 4.983854 | 93.9975
7.607166 | 50.52338 | 4.983854 | 93.9975
7.608176 | 50.52338 | 4.983854 | 93.9975
7.609246505 | 50.38565 | 4.983182 | 93.9975
7.61012747 | 50.38565 | 4.983182 | 93.9975
7.611036 | 50.38565 | 4.983182 | 93.9975
7.611929645 | 50.38737 | 4.983182 | 93.9975
7.612924 | 50.38742 | 4.98251 | 93.9975
7.613892 | 50.56021 | 4.983182 | 93.9975
7.614963 | 50.56021 | 4.983182 | 93.9975
7.615847 | 50.49736 | 4.983854 | 93.9975
7.616845 | 50.49741 | 4.983182 | 93.9975
7.618053905 | 50.5076 | 4.983182 | 93.9975
7.618951 | 50.5076 | 4.983182 | 93.9975
7.620011 | 50.48805 | 4.983854 | 94
7.621024 | 50.48805 | 4.983854 | 93.9975
7.62204425 | 50.46135 | 4.983182 | 93.9975
7.62311 | 50.4613 | 4.983854 | 93.9975
7.624153695 | 50.45229 | 4.983854 | 93.9975
7.625074 | 50.45235 | 4.983182 | 93.9975
7.625963435 | 50.43224 | 4.983182 | 93.9975
7.627019 | 50.43224 | 4.983182 | 93.9975
7.628014 | 50.61312 | 4.983854 | 93.9975
7.62902 | 50.61317 | 4.983182 | 93.9975
7.630062 | 50.56807 | 4.983182 | 94
7.631109 | 50.56807 | 4.983182 | 94
7.632005 | 50.41839 | 4.983182 | 94.0025
7.632914 | 50.41839 | 4.983182 | 94.0025
7.633824535 | 50.41839 | 4.983182 | 94.0025
7.634891 | 50.45064 | 4.98251 | 94.0025
7.635792025 | 50.45059 | 4.983182 | 94.0025
7.636708 | 50.50786 | 4.983182 | 94.0025
7.637629 | 50.50786 | 4.983182 | 94.0025
7.638509415 | 50.41797 | 4.983182 | 94.0025
7.639431 | 50.41797 | 4.983182 | 94.0025
7.640476 | 50.48253 | 4.983182 | 94.0025
7.641492575 | 50.48253 | 4.983182 | 94.0025
7.642564365 | 50.45727 | 4.983182 | 94.0025
7.643462 | 50.45727 | 4.983182 | 94.0025
7.644381 | 50.45722 | 4.983854 | 94.0025
7.645447 | 50.49897 | 4.983182 | 94.0025
7.646336 | 50.49903 | 4.98251 | 94.0025
7.647308 | 50.51955 | 4.98251 | 94.0025
7.648273475 | 50.5195 | 4.983182 | 94.005
7.649174 | 50.42842 | 4.983182 | 94.005
7.650098 | 50.42842 | 4.983182 | 94.0025
7.650989 | 50.46788 | 4.983182 | 94.0025
7.651944 | 50.46788 | 4.983182 | 94.005
7.652959 | 50.51183 | 4.983182 | 94.0025
7.653877 | 50.51188 | 4.98251 | 94.005
7.65478 | 50.51183 | 4.983182 | 94.005
7.655675465 | 50.41648 | 4.983182 | 94.005
7.656674 | 50.41648 | 4.983182 | 94.005
7.657706 | 50.51424 | 4.983182 | 94.005
7.658687475 | 50.51429 | 4.98251 | 94.005
7.659649 | 50.54358 | 4.983182 | 94.005
7.660597 | 50.54352 | 4.983854 | 94.005
7.661477415 | 50.45027 | 4.983854 | 94.005
7.66235992 | 50.45027 | 4.983854 | 94.005
7.663395 | 50.4174 | 4.983182 | 94.005
7.66443 | 50.41734 | 4.983854 | 94.0075
7.665499 | 50.41007 | 4.983182 | 94.005
7.666499535 | 50.41007 | 4.983182 | 94.005
7.66756 | 50.57466 | 4.983854 | 94.0075
7.66851694 | 50.57466 | 4.983854 | 94.005
7.669415 | 50.57471 | 4.983182 | 94.0075
7.67043 | 50.52935 | 4.983182 | 94.0075
7.67131002 | 50.52935 | 4.983182 | 94.0075
7.67232153 | 50.46847 | 4.983854 | 94.0075
7.673298 | 50.46847 | 4.983854 | 94.0075
7.674185 | 50.44234 | 4.983854 | 94.0075
7.675133045 | 50.44239 | 4.983182 | 94.0075
7.67638 | 50.53965 | 4.983182 | 94.0075
7.67727164 | 50.5397 | 4.98251 | 94.01
7.67824615 | 50.47482 | 4.983182 | 94.0075
7.679124705 | 50.47482 | 4.983182 | 94.0075
7.680106235 | 50.45477 | 4.983854 | 94.01
7.681113785 | 50.45477 | 4.983854 | 94.01
7.68211 | 50.46126 | 4.983854 | 94.0075
7.683179 | 50.46131 | 4.983182 | 94.01
7.684061 | 50.46131 | 4.983182 | 94.01
7.685111 | 50.4815 | 4.983182 | 94.01
7.686033845 | 50.4815 | 4.983182 | 94.0075
7.68692567 | 50.51271 | 4.983182 | 94.01
7.687910955 | 50.51271 | 4.983182 | 94.01
7.688794245 | 50.5203 | 4.983182 | 94.01
7.689766 | 50.5203 | 4.983182 | 94.0125
7.69074185 | 50.47793 | 4.983854 | 94.01
7.691624 | 50.47799 | 4.983182 | 94.0125
7.692555 | 50.44197 | 4.983182 | 94.0125
7.69353416 | 50.44197 | 4.983182 | 94.01
7.694424 | 50.44197 | 4.983182 | 94.0125
7.695424 | 50.49413 | 4.983182 | 94.01
7.696313 | 50.49418 | 4.98251 | 94.0125
7.69731046 | 50.45841 | 4.983182 | 94.0125
7.698262 | 50.45836 | 4.983854 | 94.0125
7.699192 | 50.49262 | 4.983854 | 94.0125
7.700129775 | 50.49268 | 4.983182 | 94.0125
7.7010206 | 50.45039 | 4.983854 | 94.0125
7.702073055 | 50.45039 | 4.983854 | 94.0125
7.703001 | 50.48015 | 4.983854 | 94.0125
7.704044175 | 50.4802 | 4.983182 | 94.0125
7.705024295 | 50.53785 | 4.983182 | 94.0125
7.705927385 | 50.5378 | 4.983854 | 94.0125
7.706881 | 50.5378 | 4.983854 | 94.0125
7.707925 | 50.42583 | 4.983182 | 94.0125
7.708811385 | 50.42583 | 4.983182 | 94.0125
7.709687 | 50.51795 | 4.98251 | 94.0125
7.71057632 | 50.5179 | 4.983182 | 94.0125
7.7114741 | 50.52362 | 4.983182 | 94.0125
7.712349 | 50.52357 | 4.983854 | 94.0125
7.713401 | 50.54162 | 4.983854 | 94.015
7.714416 | 50.54162 | 4.983854 | 94.0125
7.715459 | 50.50035 | 4.983182 | 94.0125
7.716511 | 50.50035 | 4.983182 | 94.0125
7.717572815 | 50.55509 | 4.983854 | 94.0125
7.718546 | 50.55509 | 4.983854 | 94.0125
7.719443935 | 50.47299 | 4.983182 | 94.0125
7.720415 | 50.47299 | 4.983182 | 94.0125
7.721309 | 50.47299 | 4.983182 | 94.0125
7.722325 | 50.479 | 4.983854 | 94.015
7.723315 | 50.479 | 4.983854 | 94.0125
7.724213 | 50.4626 | 4.983854 | 94.015
7.72510822 | 50.46265 | 4.983182 | 94.0125
7.7259945 | 50.47923 | 4.983854 | 94.0125
7.726945 | 50.47923 | 4.983854 | 94.0125
7.727978 | 50.40034 | 4.983182 | 94.0125
7.72902564 | 50.40034 | 4.983182 | 94.0125
7.730095745 | 50.54814 | 4.983854 | 94.015
7.73114625 | 50.54819 | 4.983182 | 94.015
7.73214774 | 50.55327 | 4.983182 | 94.015
7.733165 | 50.55322 | 4.983854 | 94.015
7.734227 | 50.46172 | 4.983854 | 94.015
7.73511772 | 50.46172 | 4.983854 | 94.015
7.736065155 | 50.46177 | 4.983182 | 94.015
7.736946 | 50.43874 | 4.98251 | 94.015
7.737928385 | 50.43874 | 4.98251 | 94.015
7.738896635 | 50.46229 | 4.983854 | 94.015
7.739984 | 50.46229 | 4.983854 | 94.015
7.740858 | 50.54626 | 4.98251 | 94.015
7.74182212 | 50.54626 | 4.98251 | 94.015
7.743087 | 50.53587 | 4.983182 | 94.015
7.743984 | 50.53587 | 4.983182 | 94.015
7.744895 | 50.45246 | 4.983182 | 94.015
7.745779 | 50.45246 | 4.983182 | 94.015
7.746719185 | 50.4856 | 4.983854 | 94.015
7.747746 | 50.4856 | 4.983854 | 94.015
7.74863103 | 50.43438 | 4.983182 | 94.015
7.74965771 | 50.43438 | 4.983182 | 94.015
7.750645 | 50.43438 | 4.983182 | 94.015
7.751621 | 50.46066 | 4.983182 | 94.015
7.752528 | 50.46066 | 4.983182 | 94.015
7.753546 | 50.55214 | 4.98251 | 94.015
7.754542 | 50.55214 | 4.98251 | 94.015
7.755445 | 50.48699 | 4.983182 | 94.015
7.756342 | 50.48699 | 4.983182 | 94.015
7.757264285 | 50.52912 | 4.983182 | 94.0175
7.758163 | 50.52912 | 4.983182 | 94.0175
7.759068 | 50.50944 | 4.98251 | 94.015
7.760101 | 50.50939 | 4.983182 | 94.015
7.761041 | 50.50934 | 4.983854 | 94.015
7.761938 | 50.48032 | 4.983182 | 94.015
7.762944865 | 50.48032 | 4.983182 | 94.015
7.764010575 | 50.39163 | 4.983854 | 94.0175
7.764946 | 50.39163 | 4.983854 | 94.015
7.765827 | 50.53183 | 4.983182 | 94.0175
7.766842 | 50.53183 | 4.983182 | 94.015
7.76773 | 50.53639 | 4.983854 | 94.015
7.768769065 | 50.53639 | 4.983854 | 94.0175
7.769668 | 50.47024 | 4.985197 | 94.015
7.770714135 | 50.47024 | 4.985197 | 94.015
7.771744 | 50.45199 | 4.983854 | 94.0175
7.772747465 | 50.45199 | 4.983854 | 94.015
7.77381234 | 50.45199 | 4.983854 | 94.015
7.774857 | 50.44853 | 4.983182 | 94.015
7.775877 | 50.50148 | 4.983854 | 94.0175
7.776854 | 50.50148 | 4.983854 | 94.015
7.777816 | 50.50153 | 4.983182 | 94.0175
7.778781 | 50.4976 | 4.983182 | 94.015
7.779782 | 50.4976 | 4.983182 | 94.0175
7.78068153 | 50.48671 | 4.983854 | 94.0175
7.781715 | 50.48671 | 4.983854 | 94.0175
7.782732 | 50.48425 | 4.983182 | 94.0175
7.783697 | 50.48425 | 4.983182 | 94.0175
7.784633 | 50.50159 | 4.983854 | 94.015
7.785561 | 50.50159 | 4.983854 | 94.0175
7.786623 | 50.52397 | 4.983182 | 94.015
7.787613 | 50.52397 | 4.983182 | 94.0175
7.788492 | 50.40523 | 4.984525 | 94.0175
7.789429 | 50.40529 | 4.983854 | 94.015
7.790312 | 50.40534 | 4.983182 | 94.0175
7.79126 | 50.47448 | 4.983182 | 94.015
7.792277365 | 50.47442 | 4.983854 | 94.0175
7.793328 | 50.51237 | 4.984525 | 94.015
7.794397 | 50.53597 | 4.983854 | 94.015
7.795423 | 50.53602 | 4.983182 | 94.015
7.796319 | 50.53602 | 4.983182 | 94.015
7.797312 | 50.4489 | 4.983854 | 94.0175
7.79831124 | 50.4489 | 4.983854 | 94.015
7.799193 | 50.42873 | 4.983182 | 94.0175
7.800114 | 50.42873 | 4.983182 | 94.0175
7.800996615 | 50.44426 | 4.983182 | 94.0175
7.802029795 | 50.4442 | 4.983854 | 94.0175
7.803021 | 50.43703 | 4.983854 | 94.015
7.803993 | 50.43703 | 4.983854 | 94.0175
7.804895 | 50.45993 | 4.983854 | 94.0175
7.805908 | 50.45987 | 4.984525 | 94.0175
7.806898 | 50.45993 | 4.983854 | 94.0175
7.807942615 | 50.51376 | 4.983854 | 94.0175
7.80883 | 50.51376 | 4.983854 | 94.0175
7.809717 | 50.4616 | 4.983854 | 94.0175
7.810614335 | 50.46166 | 4.983182 | 94.0175
7.81166247 | 50.42355 | 4.98251 | 94.0175
7.81259277 | 50.42355 | 4.98251 | 94.0175
7.813485 | 50.53807 | 4.983854 | 94.0175
7.814393725 | 50.53807 | 4.983854 | 94.0175
7.815281 | 50.53807 | 4.983854 | 94.0175
7.816264 | 50.43174 | 4.983182 | 94.0175
7.81728042 | 50.43174 | 4.983182 | 94.0175
7.818349 | 50.52803 | 4.983854 | 94.0175
7.819425 | 50.52814 | 4.98251 | 94.0175
7.820429 | 50.42809 | 4.98251 | 94.0175
7.821315 | 50.42804 | 4.983182 | 94.0175
7.82232 | 50.46481 | 4.983854 | 94.0175
7.823311 | 50.46481 | 4.983854 | 94.0175
7.8242 | 50.50069 | 4.983182 | 94.0175
7.825083 | 50.50069 | 4.983182 | 94.02
7.825969 | 50.47439 | 4.983854 | 94.0175
7.82703 | 50.47439 | 4.983854 | 94.02
7.828 | 50.43567 | 4.983182 | 94.0175
7.828986 | 50.43567 | 4.983182 | 94.0175
7.830040305 | 50.53507 | 4.983182 | 94.0175
7.830933 | 50.53502 | 4.983854 | 94.02
7.831892 | 50.52347 | 4.983182 | 94.0175
7.83293 | 50.52347 | 4.983182 | 94.0175
7.833813 | 50.52342 | 4.983854 | 94.0175
7.83487698 | 50.4803 | 4.983854 | 94.0175
7.835815 | 50.48035 | 4.983182 | 94.0175
7.83688 | 50.53026 | 4.983182 | 94.0175
7.83793495 | 50.53026 | 4.983182 | 94.0175
7.838827 | 50.59465 | 4.983854 | 94.0175
7.839772 | 50.59465 | 4.983854 | 94.0175
7.84078703 | 50.4897 | 4.983182 | 94.0175
7.841845 | 50.4897 | 4.983182 | 94.0175
7.8430601 | 50.42003 | 4.983182 | 94.0175
7.843973 | 50.42003 | 4.983182 | 94.02
7.844971 | 50.44273 | 4.983182 | 94.0175
7.846025225 | 50.44273 | 4.983182 | 94.0175
7.84702 | 50.54356 | 4.983854 | 94.02
7.848064 | 50.54356 | 4.983854 | 94.0175
7.848972 | 50.50176 | 4.983182 | 94.02
7.849875 | 50.50176 | 4.983182 | 94.0175
7.85088521 | 50.53331 | 4.983182 | 94.0175
7.851864 | 50.53331 | 4.983182 | 94.0175
7.852815445 | 50.45704 | 4.983182 | 94.0175
7.8537723 | 50.45704 | 4.983182 | 94.0175
7.854785 | 50.45699 | 4.983854 | 94.02
7.855677 | 50.44207 | 4.983854 | 94.02
7.85671328 | 50.44207 | 4.983854 | 94.02
7.85771 | 50.51675 | 4.983182 | 94.0175
7.85871409 | 50.51675 | 4.983182 | 94.02
7.859647 | 50.51079 | 4.983854 | 94.0175
7.860573 | 50.51084 | 4.983182 | 94.0175
7.86146 | 50.44381 | 4.98251 | 94.02
7.86237642 | 50.44376 | 4.983182 | 94.0175
7.863398 | 50.58496 | 4.983854 | 94.02
7.86443 | 50.58501 | 4.983182 | 94.0175
7.865493 | 50.46547 | 4.983182 | 94.0175
7.866515 | 50.46547 | 4.983182 | 94.02
7.86752454 | 50.60863 | 4.983182 | 94.02
7.868493 | 50.60858 | 4.983854 | 94.02
7.86938 | 50.60863 | 4.983182 | 94.02
7.870419585 | 50.49371 | 4.983182 | 94.02
7.871316 | 50.49371 | 4.983182 | 94.02
7.872344 | 50.4426 | 4.983854 | 94.0225
7.873268115 | 50.4426 | 4.983854 | 94.02
7.874207205 | 50.51 | 4.983182 | 94.02
7.875111 | 50.51 | 4.983182 | 94.0225
7.875994575 | 50.54213 | 4.983182 | 94.0225
7.877058 | 50.54207 | 4.983854 | 94.0225
7.877979 | 50.43402 | 4.983854 | 94.02
7.879012 | 50.43407 | 4.983182 | 94.0225
7.880051 | 50.49423 | 4.983854 | 94.02
7.88093 | 50.49423 | 4.983854 | 94.0225
7.881908 | 50.49428 | 4.983182 | 94.02
7.882965705 | 50.58807 | 4.983182 | 94.0225
7.883847 | 50.58801 | 4.983854 | 94.0225
7.884735 | 50.53156 | 4.983182 | 94.0225
7.885779 | 50.53156 | 4.983182 | 94.0225
7.886678775 | 50.47453 | 4.98251 | 94.02
7.887616 | 50.47453 | 4.98251 | 94.0225
7.88849406 | 50.42159 | 4.983182 | 94.0225
7.88943231 | 50.42154 | 4.983854 | 94.0225
7.890496 | 50.46883 | 4.983182 | 94.0225
7.891485 | 50.46883 | 4.983182 | 94.0225
7.892561 | 50.58833 | 4.983182 | 94.0225
7.89354674 | 50.58833 | 4.983182 | 94.0225
7.894448 | 50.58839 | 4.98251 | 94.02
7.895434 | 50.54001 | 4.98251 | 94.0225
7.896332 | 50.54001 | 4.98251 | 94.0225
7.897327185 | 50.50763 | 4.983182 | 94.0225
7.898209 | 50.50763 | 4.983182 | 94.0225
7.899167 | 50.45399 | 4.983182 | 94.0225
7.900127 | 50.45399 | 4.983182 | 94.0225
7.901024 | 50.55715 | 4.983854 | 94.0225
7.902093 | 50.5572 | 4.983182 | 94.0225
7.90298 | 50.52442 | 4.983182 | 94.0225
7.904015 | 50.52442 | 4.983182 | 94.0225
7.90504944 | 50.49783 | 4.983182 | 94.0225
7.906132 | 50.49783 | 4.983182 | 94.0225
7.907157 | 50.44149 | 4.98251 | 94.0225
7.90816236 | 50.44143 | 4.983182 | 94.0225
7.909057 | 50.44407 | 4.983182 | 94.0225
7.910106 | 50.44407 | 4.983182 | 94.0225
7.911036 | 50.44407 | 4.983182 | 94.0225
7.911929505 | 50.55968 | 4.983182 | 94.0225
7.912946 | 50.55968 | 4.983182 | 94.025
7.913946 | 50.48148 | 4.983854 | 94.025
7.914967105 | 50.48154 | 4.983182 | 94.0225
7.915845505 | 50.57081 | 4.981839 | 94.0225
7.916839 | 50.57076 | 4.98251 | 94.025
7.91809985 | 50.47081 | 4.983182 | 94.0225
7.918981 | 50.47087 | 4.98251 | 94.025
7.919969 | 50.48548 | 4.98251 | 94.0225
7.92101848 | 50.48543 | 4.983182 | 94.025
7.922013415 | 50.54828 | 4.984525 | 94.025
7.922896 | 50.54833 | 4.983854 | 94.025
7.9238108 | 50.4917 | 4.98251 | 94.025
7.924878815 | 50.49165 | 4.983182 | 94.025
7.925912 | 50.48932 | 4.983182 | 94.025
7.926902 | 50.48932 | 4.983182 | 94.025
7.927978 | 50.47739 | 4.98251 | 94.025
7.929013 | 50.47734 | 4.983182 | 94.025
7.930016 | 50.58681 | 4.983182 | 94.025
7.931077 | 50.58686 | 4.98251 | 94.025
7.93196869 | 50.58686 | 4.98251 | 94.025
7.93292938 | 50.52894 | 4.98251 | 94.025
7.933808 | 50.52889 | 4.983182 | 94.0275
7.93468538 | 50.50144 | 4.983854 | 94.025
7.935595095 | 50.50144 | 4.983854 | 94.0275
7.93648061 | 50.57174 | 4.983182 | 94.0275
7.937367 | 50.57179 | 4.98251 | 94.0275
7.938259 | 50.52393 | 4.983182 | 94.0275
7.939163 | 50.52393 | 4.983182 | 94.0275
7.940046 | 50.52393 | 4.983182 | 94.0275
7.941059 | 50.44117 | 4.983182 | 94.0275
7.942037 | 50.44117 | 4.983182 | 94.0275
7.943109 | 50.56651 | 4.983182 | 94.0275
7.943996 | 50.56656 | 4.98251 | 94.0275
7.944983025 | 50.45637 | 4.98251 | 94.0275
7.946011 | 50.45632 | 4.983182 | 94.0275
7.946997 | 50.47436 | 4.983182 | 94.0275
7.947889 | 50.47442 | 4.98251 | 94.0275
7.94878 | 50.58429 | 4.983182 | 94.0275
7.949877 | 50.58429 | 4.983182 | 94.0275
7.950906 | 50.52522 | 4.983182 | 94.0275
7.951944285 | 50.52522 | 4.983182 | 94.0275
7.952981 | 50.53976 | 4.983182 | 94.0275
7.95399799 | 50.53971 | 4.983854 | 94.0275
7.955041 | 50.53976 | 4.983182 | 94.0275
7.955941 | 50.4854 | 4.98251 | 94.03
7.956917 | 50.4854 | 4.98251 | 94.0275
7.957927 | 50.55056 | 4.983182 | 94.0275
7.958814 | 50.55051 | 4.983854 | 94.0275
7.959706 | 50.59441 | 4.984525 | 94.0275
7.960606 | 50.59452 | 4.983182 | 94.0275
7.96166524 | 50.5725 | 4.983182 | 94.0275
7.962588 | 50.5725 | 4.983182 | 94.0275
7.96348584 | 50.64053 | 4.983182 | 94.03
7.964404 | 50.64048 | 4.983854 | 94.0275
7.965296 | 50.54446 | 4.983182 | 94.0275
7.966291 | 50.54451 | 4.98251 | 94.03
7.967366 | 50.42426 | 4.983182 | 94.03
7.968265 | 50.42421 | 4.983854 | 94.03
7.969173 | 50.42426 | 4.983182 | 94.03
7.970212915 | 50.53587 | 4.983182 | 94.0275
7.971223805 | 50.53587 | 4.983182 | 94.03
7.972116 | 50.576 | 4.983854 | 94.03
7.97309608 | 50.57605 | 4.983182 | 94.03
7.97414 | 50.59444 | 4.983182 | 94.0275
7.975073 | 50.59444 | 4.983182 | 94.03
7.975994 | 50.53078 | 4.983854 | 94.03
7.976959 | 50.53083 | 4.983182 | 94.03
7.97800087 | 50.57236 | 4.98251 | 94.03
7.978984 | 50.57231 | 4.983182 | 94.03
7.98004986 | 50.52032 | 4.98251 | 94.03
7.981133 | 50.52032 | 4.98251 | 94.03
7.98214782 | 50.53587 | 4.983182 | 94.03
7.983192 | 50.53587 | 4.983182 | 94.03
7.984197045 | 50.53587 | 4.983182 | 94.03
7.985087 | 50.5182 | 4.983182 | 94.03
7.986038 | 50.51826 | 4.98251 | 94.03
7.98693 | 50.50294 | 4.983182 | 94.03
7.988001 | 50.50289 | 4.983854 | 94.03
7.988945 | 50.4873 | 4.983182 | 94.03
7.98998148 | 50.4873 | 4.983182 | 94.03
7.99106669 | 50.52549 | 4.983182 | 94.03
7.99204343 | 50.52544 | 4.983854 | 94.03
7.99307 | 50.49432 | 4.983182 | 94.03
7.993955 | 50.49437 | 4.98251 | 94.03
7.99497901 | 50.50078 | 4.98251 | 94.0325
7.996008485 | 50.50073 | 4.983182 | 94.0325
7.997031 | 50.48289 | 4.983854 | 94.0325
7.998111 | 50.48295 | 4.983182 | 94.0325
7.99916708 | 50.44212 | 4.983182 | 94.0325
8.000111 | 50.44212 | 4.983182 | 94.0325
8.000993 | 50.54291 | 4.98251 | 94.0325
8.00206281 | 50.54296 | 4.981839 | 94.0325
8.002963 | 50.43248 | 4.98251 | 94.0325
8.004048 | 50.43243 | 4.983182 | 94.0325
8.005069625 | 50.53598 | 4.983182 | 94.0325
8.006113 | 50.53604 | 4.98251 | 94.0325
8.006993 | 50.45332 | 4.98251 | 94.0325
8.007927 | 50.45326 | 4.983182 | 94.0325
8.008811 | 50.45326 | 4.983182 | 94.0325
8.00971 | 50.52174 | 4.983854 | 94.0325
8.01059337 | 50.52179 | 4.983182 | 94.0325
8.011648 | 50.53375 | 4.98251 | 94.0325
8.012598 | 50.53375 | 4.98251 | 94.0325
8.013527 | 50.4483 | 4.983182 | 94.0325
8.014442 | 50.4483 | 4.983182 | 94.0325
8.015479555 | 50.5519 | 4.983182 | 94.0325
8.01651 | 50.5519 | 4.983182 | 94.0325
8.017547 | 50.5129 | 4.983182 | 94.0325
8.018525 | 50.51295 | 4.98251 | 94.035
8.019412 | 50.51295 | 4.98251 | 94.0325
8.020438 | 50.57868 | 4.983182 | 94.035
8.021327295 | 50.57863 | 4.983854 | 94.0325
8.022322915 | 50.56096 | 4.983854 | 94.035
8.023274 | 50.56101 | 4.983182 | 94.0325
8.02436 | 50.56651 | 4.983182 | 94.0325
8.025412 | 50.56651 | 4.983182 | 94.035
8.026427 | 50.51553 | 4.983182 | 94.0325
8.027311355 | 50.51559 | 4.98251 | 94.0325
8.028244 | 50.51139 | 4.98251 | 94.0325
8.029129 | 50.51134 | 4.983182 | 94.0325
8.030045 | 50.51134 | 4.983182 | 94.0325
8.03111 | 50.54355 | 4.98251 | 94.0325
8.032004 | 50.56996 | 4.98251 | 94.0325
8.032946125 | 50.56991 | 4.983182 | 94.035
8.033839 | 50.56991 | 4.983182 | 94.0325
8.034725 | 50.50415 | 4.983854 | 94.0325
8.0356102 | 50.5042 | 4.983182 | 94.0325
8.036657 | 50.51069 | 4.983182 | 94.0325
8.037589115 | 50.51069 | 4.983182 | 94.035
8.038478935 | 50.52745 | 4.98251 | 94.035
8.03943 | 50.52745 | 4.98251 | 94.035
8.040482 | 50.54381 | 4.983182 | 94.035
8.041517 | 50.54381 | 4.983182 | 94.035
8.04253 | 50.55244 | 4.98251 | 94.0325
8.04348727 | 50.55244 | 4.98251 | 94.035
8.044414 | 50.55244 | 4.98251 | 94.0325
8.045451 | 50.60819 | 4.98251 | 94.035
8.0465 | 50.60819 | 4.98251 | 94.035
8.047527 | 50.50471 | 4.98251 | 94.035
8.0484219 | 50.50476 | 4.981839 | 94.035
8.049326535 | 50.50315 | 4.98251 | 94.0375
8.050214 | 50.50309 | 4.983182 | 94.0375
8.051441385 | 50.45139 | 4.983182 | 94.0375
8.052483 | 50.45145 | 4.98251 | 94.0375
8.05356094 | 50.49955 | 4.983182 | 94.0375
8.054548 | 50.49955 | 4.983182 | 94.0375
8.055604 | 50.56336 | 4.98251 | 94.0375
8.056676 | 50.56336 | 4.98251 | 94.0375
8.057731 | 50.4971 | 4.983182 | 94.0375
8.058763 | 50.4971 | 4.983182 | 94.0375
8.059666 | 50.53488 | 4.983182 | 94.0375
8.060575 | 50.53493 | 4.98251 | 94.0375
8.061460835 | 50.49968 | 4.98251 | 94.0375
8.06238 | 50.49968 | 4.98251 | 94.0375
8.063406 | 50.51662 | 4.98251 | 94.0375
8.064428 | 50.51662 | 4.98251 | 94.0375
8.06550987 | 50.56212 | 4.983182 | 94.04
8.066543 | 50.56212 | 4.983182 | 94.04
8.06753 | 50.59612 | 4.983182 | 94.0375
8.068511 | 50.59617 | 4.98251 | 94.0375
8.06941716 | 50.59617 | 4.98251 | 94.0375
8.070479 | 50.52656 | 4.983182 | 94.0375
8.071511 | 50.52656 | 4.983182 | 94.0375
8.07252333 | 50.52032 | 4.98251 | 94.0375
8.073409 | 50.52032 | 4.98251 | 94.0375
8.074411 | 50.53154 | 4.98251 | 94.0375
8.075448 | 50.53148 | 4.983182 | 94.04
8.076418985 | 50.5348 | 4.983182 | 94.0375
8.077471 | 50.5348 | 4.983182 | 94.0375
8.078358945 | 50.52431 | 4.983182 | 94.0375
8.079360365 | 50.52426 | 4.983854 | 94.04
8.080374485 | 50.60177 | 4.983182 | 94.04
8.081378 | 50.60182 | 4.98251 | 94.0375
8.08226779 | 50.57795 | 4.981839 | 94.0375
8.08315978 | 50.57789 | 4.98251 | 94.04
8.08404 | 50.60411 | 4.98251 | 94.04
8.08509853 | 50.60411 | 4.98251 | 94.04
8.086036845 | 50.60411 | 4.98251 | 94.04
8.086927 | 50.42556 | 4.983182 | 94.0375
8.087931 | 50.42556 | 4.983182 | 94.04
8.088934125 | 50.51788 | 4.98251 | 94.0375
8.089961 | 50.51793 | 4.981839 | 94.04
8.090844785 | 50.55435 | 4.98251 | 94.04
8.091843 | 50.5543 | 4.983182 | 94.04
8.093074 | 50.62611 | 4.983182 | 94.04
8.093958 | 50.62616 | 4.98251 | 94.04
8.094829 | 50.61948 | 4.98251 | 94.04
8.095715 | 50.61948 | 4.98251 | 94.04
8.096732 | 50.45068 | 4.98251 | 94.04
8.097754 | 50.45068 | 4.98251 | 94.04
8.098815 | 50.54964 | 4.983182 | 94.04
8.099864 | 50.54964 | 4.983182 | 94.04
8.10092877 | 50.5057 | 4.98251 | 94.04
8.10190673 | 50.5057 | 4.98251 | 94.04
8.102961 | 50.50679 | 4.981839 | 94.04
8.104012 | 50.50673 | 4.98251 | 94.04
8.105022 | 50.50023 | 4.983182 | 94.04
8.106111 | 50.50023 | 4.983182 | 94.04
8.107141755 | 50.47879 | 4.983182 | 94.04
8.108197755 | 50.47879 | 4.983182 | 94.04
8.10927636 | 50.64603 | 4.983182 | 94.04
8.110338 | 50.64603 | 4.983182 | 94.04
8.111284 | 50.55804 | 4.983182 | 94.04
8.112363 | 50.55804 | 4.983182 | 94.04
8.113406 | 50.53123 | 4.98251 | 94.04
8.11444747 | 50.53118 | 4.983182 | 94.04
8.11548126 | 50.47757 | 4.983182 | 94.04
8.11649083 | 50.47757 | 4.983182 | 94.04
8.11738737 | 50.47757 | 4.983182 | 94.04
8.118334 | 50.54384 | 4.983182 | 94.04
8.119417095 | 50.54384 | 4.983182 | 94.04
8.1204 | 50.53789 | 4.983182 | 94.04
8.121292 | 50.53789 | 4.983182 | 94.04
8.122268865 | 50.51383 | 4.98251 | 94.04
8.123176 | 50.51383 | 4.98251 | 94.04
8.124183 | 50.58904 | 4.98251 | 94.04
8.125097885 | 50.58898 | 4.983182 | 94.04
8.125998 | 50.46823 | 4.98251 | 94.04
8.126876 | 50.46823 | 4.98251 | 94.04
8.127774315 | 50.46823 | 4.98251 | 94.04
8.128778 | 50.5063 | 4.983182 | 94.0425
8.129793 | 50.5063 | 4.983182 | 94.04
8.13067559 | 50.59996 | 4.981839 | 94.04
8.131730585 | 50.59996 | 4.981839 | 94.04
8.132728 | 50.58637 | 4.98251 | 94.0425
8.133732695 | 50.58631 | 4.983182 | 94.04
8.134671 | 50.57364 | 4.983182 | 94.04
8.135592 | 50.57364 | 4.983182 | 94.04
8.136661 | 50.56361 | 4.983182 | 94.04
8.137609245 | 50.56361 | 4.983182 | 94.0425
8.138499145 | 50.58526 | 4.98251 | 94.0425
8.13943 | 50.58526 | 4.98251 | 94.0425
8.14047 | 50.49161 | 4.983182 | 94.0425
8.141514 | 50.49166 | 4.98251 | 94.0425
8.142512315 | 50.50532 | 4.98251 | 94.0425
8.143536 | 50.50532 | 4.98251 | 94.0425
8.144452 | 50.50527 | 4.983182 | 94.04
8.145434 | 50.55214 | 4.98251 | 94.0425
8.14634 | 50.55214 | 4.98251 | 94.0425
8.147324 | 50.53348 | 4.98251 | 94.0425
8.148225 | 50.53348 | 4.98251 | 94.0425
8.14927573 | 50.44778 | 4.98251 | 94.0425
8.15019069 | 50.44778 | 4.98251 | 94.0425
8.151411 | 50.56595 | 4.98251 | 94.0425
8.15245583 | 50.56595 | 4.98251 | 94.045
8.153343405 | 50.51368 | 4.98251 | 94.045
8.154322 | 50.51363 | 4.983182 | 94.045
8.155227 | 50.48869 | 4.98251 | 94.045
8.156142 | 50.48869 | 4.98251 | 94.045
8.157122 | 50.44231 | 4.983182 | 94.045
8.15816406 | 50.44231 | 4.983182 | 94.045
8.159215 | 50.5447 | 4.98251 | 94.045
8.160122 | 50.54475 | 4.981839 | 94.045
8.161063425 | 50.5447 | 4.98251 | 94.045
8.161964 | 50.5269 | 4.983182 | 94.045
8.162962205 | 50.5269 | 4.983182 | 94.0475
8.163994 | 50.56449 | 4.983182 | 94.045
8.164981215 | 50.56449 | 4.983182 | 94.045
8.165857475 | 50.55094 | 4.983182 | 94.045
8.16684 | 50.55094 | 4.983182 | 94.045
8.168098 | 50.51446 | 4.983182 | 94.045
8.169012585 | 50.51446 | 4.983182 | 94.045
8.170001 | 50.5039 | 4.983182 | 94.045
8.171007 | 50.5039 | 4.983182 | 94.0475
8.172 | 50.51891 | 4.98251 | 94.045
8.172894 | 50.51891 | 4.98251 | 94.045
8.17379469 | 50.5307 | 4.98251 | 94.0475
8.174844 | 50.5307 | 4.98251 | 94.0475
8.175726 | 50.57099 | 4.98251 | 94.0475
8.176631 | 50.57094 | 4.983182 | 94.05
8.177514 | 50.57094 | 4.983182 | 94.0475
8.178576 | 50.58475 | 4.983182 | 94.05
8.179540865 | 50.58475 | 4.983182 | 94.0475
8.180461 | 50.57496 | 4.98251 | 94.0475
8.181346135 | 50.5749 | 4.983182 | 94.0475
8.182245 | 50.49443 | 4.983182 | 94.0475
8.183173 | 50.49443 | 4.983182 | 94.0475
8.184266 | 50.61323 | 4.98251 | 94.0475
8.18514732 | 50.61323 | 4.98251 | 94.0475
8.18603447 | 50.61317 | 4.983182 | 94.05
8.186926 | 50.55064 | 4.983182 | 94.0475
8.18794 | 50.55064 | 4.983182 | 94.0475
8.188983 | 50.4831 | 4.983182 | 94.0475
8.189979 | 50.4831 | 4.983182 | 94.0475
8.190872 | 50.53835 | 4.983182 | 94.0475
8.191832 | 50.53835 | 4.983182 | 94.0475
8.193065035 | 50.53274 | 4.983182 | 94.0475
8.193954 | 50.53279 | 4.98251 | 94.0475
8.19483 | 50.51683 | 4.983182 | 94.0475
8.19572766 | 50.51683 | 4.983182 | 94.05
8.196744 | 50.545 | 4.98251 | 94.0475
8.19776024 | 50.545 | 4.98251 | 94.0475
8.198805 | 50.56025 | 4.983182 | 94.05
8.199862 | 50.56025 | 4.983182 | 94.05
8.200874 | 50.60518 | 4.98251 | 94.0475
8.201758075 | 50.60518 | 4.98251 | 94.0475
8.202774595 | 50.60518 | 4.98251 | 94.0475
8.20379042 | 50.55968 | 4.983182 | 94.05
8.204773 | 50.55968 | 4.983182 | 94.0475
8.205676 | 50.50918 | 4.98251 | 94.0475
8.206697 | 50.50918 | 4.98251 | 94.0475
8.207782225 | 50.48115 | 4.983182 | 94.0475
8.208775 | 50.4811 | 4.983854 | 94.05
8.20969666 | 50.51792 | 4.983854 | 94.0475
8.21059653 | 50.51803 | 4.98251 | 94.0475
8.21150394 | 50.55228 | 4.983182 | 94.0475
8.212385 | 50.55233 | 4.98251 | 94.05
8.213426 | 50.58978 | 4.981839 | 94.0475
8.214407055 | 50.58972 | 4.98251 | 94.0475
8.215494 | 50.5166 | 4.983182 | 94.0475
8.216545 | 50.5166 | 4.983182 | 94.05
8.217576 | 50.50905 | 4.983182 | 94.0475
8.21856 | 50.5091 | 4.98251 | 94.05
8.219444935 | 50.5091 | 4.98251 | 94.05
8.22044702 | 50.59303 | 4.983182 | 94.05
8.221327 | 50.59303 | 4.983182 | 94.05
8.222317 | 50.50508 | 4.983182 | 94.0475
8.223301 | 50.50508 | 4.983182 | 94.05
8.224216 | 50.56098 | 4.983182 | 94.0475
8.22511054 | 50.56098 | 4.983182 | 94.05
8.225999 | 50.50189 | 4.98251 | 94.05
8.226949 | 50.50189 | 4.98251 | 94.05
8.227982 | 50.53404 | 4.983182 | 94.05
8.228987 | 50.53409 | 4.98251 | 94.05
8.230064 | 50.60655 | 4.98251 | 94.05
8.230945 | 50.6066 | 4.981839 | 94.05
8.232017745 | 50.62412 | 4.981839 | 94.05
8.232914355 | 50.62406 | 4.98251 | 94.05
8.233797 | 50.62406 | 4.98251 | 94.05
8.234684535 | 50.52804 | 4.981839 | 94.05
8.23556958 | 50.52804 | 4.981839 | 94.05
8.23648 | 50.47785 | 4.98251 | 94.05
8.23736156 | 50.4778 | 4.983182 | 94.05
8.238424 | 50.5037 | 4.981839 | 94.05
8.239372325 | 50.50364 | 4.98251 | 94.05
8.240281 | 50.50354 | 4.983854 | 94.05
8.241282 | 50.47507 | 4.983854 | 94.05
8.24228061 | 50.47518 | 4.98251 | 94.05
8.243327 | 50.54653 | 4.98251 | 94.0525
8.244378 | 50.54648 | 4.983182 | 94.0525
8.245434 | 50.47629 | 4.98251 | 94.0525
8.246326 | 50.47629 | 4.98251 | 94.0525
8.247312 | 50.5557 | 4.981839 | 94.05
8.24831604 | 50.55565 | 4.98251 | 94.0525
8.24935507 | 50.52912 | 4.983182 | 94.0525
8.25026 | 50.52912 | 4.983182 | 94.0525
8.251415 | 50.65734 | 4.98251 | 94.0525
8.25247363 | 50.65728 | 4.983182 | 94.0525
8.253363 | 50.57742 | 4.983182 | 94.0525
8.25434 | 50.57742 | 4.983182 | 94.0525
8.255409615 | 50.52739 | 4.981839 | 94.0525
8.256341 | 50.52734 | 4.98251 | 94.0525
8.25724024 | 50.5402 | 4.98251 | 94.0525
8.258193 | 50.5402 | 4.98251 | 94.0525
8.259231565 | 50.44061 | 4.98251 | 94.05
8.260143 | 50.44061 | 4.98251 | 94.0525
8.261044 | 50.44061 | 4.98251 | 94.0525
8.261925 | 50.56267 | 4.98251 | 94.0525
8.26293 | 50.56267 | 4.98251 | 94.0525
8.26389 | 50.4966 | 4.981839 | 94.0525
8.264963 | 50.49655 | 4.98251 | 94.0525
8.26584266 | 50.50941 | 4.983854 | 94.0525
8.266859 | 50.50947 | 4.983182 | 94.0525
8.26810255 | 50.60247 | 4.98251 | 94.0525
8.268982 | 50.60247 | 4.98251 | 94.0525
8.270043 | 50.57242 | 4.983182 | 94.0525
8.271049385 | 50.57248 | 4.98251 | 94.055
8.271993905 | 50.58339 | 4.98251 | 94.0525
8.272887 | 50.58339 | 4.98251 | 94.0525
8.273858 | 50.63118 | 4.983182 | 94.0525
8.274858535 | 50.63118 | 4.983182 | 94.0525
8.275898205 | 50.64509 | 4.98251 | 94.0525
8.276847 | 50.64514 | 4.981839 | 94.0525
8.277815 | 50.64509 | 4.98251 | 94.0525
8.27874627 | 50.55187 | 4.98251 | 94.0525
8.279776 | 50.55193 | 4.981839 | 94.0525
8.280671 | 50.54819 | 4.981839 | 94.0525
8.281688 | 50.54808 | 4.983182 | 94.055
8.28269142 | 50.58849 | 4.983182 | 94.055
8.283707 | 50.58854 | 4.98251 | 94.0525
8.284692 | 50.60277 | 4.98251 | 94.055
8.285579 | 50.60277 | 4.98251 | 94.055
8.286474755 | 50.60238 | 4.983182 | 94.0525
8.287376675 | 50.60238 | 4.983182 | 94.055
8.288379 | 50.60248 | 4.981839 | 94.055
8.289417 | 50.56959 | 4.981839 | 94.055
8.290317 | 50.52522 | 4.983182 | 94.055
8.291265 | 50.52522 | 4.983182 | 94.055
8.292264 | 50.52528 | 4.98251 | 94.055
8.293312 | 50.57223 | 4.983182 | 94.055
8.294211 | 50.57223 | 4.983182 | 94.055
8.295217 | 50.57487 | 4.983182 | 94.055
8.296267115 | 50.57492 | 4.98251 | 94.055
8.29731 | 50.50045 | 4.981839 | 94.055
8.298303 | 50.5004 | 4.98251 | 94.055
8.299362 | 50.4528 | 4.983182 | 94.055
8.300433 | 50.45286 | 4.98251 | 94.055
8.301411015 | 50.52787 | 4.98251 | 94.055
8.302311 | 50.52787 | 4.98251 | 94.055
8.303247 | 50.53924 | 4.98251 | 94.055
8.304146 | 50.53924 | 4.98251 | 94.055
8.305027 | 50.50899 | 4.98251 | 94.055
8.306097 | 50.50899 | 4.98251 | 94.055
8.307162655 | 50.58991 | 4.98251 | 94.055
8.308147945 | 50.58991 | 4.98251 | 94.055
8.309075 | 50.53395 | 4.981839 | 94.055
8.30998305 | 50.53395 | 4.981839 | 94.055
8.311063485 | 50.5339 | 4.98251 | 94.055
8.31195194 | 50.51855 | 4.983182 | 94.055
8.31296 | 50.51865 | 4.981839 | 94.055
8.31386768 | 50.62526 | 4.981839 | 94.0575
8.314812 | 50.62521 | 4.98251 | 94.0575
8.315781205 | 50.57354 | 4.981167 | 94.0575
8.316845 | 50.57354 | 4.981167 | 94.0575
8.318101 | 50.57156 | 4.98251 | 94.0575
8.318974 | 50.57156 | 4.98251 | 94.0575
8.320012 | 50.52951 | 4.98251 | 94.0575
8.321007 | 50.52951 | 4.98251 | 94.0575
8.321995 | 50.46676 | 4.981839 | 94.0575
8.32287832 | 50.46671 | 4.98251 | 94.0575
8.323826 | 50.53192 | 4.98251 | 94.0575
8.324874495 | 50.53192 | 4.98251 | 94.0575
8.325856785 | 50.56807 | 4.981839 | 94.0575
8.32684701 | 50.56807 | 4.981839 | 94.0575
8.327809 | 50.57587 | 4.98251 | 94.0575
8.328763 | 50.57587 | 4.98251 | 94.0575
8.329864 | 50.4982 | 4.981839 | 94.0575
8.330901 | 50.4982 | 4.981839 | 94.0575
8.331891 | 50.49815 | 4.98251 | 94.06
8.332945355 | 50.48002 | 4.98251 | 94.0575
8.3338304 | 50.48013 | 4.981167 | 94.06
8.33491671 | 50.60845 | 4.981167 | 94.06
8.335803 | 50.6084 | 4.981839 | 94.06
8.336694 | 50.59748 | 4.981839 | 94.06
8.337602 | 50.59743 | 4.98251 | 94.06
8.338497 | 50.54922 | 4.981839 | 94.06
8.33941103 | 50.54922 | 4.981839 | 94.06
8.34048331 | 50.58125 | 4.98251 | 94.06
8.341493 | 50.5812 | 4.983182 | 94.06
8.342562135 | 50.53982 | 4.98251 | 94.06
8.343565705 | 50.53982 | 4.98251 | 94.06
8.344446345 | 50.53982 | 4.98251 | 94.06
8.3454557 | 50.55428 | 4.98251 | 94.06
8.346345 | 50.55428 | 4.98251 | 94.06
8.347314 | 50.54384 | 4.981839 | 94.06
8.348319 | 50.54378 | 4.98251 | 94.06
8.349228 | 50.58433 | 4.983182 | 94.06
8.350116 | 50.58438 | 4.98251 | 94.06
8.351004345 | 50.50957 | 4.981839 | 94.06
8.351911 | 50.50957 | 4.981839 | 94.0625
8.352971 | 50.57051 | 4.981839 | 94.0625
8.354012 | 50.57045 | 4.98251 | 94.06
8.355028 | 50.58078 | 4.983182 | 94.06
8.355967 | 50.58083 | 4.98251 | 94.06
8.356871 | 50.58083 | 4.98251 | 94.06
8.35790275 | 50.51589 | 4.98251 | 94.06
8.35882952 | 50.51589 | 4.98251 | 94.06
8.359744 | 50.53638 | 4.98251 | 94.0625
8.360793 | 50.53638 | 4.98251 | 94.0625
8.361678 | 50.56244 | 4.98251 | 94.0625
8.36260935 | 50.56249 | 4.981839 | 94.06
8.363494 | 50.57066 | 4.981839 | 94.0625
8.364437 | 50.57061 | 4.98251 | 94.0625
8.365348485 | 50.51532 | 4.98251 | 94.06
8.366279 | 50.51532 | 4.98251 | 94.06
8.367268 | 50.51532 | 4.98251 | 94.06
8.368326775 | 50.49914 | 4.98251 | 94.0625
8.369396 | 50.49914 | 4.98251 | 94.0625
8.370437 | 50.61327 | 4.98251 | 94.0625
8.371532 | 50.61332 | 4.981839 | 94.06
8.372532 | 50.57375 | 4.981839 | 94.0625
8.37352473 | 50.5737 | 4.98251 | 94.0625
8.374446 | 50.57412 | 4.98251 | 94.0625
8.375443 | 50.57412 | 4.98251 | 94.0625
8.376442 | 50.57619 | 4.981839 | 94.0625
8.377494 | 50.57614 | 4.98251 | 94.0625
8.378376 | 50.58524 | 4.983182 | 94.0625
8.379341 | 50.5853 | 4.98251 | 94.0625
8.380405 | 50.54868 | 4.981839 | 94.0625
8.381366 | 50.54868 | 4.981839 | 94.0625
8.382259 | 50.53169 | 4.98251 | 94.0625
8.383154 | 50.53169 | 4.98251 | 94.0625
8.38425 | 50.50795 | 4.98251 | 94.0625
8.38514734 | 50.50795 | 4.98251 | 94.0625
8.386042 | 50.50795 | 4.98251 | 94.0625
8.386933 | 50.53882 | 4.98251 | 94.0625
8.387938 | 50.53888 | 4.981839 | 94.0625
8.388946 | 50.52377 | 4.981839 | 94.0625
8.389936055 | 50.52371 | 4.98251 | 94.0625
8.390854 | 50.56237 | 4.983854 | 94.0625
8.391817655 | 50.56243 | 4.983182 | 94.0625
8.393082 | 50.5886 | 4.983182 | 94.0625
8.393970975 | 50.58865 | 4.98251 | 94.0625
8.395014 | 50.50664 | 4.983182 | 94.0625
8.395992 | 50.5067 | 4.98251 | 94.0625
8.397014825 | 50.57257 | 4.981839 | 94.0625
8.398077 | 50.57257 | 4.981839 | 94.065
8.398982 | 50.45988 | 4.98251 | 94.0625
8.39988 | 50.45988 | 4.98251 | 94.0625
8.400898995 | 50.5927 | 4.98251 | 94.0625
8.401930095 | 50.5927 | 4.98251 | 94.065
8.40301185 | 50.56179 | 4.98251 | 94.065
8.403992 | 50.56179 | 4.98251 | 94.065
8.40489376 | 50.56185 | 4.981839 | 94.065
8.405901 | 50.50969 | 4.981839 | 94.065
8.406917305 | 50.50958 | 4.983182 | 94.065
8.407939 | 50.57612 | 4.983182 | 94.065
8.408835 | 50.57623 | 4.981839 | 94.065
8.409727 | 50.47508 | 4.981839 | 94.065
8.410778265 | 50.47503 | 4.98251 | 94.065
8.411681 | 50.58783 | 4.981839 | 94.065
8.412607 | 50.58783 | 4.981839 | 94.065
8.413494095 | 50.59683 | 4.981839 | 94.065
8.414415 | 50.59683 | 4.981839 | 94.065
8.415465455 | 50.59663 | 4.98251 | 94.065
8.416495 | 50.59663 | 4.98251 | 94.065
8.417524 | 50.56263 | 4.98251 | 94.065
8.41855 | 50.56263 | 4.98251 | 94.065
8.419445475 | 50.56263 | 4.98251 | 94.0675
8.420385 | 50.62252 | 4.983182 | 94.065
8.421299 | 50.62258 | 4.98251 | 94.065
8.422310895 | 50.60786 | 4.981839 | 94.065
8.423293 | 50.60786 | 4.981839 | 94.0675
8.424193 | 50.52815 | 4.981839 | 94.0675
8.425106 | 50.5281 | 4.98251 | 94.065
8.42599897 | 50.57992 | 4.98251 | 94.065
8.426913 | 50.57997 | 4.981839 | 94.0675
8.427973 | 50.56557 | 4.98251 | 94.0675
8.42899479 | 50.56557 | 4.98251 | 94.065
8.42987976 | 50.56562 | 4.981839 | 94.065
8.430941 | 50.5931 | 4.981839 | 94.065
8.431914015 | 50.59304 | 4.98251 | 94.0675
8.432913 | 50.58869 | 4.98251 | 94.065
8.43379 | 50.58875 | 4.981839 | 94.0675
8.434696 | 50.54475 | 4.981839 | 94.0675
8.43559865 | 50.54475 | 4.981839 | 94.0675
8.436497 | 50.49884 | 4.98251 | 94.065
8.437376 | 50.49884 | 4.98251 | 94.065
8.438412255 | 50.4893 | 4.98251 | 94.0675
8.439427 | 50.48924 | 4.983182 | 94.0675
8.440499 | 50.52576 | 4.983182 | 94.0675
8.441536 | 50.52581 | 4.98251 | 94.0675
8.442615 | 50.61616 | 4.98251 | 94.0675
8.443563 | 50.61622 | 4.981839 | 94.0675
8.444449 | 50.56813 | 4.98251 | 94.0675
8.445415 | 50.56813 | 4.98251 | 94.0675
8.4463 | 50.56818 | 4.981839 | 94.0675
8.447327 | 50.62606 | 4.981839 | 94.0675
8.448294 | 50.62601 | 4.98251 | 94.0675
8.449197 | 50.51272 | 4.98251 | 94.0675
8.450127 | 50.51272 | 4.98251 | 94.0675
8.45101 | 50.59135 | 4.983182 | 94.0675
8.45192162 | 50.5914 | 4.98251 | 94.0675
8.452816 | 50.5914 | 4.98251 | 94.0675
8.453771 | 50.57923 | 4.98251 | 94.0675
8.45478117 | 50.57923 | 4.98251 | 94.0675
8.455676 | 50.60388 | 4.98251 | 94.0675
8.45669107 | 50.60383 | 4.983182 | 94.0675
8.457742 | 50.53447 | 4.98251 | 94.0675
8.458685 | 50.53453 | 4.981839 | 94.0675
8.459702 | 50.59504 | 4.981839 | 94.0675
8.46060655 | 50.59499 | 4.98251 | 94.0675
8.461659 | 50.58137 | 4.98251 | 94.07
8.462607 | 50.58131 | 4.983182 | 94.0675
8.463497345 | 50.59846 | 4.98251 | 94.0675
8.464423715 | 50.59846 | 4.98251 | 94.0675
8.46546044 | 50.60346 | 4.98251 | 94.0675
8.46651497 | 50.60346 | 4.98251 | 94.0675
8.467562 | 50.49315 | 4.98251 | 94.07
8.468585 | 50.49315 | 4.98251 | 94.07
8.469511085 | 50.4931 | 4.983182 | 94.07
8.470428 | 50.62382 | 4.983182 | 94.0675
8.471314 | 50.62387 | 4.98251 | 94.0675
8.47231991 | 50.53876 | 4.981839 | 94.0675
8.473288 | 50.53876 | 4.981839 | 94.0675
8.474194 | 50.60918 | 4.98251 | 94.07
8.475105 | 50.60918 | 4.98251 | 94.0675
8.476000605 | 50.62307 | 4.98251 | 94.0675
8.47693552 | 50.62307 | 4.98251 | 94.07
8.478012 | 50.60776 | 4.983182 | 94.0675
8.47901175 | 50.60781 | 4.98251 | 94.0675
8.479905675 | 50.53638 | 4.98251 | 94.0675
8.480927 | 50.53638 | 4.98251 | 94.07
8.481863 | 50.53638 | 4.98251 | 94.0675
8.482912 | 50.56759 | 4.98251 | 94.0675
8.483797 | 50.56765 | 4.981839 | 94.0675
8.484705 | 50.5971 | 4.981839 | 94.07
8.485595485 | 50.5971 | 4.981839 | 94.07
8.486658275 | 50.62643 | 4.98251 | 94.07
8.487613 | 50.62643 | 4.98251 | 94.07
8.488513 | 50.56778 | 4.98251 | 94.0725
8.489427215 | 50.56773 | 4.983182 | 94.0725
8.490311 | 50.56778 | 4.98251 | 94.0725
8.491264 | 50.59945 | 4.98251 | 94.0725
8.492289935 | 50.59945 | 4.98251 | 94.0725
8.493338 | 50.62692 | 4.98251 | 94.0725
8.494226 | 50.62692 | 4.98251 | 94.0725
8.49521 | 50.57862 | 4.98251 | 94.0725
8.496214 | 50.57862 | 4.98251 | 94.0725
8.49712934 | 50.59683 | 4.981839 | 94.0725
8.498089 | 50.59673 | 4.983182 | 94.0725
8.499 | 50.58749 | 4.983182 | 94.0725
8.49989 | 50.58749 | 4.983182 | 94.0725
8.500912 | 50.63524 | 4.98251 | 94.0725
8.501916 | 50.63524 | 4.98251 | 94.0725
8.502796 | 50.63524 | 4.98251 | 94.0725
8.503781225 | 50.57138 | 4.981839 | 94.0725
8.50477971 | 50.57138 | 4.981839 | 94.075
8.50567447 | 50.47712 | 4.98251 | 94.0725
8.506688 | 50.47707 | 4.983182 | 94.075
8.50774 | 50.54243 | 4.983182 | 94.0725
8.5087191 | 50.54249 | 4.98251 | 94.075
8.509717 | 50.48434 | 4.98251 | 94.075
8.510595435 | 50.48428 | 4.983182 | 94.075
8.511481 | 50.64203 | 4.98251 | 94.075
8.512373 | 50.64203 | 4.98251 | 94.0725
8.513365 | 50.55763 | 4.98251 | 94.075
8.514431655 | 50.55769 | 4.981839 | 94.075
8.515315 | 50.55763 | 4.98251 | 94.075
8.516272 | 50.59407 | 4.98251 | 94.0725
8.517277425 | 50.59407 | 4.98251 | 94.075
8.51835801 | 50.54346 | 4.983182 | 94.075
8.519382 | 50.54346 | 4.983182 | 94.075
8.520439 | 50.63887 | 4.98251 | 94.075
8.521502725 | 50.63887 | 4.98251 | 94.075
8.522512 | 50.56778 | 4.98251 | 94.075
8.523533 | 50.56778 | 4.98251 | 94.075
8.524425 | 50.56143 | 4.981839 | 94.075
8.52542 | 50.56143 | 4.981839 | 94.075
8.52644 | 50.64541 | 4.981839 | 94.075
8.527461 | 50.64535 | 4.98251 | 94.075
8.528351 | 50.56229 | 4.98251 | 94.075
8.529323 | 50.56229 | 4.98251 | 94.075
8.530208 | 50.59664 | 4.981839 | 94.075
8.53112513 | 50.59659 | 4.98251 | 94.0775
8.532113 | 50.57484 | 4.98251 | 94.075
8.533177 | 50.57484 | 4.98251 | 94.075
8.53424463 | 50.57841 | 4.983182 | 94.075
8.5351585 | 50.57841 | 4.983182 | 94.075
8.536047 | 50.57847 | 4.98251 | 94.075
8.53695143 | 50.55397 | 4.98251 | 94.0775
8.537961 | 50.55402 | 4.981839 | 94.075
8.538928575 | 50.64383 | 4.98251 | 94.0775
8.539957 | 50.64383 | 4.98251 | 94.0775
8.54085404 | 50.5423 | 4.98251 | 94.0775
8.541847 | 50.54235 | 4.981839 | 94.075
8.543117865 | 50.49832 | 4.981839 | 94.0775
8.54417687 | 50.49826 | 4.98251 | 94.0775
8.54519608 | 50.5557 | 4.981839 | 94.075
8.546258 | 50.5557 | 4.981839 | 94.075
8.547314 | 50.48338 | 4.98251 | 94.0775
8.548329 | 50.48338 | 4.98251 | 94.0775
8.549377 | 50.55569 | 4.98251 | 94.075
8.550447 | 50.55569 | 4.98251 | 94.075
8.551433 | 50.57342 | 4.983182 | 94.0775
8.552465845 | 50.57347 | 4.98251 | 94.0775
8.553347 | 50.62873 | 4.981839 | 94.0775
8.554357 | 50.62879 | 4.981167 | 94.0775
8.55541 | 50.60805 | 4.981839 | 94.0775
8.556314 | 50.608 | 4.98251 | 94.0775
8.557283 | 50.6046 | 4.98251 | 94.0775
8.558176 | 50.6046 | 4.98251 | 94.0775
8.559208 | 50.58347 | 4.98251 | 94.0775
8.560126 | 50.58347 | 4.98251 | 94.0775
8.561021 | 50.58347 | 4.98251 | 94.0775
8.56192 | 50.60872 | 4.98251 | 94.0775
8.562939685 | 50.60878 | 4.981839 | 94.0775
8.56398151 | 50.51707 | 4.98251 | 94.0775
8.565013 | 50.51702 | 4.983182 | 94.0775
8.566084465 | 50.56185 | 4.981839 | 94.0775
8.567049875 | 50.56185 | 4.981839 | 94.0775
8.568111575 | 50.42516 | 4.98251 | 94.0775
8.569 | 50.4251 | 4.983182 | 94.0775
8.5699472 | 50.62718 | 4.983182 | 94.0775
8.571027 | 50.62723 | 4.98251 | 94.0775
8.57197 | 50.61755 | 4.981839 | 94.08
8.572879705 | 50.6175 | 4.98251 | 94.0775
8.573776 | 50.62139 | 4.98251 | 94.0775
8.574860925 | 50.62139 | 4.98251 | 94.0775
8.575899 | 50.52699 | 4.98251 | 94.08
8.576929 | 50.52699 | 4.98251 | 94.08
8.577957 | 50.54574 | 4.981839 | 94.0775
8.578998 | 50.54574 | 4.981839 | 94.08
8.58004362 | 50.57959 | 4.981839 | 94.08
8.581113 | 50.57959 | 4.981839 | 94.08
8.5821455 | 50.52245 | 4.98251 | 94.0775
8.583177 | 50.5224 | 4.983182 | 94.08
8.584233 | 50.54602 | 4.983182 | 94.08
8.585116 | 50.54602 | 4.983182 | 94.0775
8.58604671 | 50.54602 | 4.983182 | 94.0775
8.586954 | 50.59919 | 4.98251 | 94.08
8.587937425 | 50.59924 | 4.981839 | 94.0775
8.588982 | 50.59194 | 4.98251 | 94.08
8.589995435 | 50.59194 | 4.98251 | 94.0775
8.59104 | 50.47152 | 4.98251 | 94.0775
8.592065 | 50.47152 | 4.98251 | 94.08
8.593082 | 50.61021 | 4.98251 | 94.08
8.593998595 | 50.61016 | 4.983182 | 94.08
8.595022 | 50.52978 | 4.98251 | 94.08
8.596028 | 50.52983 | 4.981839 | 94.0775
8.597029 | 50.59369 | 4.98251 | 94.08
8.598085 | 50.59369 | 4.98251 | 94.08
8.598979 | 50.65872 | 4.981839 | 94.08
8.59987885 | 50.65872 | 4.981839 | 94.08
8.6009 | 50.57839 | 4.98251 | 94.08
8.601906975 | 50.57839 | 4.98251 | 94.08
8.602958 | 50.59804 | 4.98251 | 94.08
8.604033 | 50.59809 | 4.981839 | 94.08
8.605082 | 50.60117 | 4.98251 | 94.08
8.606097 | 50.60117 | 4.98251 | 94.08
8.606979 | 50.62277 | 4.98251 | 94.08
8.60791 | 50.62277 | 4.98251 | 94.08
8.608801 | 50.62271 | 4.983182 | 94.08
8.609677 | 50.61436 | 4.983182 | 94.08
8.610582 | 50.61436 | 4.983182 | 94.08
8.61150516 | 50.58549 | 4.98251 | 94.08
8.612391 | 50.58549 | 4.98251 | 94.08
8.613443 | 50.568 | 4.983182 | 94.08
8.614438 | 50.568 | 4.983182 | 94.08
8.615524 | 50.5992 | 4.981839 | 94.08
8.61649561 | 50.5992 | 4.981839 | 94.08
8.617386595 | 50.59915 | 4.98251 | 94.08
8.618365 | 50.57029 | 4.983182 | 94.08
8.619351925 | 50.57034 | 4.98251 | 94.08
8.62043014 | 50.59602 | 4.98251 | 94.08
8.62131 | 50.59597 | 4.983182 | 94.08
8.622326 | 50.57344 | 4.983854 | 94.0825
8.623315 | 50.57354 | 4.98251 | 94.08
8.624365 | 50.56517 | 4.981839 | 94.08
8.62542984 | 50.56511 | 4.98251 | 94.08
8.626456 | 50.57841 | 4.983182 | 94.08
8.627519 | 50.57841 | 4.983182 | 94.08
8.628554045 | 50.52791 | 4.98251 | 94.08
8.62952745 | 50.52796 | 4.981839 | 94.0825
8.63043193 | 50.46926 | 4.98251 | 94.08
8.631343 | 50.46926 | 4.98251 | 94.08
8.63226 | 50.62573 | 4.983182 | 94.0825
8.633221 | 50.62573 | 4.983182 | 94.08
8.634295045 | 50.5505 | 4.98251 | 94.08
8.635345 | 50.5505 | 4.98251 | 94.0825
8.636296 | 50.53226 | 4.98251 | 94.08
8.637369 | 50.53231 | 4.981839 | 94.0825
8.63846267 | 50.55544 | 4.981839 | 94.0825
8.63943 | 50.55544 | 4.981839 | 94.0825
8.640462855 | 50.59287 | 4.981839 | 94.0825
8.641398195 | 50.59287 | 4.981839 | 94.0825
8.6422931 | 50.59281 | 4.98251 | 94.0825
8.643349555 | 50.52696 | 4.98251 | 94.0825
8.644246 | 50.52696 | 4.98251 | 94.0825
8.645165 | 50.55409 | 4.98251 | 94.0825
8.646209 | 50.55403 | 4.983182 | 94.0825
8.64710043 | 50.56437 | 4.983182 | 94.0825
8.648115 | 50.56443 | 4.98251 | 94.0825
8.649178 | 50.55382 | 4.98251 | 94.0825
8.650130385 | 50.55382 | 4.98251 | 94.0825
8.651017 | 50.64141 | 4.983182 | 94.08
8.651961 | 50.64141 | 4.983182 | 94.0825
8.653006 | 50.59377 | 4.98251 | 94.08
8.653990815 | 50.59382 | 4.981839 | 94.0825
8.65487378 | 50.57994 | 4.983182 | 94.0825
8.655909 | 50.57994 | 4.983182 | 94.0825
8.656875 | 50.57999 | 4.98251 | 94.08
8.657944315 | 50.6084 | 4.981839 | 94.0825
8.658814 | 50.60834 | 4.98251 | 94.08
8.659712 | 50.61414 | 4.98251 | 94.0825
8.660595 | 50.61414 | 4.98251 | 94.0825
8.661649 | 50.59096 | 4.981839 | 94.0825
8.662601485 | 50.59096 | 4.981839 | 94.0825
8.663507665 | 50.53001 | 4.98251 | 94.0825
8.664462275 | 50.53001 | 4.98251 | 94.0825
8.665432 | 50.60145 | 4.981839 | 94.0825
8.66646994 | 50.6014 | 4.98251 | 94.0825
8.667525 | 50.48922 | 4.98251 | 94.0825
8.6685231 | 50.48922 | 4.98251 | 94.0825
8.669410375 | 50.48927 | 4.981839 | 94.0825
8.670424 | 50.62441 | 4.98251 | 94.0825
8.671313 | 50.62435 | 4.983182 | 94.0825
8.672313 | 50.55048 | 4.983182 | 94.0825
8.673282 | 50.55059 | 4.981839 | 94.0825
8.67419363 | 50.53414 | 4.981839 | 94.0825
8.675087 | 50.53414 | 4.981839 | 94.0825
8.675976 | 50.60907 | 4.98251 | 94.0825
8.67692427 | 50.60907 | 4.98251 | 94.0825
8.677821 | 50.60912 | 4.981839 | 94.0825
8.678764 | 50.65727 | 4.981839 | 94.0825
8.67977 | 50.65722 | 4.98251 | 94.0825
8.680669 | 50.56853 | 4.983182 | 94.0825
8.681678 | 50.56864 | 4.981839 | 94.0825
8.682682645 | 50.58821 | 4.981839 | 94.0825
8.683716 | 50.58816 | 4.98251 | 94.0825
8.684679045 | 50.61554 | 4.983182 | 94.0825
8.685587 | 50.61559 | 4.98251 | 94.0825
8.686482 | 50.61275 | 4.981839 | 94.0825
8.687361 | 50.61275 | 4.981839 | 94.0825
8.68838156 | 50.51066 | 4.98251 | 94.0825
8.68940864 | 50.51066 | 4.98251 | 94.0825
8.690454 | 50.63337 | 4.98251 | 94.0825
8.6915127 | 50.63337 | 4.98251 | 94.0825
8.69239473 | 50.62153 | 4.983182 | 94.0825
8.693377 | 50.62153 | 4.983182 | 94.085
8.694394235 | 50.62164 | 4.981839 | 94.0825
8.69541 | 50.59397 | 4.981839 | 94.085
8.696297725 | 50.59392 | 4.98251 | 94.085
8.69733 | 50.59547 | 4.983182 | 94.085
8.698237 | 50.59547 | 4.983182 | 94.085
8.69916577 | 50.59266 | 4.98251 | 94.085
8.700081 | 50.59271 | 4.981839 | 94.085
8.70097 | 50.58076 | 4.98251 | 94.085
8.701842 | 50.58076 | 4.98251 | 94.085
8.702815 | 50.58081 | 4.981839 | 94.085
8.703771 | 50.5509 | 4.981839 | 94.085
8.704777615 | 50.55084 | 4.98251 | 94.085
8.705672 | 50.5741 | 4.983182 | 94.085
8.70671 | 50.57416 | 4.98251 | 94.085
8.707706 | 50.63987 | 4.981839 | 94.085
8.70872681 | 50.63982 | 4.98251 | 94.0875
8.70971 | 50.64996 | 4.983182 | 94.085
8.710782 | 50.64996 | 4.983182 | 94.085
8.7116917 | 50.64268 | 4.98251 | 94.085
8.712602 | 50.64268 | 4.98251 | 94.0875
8.713513 | 50.59241 | 4.981839 | 94.085
8.714459 | 50.59241 | 4.981839 | 94.085
8.715474 | 50.59508 | 4.981839 | 94.085
8.716547 | 50.59503 | 4.98251 | 94.085
8.717526 | 50.59659 | 4.98251 | 94.0875
8.71856521 | 50.59659 | 4.98251 | 94.085
8.71945895 | 50.5549 | 4.981839 | 94.085
8.720424 | 50.5549 | 4.981839 | 94.0875
8.721314965 | 50.55485 | 4.98251 | 94.085
8.722325 | 50.48715 | 4.983182 | 94.0875
8.72328 | 50.48725 | 4.981839 | 94.085
8.724182 | 50.56247 | 4.981167 | 94.085
8.725112 | 50.56242 | 4.981839 | 94.0875
8.725998 | 50.6233 | 4.98251 | 94.0875
8.72692088 | 50.62325 | 4.983182 | 94.0875
8.727962 | 50.6209 | 4.98251 | 94.0875
8.728997725 | 50.62095 | 4.981839 | 94.0875
8.730035 | 50.62828 | 4.981839 | 94.0875
8.731111945 | 50.62822 | 4.98251 | 94.0875
8.732163 | 50.5383 | 4.981839 | 94.0875
8.733164 | 50.5383 | 4.981839 | 94.09
8.734229 | 50.54011 | 4.983182 | 94.09
8.735107475 | 50.54011 | 4.983182 | 94.09
8.736028 | 50.54016 | 4.98251 | 94.0875
8.736917415 | 50.5325 | 4.981839 | 94.0875
8.737910275 | 50.53245 | 4.98251 | 94.09
8.738934 | 50.50802 | 4.983182 | 94.09
8.739951 | 50.50807 | 4.98251 | 94.0875
8.740851955 | 50.57741 | 4.981839 | 94.0875
8.741848 | 50.57736 | 4.98251 | 94.0875
8.743096345 | 50.59558 | 4.981839 | 94.09
8.74398748 | 50.59558 | 4.981839 | 94.09
8.745033 | 50.59139 | 4.981167 | 94.09
8.746012 | 50.59134 | 4.981839 | 94.09
8.746947 | 50.55583 | 4.983182 | 94.0875
8.747829 | 50.55583 | 4.983182 | 94.09
8.748828 | 50.56889 | 4.98251 | 94.09
8.74989 | 50.56889 | 4.98251 | 94.09
8.75087 | 50.5811 | 4.98251 | 94.09
8.751901255 | 50.5811 | 4.98251 | 94.09
8.752794 | 50.58115 | 4.981839 | 94.09
8.753797 | 50.52918 | 4.981839 | 94.09
8.754771 | 50.52913 | 4.98251 | 94.09
8.755674 | 50.65721 | 4.983182 | 94.09
8.756695 | 50.65731 | 4.981839 | 94.09
8.757711 | 50.57173 | 4.981839 | 94.09
8.75873 | 50.57168 | 4.98251 | 94.09
8.759701 | 50.61432 | 4.983182 | 94.09
8.760611 | 50.61432 | 4.983182 | 94.09
8.761498 | 50.59278 | 4.98251 | 94.09
8.76241444 | 50.59278 | 4.98251 | 94.09
8.763376 | 50.56649 | 4.98251 | 94.09
8.764413 | 50.56649 | 4.98251 | 94.09
8.765312 | 50.60672 | 4.981839 | 94.09
8.766266 | 50.60672 | 4.981839 | 94.09
8.767270485 | 50.60666 | 4.98251 | 94.09
8.768333 | 50.60592 | 4.981839 | 94.09
8.76941593 | 50.60592 | 4.981839 | 94.09
8.770434 | 50.55271 | 4.98251 | 94.09
8.771343495 | 50.55266 | 4.983182 | 94.09
8.772317 | 50.54793 | 4.983182 | 94.0925
8.77323 | 50.54798 | 4.98251 | 94.0925
8.774197 | 50.52827 | 4.981839 | 94.09
8.77511515 | 50.52827 | 4.981839 | 94.0925
8.77600399 | 50.56133 | 4.98251 | 94.0925
8.777070165 | 50.56133 | 4.98251 | 94.0925
8.777976185 | 50.5335 | 4.981839 | 94.0925
8.77902 | 50.53344 | 4.98251 | 94.0925
8.780061575 | 50.57568 | 4.98251 | 94.0925
8.781125 | 50.57573 | 4.981839 | 94.0925
8.782175 | 50.55546 | 4.98251 | 94.0925
8.783161 | 50.55546 | 4.98251 | 94.0925
8.784043225 | 50.55541 | 4.983182 | 94.0925
8.78494901 | 50.54495 | 4.983182 | 94.0925
8.785854 | 50.545 | 4.98251 | 94.0925
8.786914495 | 50.65212 | 4.981839 | 94.0925
8.787936635 | 50.65202 | 4.983182 | 94.0925
8.788976 | 50.65766 | 4.983182 | 94.0925
8.789976765 | 50.65777 | 4.981839 | 94.0925
8.79085766 | 50.61011 | 4.981839 | 94.0925
8.79188 | 50.61006 | 4.98251 | 94.0925
8.793146 | 50.62406 | 4.98251 | 94.0925
8.794181 | 50.62412 | 4.981839 | 94.0925
8.795167 | 50.58623 | 4.981839 | 94.0925
8.796041 | 50.58612 | 4.983182 | 94.0925
8.796997 | 50.58891 | 4.983182 | 94.0925
8.797877 | 50.58901 | 4.981839 | 94.0925
8.798793 | 50.59378 | 4.981839 | 94.0925
8.799883 | 50.59373 | 4.98251 | 94.0925
8.800892 | 50.52941 | 4.981839 | 94.0925
8.801914 | 50.52941 | 4.981839 | 94.0925
8.802791 | 50.52941 | 4.981839 | 94.0925
8.803747 | 50.62048 | 4.98251 | 94.0925
8.80477578 | 50.62053 | 4.981839 | 94.0925
8.805664 | 50.56997 | 4.981839 | 94.0925
8.80667812 | 50.56997 | 4.981839 | 94.0925
8.807716385 | 50.60759 | 4.981839 | 94.0925
8.80870112 | 50.60759 | 4.981839 | 94.0925
8.809706 | 50.51471 | 4.98251 | 94.0925
8.810755 | 50.51471 | 4.98251 | 94.0925
8.811716 | 50.64997 | 4.98251 | 94.0925
8.812592 | 50.65002 | 4.981839 | 94.0925
8.81348 | 50.61359 | 4.981839 | 94.0925
8.814401 | 50.61359 | 4.981839 | 94.0925
8.81529681 | 50.67895 | 4.981839 | 94.0925
8.816278 | 50.67895 | 4.981839 | 94.095
8.81727509 | 50.67895 | 4.981839 | 94.0925
8.818176485 | 50.58123 | 4.981839 | 94.0925
8.819199 | 50.58123 | 4.981839 | 94.0925
8.820191 | 50.60031 | 4.981839 | 94.0925
8.821201615 | 50.60025 | 4.98251 | 94.0925
8.822106 | 50.67382 | 4.98251 | 94.095
8.823096 | 50.67387 | 4.981839 | 94.0925
8.823974 | 50.59424 | 4.981839 | 94.095
8.824866175 | 50.59424 | 4.981839 | 94.095
8.825876 | 50.60715 | 4.981167 | 94.0925
8.826938 | 50.6071 | 4.981839 | 94.0925
8.827829 | 50.62001 | 4.981167 | 94.0925
8.828744 | 50.61996 | 4.981839 | 94.095
8.82967241 | 50.6199 | 4.98251 | 94.0925
8.830615 | 50.58587 | 4.98251 | 94.095
8.831505 | 50.58592 | 4.981839 | 94.095
8.83248 | 50.57165 | 4.981839 | 94.0925
8.833554895 | 50.5716 | 4.98251 | 94.0925
8.834725 | 50.49397 | 4.983182 | 94.095
8.835798 | 50.49403 | 4.98251 | 94.095
8.836696365 | 50.58396 | 4.98251 | 94.095
8.837594 | 50.58401 | 4.981839 | 94.095
8.838477 | 50.55158 | 4.981839 | 94.095
8.839414 | 50.55153 | 4.98251 | 94.095
8.840478745 | 50.61893 | 4.981839 | 94.0975
8.8414935 | 50.61887 | 4.98251 | 94.0975
8.842571 | 50.6584 | 4.98251 | 94.0975
8.843571635 | 50.6584 | 4.98251 | 94.0975
8.84447 | 50.65846 | 4.981839 | 94.0975
8.845426 | 50.6006 | 4.98251 | 94.0975
8.846315765 | 50.6006 | 4.98251 | 94.0975
8.847334 | 50.62177 | 4.98251 | 94.0975
8.848318 | 50.62183 | 4.981839 | 94.0975
8.84922 | 50.62801 | 4.981839 | 94.0975
8.850112105 | 50.62801 | 4.981839 | 94.0975
8.850996 | 50.70524 | 4.981839 | 94.0975
8.851961 | 50.70524 | 4.981839 | 94.0975
8.852989 | 50.56412 | 4.98251 | 94.0975
8.854028295 | 50.56407 | 4.983182 | 94.0975
8.855064 | 50.63879 | 4.98251 | 94.0975
8.856103 | 50.63884 | 4.981839 | 94.0975
8.857128 | 50.66222 | 4.98251 | 94.0975
8.858188 | 50.66222 | 4.98251 | 94.1
8.859198 | 50.55643 | 4.981839 | 94.0975
8.860162 | 50.55643 | 4.981839 | 94.1
8.861061 | 50.55643 | 4.981839 | 94.1
8.861949 | 50.53581 | 4.98251 | 94.0975
8.862944325 | 50.53576 | 4.983182 | 94.1
8.863984 | 50.55199 | 4.98251 | 94.0975
8.864977745 | 50.55199 | 4.98251 | 94.0975
8.865869415 | 50.56727 | 4.983182 | 94.0975
8.86685763 | 50.56722 | 4.983854 | 94.1
8.868155 | 50.57767 | 4.98251 | 94.0975
8.869209 | 50.57772 | 4.981839 | 94.0975
8.87018 | 50.64864 | 4.98251 | 94.1
8.871216 | 50.64864 | 4.98251 | 94.1
8.872090675 | 50.53979 | 4.981839 | 94.1
8.873098 | 50.53979 | 4.981839 | 94.0975
8.873996 | 50.60935 | 4.981839 | 94.1
8.874883 | 50.60935 | 4.981839 | 94.1
8.875911 | 50.61427 | 4.981839 | 94.0975
8.87691324 | 50.61422 | 4.98251 | 94.1
8.877832225 | 50.61427 | 4.981839 | 94.1
8.87879 | 50.6931 | 4.981839 | 94.1
8.879768 | 50.6931 | 4.981839 | 94.1
8.880668 | 50.69963 | 4.981839 | 94.1
8.881696 | 50.69963 | 4.981839 | 94.1
8.882666 | 50.58443 | 4.981839 | 94.1
8.88369399 | 50.58438 | 4.98251 | 94.1
8.884698 | 50.53666 | 4.981839 | 94.1
8.885597 | 50.53672 | 4.981167 | 94.1
8.886475 | 50.52598 | 4.981839 | 94.1
8.887344 | 50.52598 | 4.981839 | 94.1
8.888379565 | 50.60982 | 4.981167 | 94.1
8.889398 | 50.60972 | 4.98251 | 94.1
8.890291 | 50.52591 | 4.983182 | 94.1
8.891244825 | 50.52596 | 4.98251 | 94.1
8.892282 | 50.52602 | 4.981839 | 94.1
8.893331 | 50.60126 | 4.981839 | 94.1
8.894223505 | 50.60126 | 4.981839 | 94.1
8.895229 | 50.63578 | 4.98251 | 94.1
8.896264095 | 50.63578 | 4.98251 | 94.1
8.897316 | 50.57516 | 4.981839 | 94.1
8.89828 | 50.57516 | 4.981839 | 94.1
8.899180415 | 50.56359 | 4.98251 | 94.1
8.900106 | 50.56353 | 4.983182 | 94.1
8.901005805 | 50.63053 | 4.981839 | 94.1
8.901906 | 50.63053 | 4.981839 | 94.1
8.902964265 | 50.58037 | 4.98251 | 94.1
8.904016 | 50.58037 | 4.98251 | 94.1
8.90504458 | 50.55115 | 4.98251 | 94.1
8.906098 | 50.55115 | 4.98251 | 94.1
8.907106605 | 50.61452 | 4.98251 | 94.1025
8.908163825 | 50.61458 | 4.981839 | 94.1
8.909044 | 50.62496 | 4.981839 | 94.1025
8.909958 | 50.62496 | 4.981839 | 94.1025
8.911036 | 50.62496 | 4.981839 | 94.1025
8.911926 | 50.59487 | 4.98251 | 94.1025
8.912918805 | 50.59487 | 4.98251 | 94.1025
8.913983 | 50.55814 | 4.981839 | 94.1
8.914991 | 50.55814 | 4.981839 | 94.1025
8.915879595 | 50.627 | 4.98251 | 94.1
8.91684074 | 50.62695 | 4.983182 | 94.1025
8.918137165 | 50.67107 | 4.98251 | 94.1025
8.919163 | 50.67107 | 4.98251 | 94.1
8.920208 | 50.67781 | 4.983182 | 94.1025
8.921209 | 50.67786 | 4.98251 | 94.1
8.922096 | 50.54819 | 4.981839 | 94.1025
8.92308946 | 50.54819 | 4.981839 | 94.1
8.92399901 | 50.59046 | 4.981839 | 94.1025
8.92488 | 50.59041 | 4.98251 | 94.1025
8.925876 | 50.64509 | 4.98251 | 94.1
8.926759 | 50.64509 | 4.98251 | 94.1
8.927795 | 50.61809 | 4.981839 | 94.1
8.92876 | 50.61803 | 4.98251 | 94.1025
8.929809 | 50.61809 | 4.981839 | 94.1025
8.9306978 | 50.559 | 4.981167 | 94.1025
8.93165 | 50.55895 | 4.981839 | 94.1025
8.932684 | 50.64886 | 4.98251 | 94.1025
8.933712 | 50.64892 | 4.981839 | 94.1025
8.934671 | 50.56662 | 4.981839 | 94.1025
8.93555839 | 50.56662 | 4.981839 | 94.1
8.93646549 | 50.60995 | 4.98251 | 94.1025
8.937344 | 50.60995 | 4.98251 | 94.1025
8.938239 | 50.59615 | 4.981839 | 94.1025
8.939143 | 50.59615 | 4.981839 | 94.1025
8.940028675 | 50.59615 | 4.981839 | 94.1025
8.94105875 | 50.67475 | 4.981839 | 94.1025
8.942037495 | 50.6747 | 4.98251 | 94.1025
8.943169 | 50.64764 | 4.98251 | 94.1025
8.944214 | 50.64775 | 4.981167 | 94.1025
8.945218 | 50.63011 | 4.981839 | 94.1025
8.946249 | 50.63005 | 4.98251 | 94.1025
8.947141 | 50.61793 | 4.981839 | 94.1025
8.948084 | 50.61793 | 4.981839 | 94.1025
8.948957 | 50.57305 | 4.98251 | 94.1
8.949862 | 50.573 | 4.983182 | 94.1025
8.950899 | 50.5844 | 4.981839 | 94.1025
8.951929 | 50.58445 | 4.981167 | 94.1025
8.95297793 | 50.55364 | 4.981839 | 94.1025
8.95399544 | 50.55364 | 4.981839 | 94.1025
8.955059 | 50.5537 | 4.981167 | 94.1025
8.95612694 | 50.63474 | 4.981167 | 94.1025
8.957181485 | 50.53792 | 4.981839 | 94.1025
8.95815226 | 50.53792 | 4.981839 | 94.1025
8.959215 | 50.60463 | 4.981167 | 94.1025
8.96013 | 50.60463 | 4.981167 | 94.1025
8.961045145 | 50.60458 | 4.981839 | 94.1025
8.96193 | 50.46282 | 4.98251 | 94.1025
8.962912475 | 50.46282 | 4.98251 | 94.1025
8.963795 | 50.62316 | 4.981839 | 94.1025
8.964767 | 50.62316 | 4.981839 | 94.1025
8.965744 | 50.59935 | 4.981839 | 94.1025
8.9666385 | 50.5993 | 4.98251 | 94.1025
8.967540735 | 50.62193 | 4.98251 | 94.1025
8.96855 | 50.62193 | 4.98251 | 94.105
8.969646 | 50.60717 | 4.981839 | 94.105
8.970662 | 50.60723 | 4.981167 | 94.1025
8.971716 | 50.58021 | 4.981167 | 94.1025
8.97274386 | 50.58016 | 4.981839 | 94.105
8.973794 | 50.59264 | 4.981839 | 94.105
8.974878 | 50.59264 | 4.981839 | 94.105
8.975881 | 50.7226 | 4.981839 | 94.1025
8.97694 | 50.7226 | 4.981839 | 94.1025
8.977832 | 50.60266 | 4.98251 | 94.1025
8.978879 | 50.60266 | 4.98251 | 94.105
8.979895175 | 50.60266 | 4.98251 | 94.105
8.980927 | 50.58772 | 4.981839 | 94.1025
8.981875 | 50.58772 | 4.981839 | 94.1025
8.982941 | 50.61865 | 4.98251 | 94.105
8.983831 | 50.61865 | 4.98251 | 94.105
8.984723 | 50.65952 | 4.981839 | 94.1025
8.985789 | 50.65947 | 4.98251 | 94.105
8.986682 | 50.6072 | 4.98251 | 94.1025
8.987606 | 50.6072 | 4.98251 | 94.1025
8.9885 | 50.5503 | 4.981167 | 94.105
8.989433 | 50.55035 | 4.980496 | 94.105
8.99049325 | 50.53505 | 4.98251 | 94.105
8.991515 | 50.53505 | 4.98251 | 94.1025
8.992555 | 50.54774 | 4.981167 | 94.1025
8.993558 | 50.54769 | 4.981839 | 94.105
8.994449 | 50.61155 | 4.98251 | 94.105
8.995413 | 50.61155 | 4.98251 | 94.105
8.996296 | 50.6116 | 4.981839 | 94.105
8.99731726 | 50.61476 | 4.980496 | 94.105
8.99833 | 50.61465 | 4.981839 | 94.105
8.99939655 | 50.6225 | 4.98251 | 94.105
9.00044151 | 50.62255 | 4.981839 | 94.105
9.001451 | 50.63221 | 4.981839 | 94.105
9.00249 | 50.63221 | 4.981839 | 94.105
9.003561 | 50.5827 | 4.98251 | 94.105
9.004549 | 50.58276 | 4.981839 | 94.105
9.005580475 | 50.55745 | 4.980496 | 94.105
9.006464215 | 50.55745 | 4.980496 | 94.105
9.007476 | 50.64133 | 4.983182 | 94.105
9.008527 | 50.64139 | 4.98251 | 94.105
9.009703 | 50.58978 | 4.981839 | 94.105
9.010619 | 50.58978 | 4.981839 | 94.105
9.011664 | 50.5956 | 4.98251 | 94.105
9.012606185 | 50.5956 | 4.98251 | 94.105
9.013497 | 50.62835 | 4.981839 | 94.1075
9.014418 | 50.62835 | 4.981839 | 94.1075
9.01549382 | 50.65817 | 4.98251 | 94.1075
9.016543 | 50.65817 | 4.98251 | 94.1075
9.017527 | 50.65028 | 4.98251 | 94.1075
9.018566 | 50.65033 | 4.981839 | 94.1075
9.019605 | 50.55424 | 4.98251 | 94.1075
9.020698 | 50.55424 | 4.98251 | 94.1075
9.021729 | 50.55429 | 4.981839 | 94.1075
9.02278148 | 50.53849 | 4.981839 | 94.1075
9.02368196 | 50.58274 | 4.98251 | 94.1075
9.024675 | 50.58274 | 4.98251 | 94.1075
9.025683 | 50.58279 | 4.981839 | 94.1075
9.026695 | 50.64583 | 4.981839 | 94.1075
9.027574 | 50.64583 | 4.981839 | 94.1075
9.028562 | 50.63824 | 4.983182 | 94.1075
9.029544575 | 50.6383 | 4.98251 | 94.1075
9.030440345 | 50.63991 | 4.981839 | 94.1075
9.031362925 | 50.63991 | 4.981839 | 94.1075
9.032247 | 50.63677 | 4.98251 | 94.1075
9.033196 | 50.63677 | 4.98251 | 94.1075
9.034089 | 50.56944 | 4.981839 | 94.1075
9.03513314 | 50.56944 | 4.981839 | 94.1075
9.03605344 | 50.56944 | 4.981839 | 94.1075
9.036953 | 50.55885 | 4.98251 | 94.1075
9.037941 | 50.55885 | 4.98251 | 94.1075
9.038940435 | 50.60908 | 4.981839 | 94.1075
9.040007 | 50.60903 | 4.98251 | 94.1075
9.04106 | 50.6181 | 4.983182 | 94.1075
9.042045 | 50.6182 | 4.981839 | 94.1075
9.043103 | 50.63469 | 4.981839 | 94.1075
9.044001 | 50.63469 | 4.981839 | 94.1075
9.04502736 | 50.62671 | 4.981839 | 94.1075
9.045998 | 50.62671 | 4.981839 | 94.1075
9.04700042 | 50.57281 | 4.981167 | 94.1075
9.04806875 | 50.57276 | 4.981839 | 94.1075
9.04898 | 50.68084 | 4.98251 | 94.1075
9.049873 | 50.68084 | 4.98251 | 94.1075
9.050752 | 50.68089 | 4.981839 | 94.1075
9.05168574 | 50.58928 | 4.981839 | 94.1075
9.052757 | 50.58923 | 4.98251 | 94.1075
9.05377329 | 50.58843 | 4.98251 | 94.1075
9.054825 | 50.58853 | 4.981167 | 94.1075
9.055775 | 50.55091 | 4.981167 | 94.1075
9.056695 | 50.5508 | 4.98251 | 94.1075
9.057742 | 50.56725 | 4.98251 | 94.1075
9.058707445 | 50.5673 | 4.981839 | 94.1075
9.060007 | 50.6356 | 4.981839 | 94.1075
9.061077765 | 50.63108 | 4.98251 | 94.11
9.06197 | 50.63103 | 4.983182 | 94.11
9.062943 | 50.63114 | 4.981839 | 94.1075
9.063941 | 50.63588 | 4.981167 | 94.1075
9.064978 | 50.63583 | 4.981839 | 94.11
9.065857 | 50.64799 | 4.98251 | 94.11
9.066827 | 50.64804 | 4.981839 | 94.1075
9.068137 | 50.64693 | 4.981839 | 94.1075
9.069173 | 50.64688 | 4.98251 | 94.11
9.07023175 | 50.61132 | 4.98251 | 94.11
9.071204 | 50.61137 | 4.981839 | 94.1075
9.072097 | 50.62665 | 4.981167 | 94.1075
9.073066 | 50.6266 | 4.981839 | 94.11
9.073963 | 50.58672 | 4.981839 | 94.11
9.074858 | 50.58667 | 4.98251 | 94.1075
9.075872 | 50.63461 | 4.981839 | 94.1075
9.076758 | 50.63461 | 4.981839 | 94.1075
9.077806 | 50.63461 | 4.981839 | 94.11
9.078773 | 50.59313 | 4.981839 | 94.11
9.079761 | 50.59313 | 4.981839 | 94.1075
9.080645675 | 50.5715 | 4.981839 | 94.1075
9.08171 | 50.57145 | 4.98251 | 94.11
9.082742095 | 50.58018 | 4.98251 | 94.11
9.083749 | 50.58024 | 4.981839 | 94.1075
9.08468168 | 50.66326 | 4.981839 | 94.11
9.08558161 | 50.66326 | 4.981839 | 94.11
9.086487 | 50.70595 | 4.98251 | 94.11
9.087367 | 50.70589 | 4.983182 | 94.11
9.088397685 | 50.5393 | 4.981839 | 94.11
9.089398 | 50.5393 | 4.981839 | 94.11
9.09029739 | 50.6154 | 4.98251 | 94.11
9.091262 | 50.61545 | 4.981839 | 94.11
9.09231 | 50.61545 | 4.981839 | 94.11
9.093339 | 50.68664 | 4.98251 | 94.11
9.094416 | 50.68659 | 4.983182 | 94.11
9.095424075 | 50.53424 | 4.98251 | 94.11
9.096313225 | 50.5343 | 4.981839 | 94.11
9.097345 | 50.65126 | 4.981167 | 94.11
9.09831 | 50.65121 | 4.981839 | 94.11
9.099332 | 50.58321 | 4.981839 | 94.11
9.10021273 | 50.58321 | 4.981839 | 94.11
9.101429 | 50.66048 | 4.981839 | 94.11
9.1025014 | 50.66043 | 4.98251 | 94.11
9.103546205 | 50.60069 | 4.981839 | 94.11
9.104561 | 50.60074 | 4.981167 | 94.11
9.105461 | 50.61173 | 4.981167 | 94.11
9.106364 | 50.61168 | 4.981839 | 94.11
9.107246 | 50.63074 | 4.98251 | 94.11
9.10817772 | 50.63074 | 4.98251 | 94.11
9.10925 | 50.63854 | 4.981839 | 94.11
9.110166 | 50.63854 | 4.981839 | 94.11
9.111065 | 50.63854 | 4.981839 | 94.1125
9.11194292 | 50.61816 | 4.981839 | 94.11
9.11293 | 50.61816 | 4.981839 | 94.11
9.113944 | 50.57123 | 4.981839 | 94.11
9.114976 | 50.57118 | 4.98251 | 94.11
9.115859 | 50.55733 | 4.98251 | 94.11
9.116864 | 50.55738 | 4.981839 | 94.11
9.118118 | 50.63934 | 4.981839 | 94.11
9.119176 | 50.63934 | 4.981839 | 94.11
9.120207055 | 50.61591 | 4.981839 | 94.11
9.121207 | 50.61591 | 4.981839 | 94.11
9.122103 | 50.69438 | 4.981167 | 94.11
9.123111 | 50.69432 | 4.981839 | 94.11
9.124005 | 50.58194 | 4.98251 | 94.11
9.124899 | 50.58194 | 4.98251 | 94.11
9.125896 | 50.58199 | 4.981839 | 94.11
9.126933605 | 50.64049 | 4.981839 | 94.1125
9.127849 | 50.58772 | 4.983182 | 94.11
9.12878 | 50.58778 | 4.98251 | 94.11
9.129827 | 50.68598 | 4.981167 | 94.11
9.130714 | 50.68598 | 4.981167 | 94.11
9.13164808 | 50.68593 | 4.981839 | 94.1125
9.132716 | 50.65891 | 4.981839 | 94.1125
9.133688 | 50.65891 | 4.981839 | 94.1125
9.13469824 | 50.61131 | 4.981167 | 94.1125
9.135605 | 50.61126 | 4.981839 | 94.1125
9.136504 | 50.60897 | 4.981839 | 94.1125
9.137379545 | 50.60897 | 4.981839 | 94.1125
9.138395 | 50.59187 | 4.981839 | 94.1125
9.139389045 | 50.59187 | 4.981839 | 94.1125
9.14031635 | 50.59182 | 4.98251 | 94.1125
9.141298 | 50.61449 | 4.98251 | 94.1125
9.14228 | 50.61454 | 4.981839 | 94.1125
9.143175 | 50.62447 | 4.981167 | 94.1125
9.14417478 | 50.62437 | 4.98251 | 94.1125
9.145213 | 50.61887 | 4.98251 | 94.1125
9.146228245 | 50.61893 | 4.981839 | 94.1125
9.147265575 | 50.69562 | 4.981839 | 94.1125
9.148295 | 50.69562 | 4.981839 | 94.1125
9.14935961 | 50.61263 | 4.981839 | 94.1125
9.15024366 | 50.61268 | 4.981167 | 94.115
9.151476 | 50.58432 | 4.981839 | 94.1125
9.152482 | 50.58427 | 4.98251 | 94.115
9.15337556 | 50.65676 | 4.98251 | 94.115
9.154344 | 50.65682 | 4.981839 | 94.115
9.155231 | 50.63961 | 4.981839 | 94.115
9.15612316 | 50.63961 | 4.981839 | 94.115
9.157179 | 50.58854 | 4.98251 | 94.115
9.158212 | 50.58854 | 4.98251 | 94.115
9.15926 | 50.59435 | 4.981839 | 94.115
9.160142 | 50.59435 | 4.981839 | 94.115
9.161027 | 50.5943 | 4.98251 | 94.115
9.161918 | 50.56162 | 4.981839 | 94.115
9.162927 | 50.56162 | 4.981839 | 94.1125
9.163961 | 50.61164 | 4.981839 | 94.115
9.16497 | 50.61159 | 4.98251 | 94.115
9.165863 | 50.65665 | 4.98251 | 94.115
9.166811825 | 50.6567 | 4.981839 | 94.115
9.167695805 | 50.66231 | 4.981839 | 94.115
9.168593 | 50.66231 | 4.981839 | 94.115
9.16962597 | 50.67956 | 4.981839 | 94.115
9.170659 | 50.67956 | 4.981839 | 94.115
9.171743 | 50.629 | 4.981839 | 94.115
9.17275751 | 50.629 | 4.981839 | 94.115
9.173816 | 50.64384 | 4.981839 | 94.115
9.174892635 | 50.64384 | 4.981839 | 94.115
9.175904 | 50.62076 | 4.981839 | 94.115
9.176907 | 50.62076 | 4.981839 | 94.115
9.17798375 | 50.53811 | 4.981839 | 94.115
9.179031 | 50.53811 | 4.981839 | 94.115
9.180062495 | 50.61246 | 4.98251 | 94.115
9.181112 | 50.61246 | 4.98251 | 94.115
9.182094925 | 50.56528 | 4.981839 | 94.115
9.182976 | 50.56528 | 4.981839 | 94.115
9.184004 | 50.56533 | 4.981167 | 94.115
9.184901 | 50.56381 | 4.981167 | 94.115
9.185823 | 50.56375 | 4.981839 | 94.115
9.1866945 | 50.61708 | 4.98251 | 94.1175
9.18760408 | 50.61708 | 4.98251 | 94.115
9.188494 | 50.61094 | 4.98251 | 94.115
9.18942729 | 50.61094 | 4.98251 | 94.1175
9.190475425 | 50.62568 | 4.981839 | 94.1175
9.191372 | 50.62579 | 4.980496 | 94.1175
9.192274 | 50.62579 | 4.980496 | 94.1175
9.1931996 | 50.60213 | 4.980496 | 94.1175
9.19421 | 50.60192 | 4.983182 | 94.1175
9.19517796 | 50.6569 | 4.983182 | 94.1175
9.196078 | 50.65701 | 4.981839 | 94.12
9.196992 | 50.67525 | 4.981839 | 94.12
9.197888 | 50.67519 | 4.98251 | 94.12
9.19881 | 50.7159 | 4.98251 | 94.12
9.199891 | 50.71596 | 4.981839 | 94.12
9.200911195 | 50.66769 | 4.981839 | 94.12
9.201937 | 50.66769 | 4.981839 | 94.12
9.203001 | 50.58995 | 4.98251 | 94.12
9.20402583 | 50.59 | 4.981839 | 94.12
9.205023 | 50.60813 | 4.981839 | 94.12
9.205922765 | 50.60813 | 4.981839 | 94.12
9.206912 | 50.60808 | 4.98251 | 94.12
9.20794809 | 50.68504 | 4.98251 | 94.12
9.209024 | 50.62499 | 4.981839 | 94.12
9.20994435 | 50.62499 | 4.981839 | 94.12
9.21082878 | 50.62505 | 4.981167 | 94.12
9.2119 | 50.58955 | 4.981839 | 94.12
9.212946 | 50.58955 | 4.981839 | 94.12
9.213911 | 50.64976 | 4.981839 | 94.12
9.214957 | 50.6497 | 4.98251 | 94.12
9.2158476 | 50.68553 | 4.98251 | 94.12
9.216865 | 50.68559 | 4.981839 | 94.12
9.218128 | 50.53627 | 4.98251 | 94.12
9.219212 | 50.53621 | 4.983182 | 94.12
9.220211 | 50.58429 | 4.983182 | 94.12
9.221244 | 50.5844 | 4.981839 | 94.12
9.222127 | 50.68303 | 4.981839 | 94.12
9.223082 | 50.68298 | 4.98251 | 94.12
9.22396 | 50.5663 | 4.98251 | 94.12
9.224847 | 50.56635 | 4.981839 | 94.12
9.22591438 | 50.58062 | 4.981839 | 94.12
9.226865 | 50.58062 | 4.981839 | 94.12
9.227768 | 50.57087 | 4.98251 | 94.12
9.228788 | 50.57093 | 4.981839 | 94.12
9.2297937 | 50.57093 | 4.981839 | 94.12
9.230680755 | 50.64864 | 4.98251 | 94.12
9.231711 | 50.64864 | 4.98251 | 94.12
9.232723675 | 50.59743 | 4.98251 | 94.12
9.233693 | 50.59748 | 4.981839 | 94.12
9.234738 | 50.61069 | 4.981839 | 94.12
9.23563 | 50.61063 | 4.98251 | 94.12
9.236666 | 50.60748 | 4.981839 | 94.12
9.237614 | 50.60748 | 4.981839 | 94.12
9.23854 | 50.57522 | 4.98251 | 94.12
9.239426 | 50.57528 | 4.981839 | 94.12
9.24031089 | 50.57528 | 4.981839 | 94.12
9.241298 | 50.57505 | 4.981839 | 94.12
9.24227475 | 50.5751 | 4.981167 | 94.12
9.24317 | 50.56272 | 4.981839 | 94.12
9.244180705 | 50.56262 | 4.983182 | 94.1225
9.245217 | 50.55505 | 4.981839 | 94.12
9.246265 | 50.55505 | 4.981839 | 94.12
9.247311 | 50.67044 | 4.981839 | 94.12
9.248331455 | 50.67038 | 4.98251 | 94.1225
9.249209 | 50.68546 | 4.98251 | 94.12
9.250091 | 50.68546 | 4.98251 | 94.12
9.250994 | 50.60571 | 4.98251 | 94.12
9.251962935 | 50.60576 | 4.981839 | 94.1225
9.252846 | 50.57974 | 4.981839 | 94.12
9.25381184 | 50.57974 | 4.981839 | 94.12
9.254776 | 50.57974 | 4.981839 | 94.12
9.255668065 | 50.65048 | 4.981839 | 94.12
9.25669701 | 50.65048 | 4.981839 | 94.1225
9.257676 | 50.63259 | 4.981839 | 94.12
9.258696 | 50.63259 | 4.981839 | 94.1225
9.25972 | 50.67873 | 4.981167 | 94.1225
9.26062 | 50.67868 | 4.981839 | 94.12
9.261642 | 50.70917 | 4.981839 | 94.1225
9.262605735 | 50.70917 | 4.981839 | 94.12
9.263494 | 50.54384 | 4.981839 | 94.12
9.264431 | 50.54384 | 4.981839 | 94.1225
9.2654767 | 50.58066 | 4.981839 | 94.1225
9.266509 | 50.58071 | 4.981167 | 94.1225
9.267583 | 50.59905 | 4.981839 | 94.1225
9.268606 | 50.59905 | 4.981839 | 94.1225
9.269646875 | 50.61952 | 4.98251 | 94.1225
9.27066076 | 50.61952 | 4.98251 | 94.1225
9.27157135 | 50.56799 | 4.981839 | 94.1225
9.272449 | 50.56794 | 4.98251 | 94.1225
9.273331 | 50.56799 | 4.981839 | 94.1225
9.274355805 | 50.60992 | 4.981839 | 94.1225
9.27524555 | 50.60998 | 4.981167 | 94.1225
9.276505 | 50.67976 | 4.981167 | 94.1225
9.277471 | 50.67976 | 4.981167 | 94.1225
9.27837 | 50.62927 | 4.981839 | 94.1225
9.27932766 | 50.62932 | 4.981167 | 94.1225
9.280218 | 50.63068 | 4.981839 | 94.1225
9.281108 | 50.63073 | 4.981167 | 94.1225
9.282138 | 50.62318 | 4.981167 | 94.1225
9.28315 | 50.62318 | 4.981167 | 94.1225
9.284243 | 50.60836 | 4.981839 | 94.1225
9.285182095 | 50.60841 | 4.981167 | 94.1225
9.286079635 | 50.60841 | 4.981167 | 94.1225
9.286973 | 50.63874 | 4.981167 | 94.1225
9.287962 | 50.63874 | 4.981167 | 94.1225
9.288937675 | 50.60538 | 4.981839 | 94.1225
9.290004 | 50.60533 | 4.98251 | 94.1225
9.29089266 | 50.68633 | 4.98251 | 94.1225
9.291858 | 50.68639 | 4.981839 | 94.1225
9.293142 | 50.56627 | 4.981839 | 94.1225
9.294151 | 50.56627 | 4.981839 | 94.1225
9.29506152 | 50.55979 | 4.981839 | 94.1225
9.296007 | 50.55979 | 4.981839 | 94.1225
9.297015745 | 50.64277 | 4.981839 | 94.1225
9.297890615 | 50.64277 | 4.981839 | 94.1225
9.298779 | 50.66632 | 4.981839 | 94.1225
9.299672 | 50.66632 | 4.981839 | 94.1225
9.300596 | 50.66632 | 4.981839 | 94.1225
9.301694 | 50.64239 | 4.981839 | 94.125
9.302581 | 50.64234 | 4.98251 | 94.125
9.30354722 | 50.56158 | 4.981839 | 94.125
9.304567 | 50.56163 | 4.981167 | 94.125
9.305627 | 50.56062 | 4.981839 | 94.125
9.306674555 | 50.56062 | 4.981839 | 94.125
9.307729 | 50.64064 | 4.981839 | 94.125
9.30876189 | 50.64069 | 4.981167 | 94.125
9.309743 | 50.71139 | 4.981167 | 94.1275
9.310792 | 50.71134 | 4.981839 | 94.1275
9.3116853 | 50.59203 | 4.981839 | 94.1275
9.312594 | 50.59203 | 4.981839 | 94.1275
9.313481 | 50.66645 | 4.98251 | 94.125
9.314411 | 50.66651 | 4.981839 | 94.1275
9.31529573 | 50.66651 | 4.981839 | 94.1275
9.316274 | 50.6582 | 4.981167 | 94.1275
9.317275025 | 50.65815 | 4.981839 | 94.1275
9.31818 | 50.65302 | 4.98251 | 94.1275
9.319163 | 50.65308 | 4.981839 | 94.1275
9.320167 | 50.6477 | 4.981839 | 94.1275
9.321197 | 50.6477 | 4.981839 | 94.1275
9.322096 | 50.67847 | 4.98251 | 94.1275
9.32311188 | 50.67847 | 4.98251 | 94.1275
9.324178065 | 50.60939 | 4.981839 | 94.1275
9.325109 | 50.60939 | 4.981839 | 94.1275
9.325997 | 50.68861 | 4.981167 | 94.1275
9.326923 | 50.68856 | 4.981839 | 94.1275
9.327992385 | 50.6369 | 4.981839 | 94.1275
9.329007 | 50.6369 | 4.981839 | 94.1275
9.330053 | 50.69337 | 4.981839 | 94.1275
9.330948 | 50.69337 | 4.981839 | 94.1275
9.331897225 | 50.69337 | 4.981839 | 94.1275
9.332941 | 50.58344 | 4.981839 | 94.1275
9.333985 | 50.5835 | 4.981167 | 94.13
9.33493699 | 50.57186 | 4.981167 | 94.13
9.33602 | 50.5718 | 4.981839 | 94.1275
9.33692052 | 50.59901 | 4.981839 | 94.13
9.337945 | 50.59906 | 4.981167 | 94.13
9.338824 | 50.65052 | 4.981839 | 94.1275
9.339762 | 50.65047 | 4.98251 | 94.13
9.340764 | 50.57554 | 4.981839 | 94.1275
9.341652 | 50.5756 | 4.981167 | 94.13
9.342548 | 50.63037 | 4.981839 | 94.13
9.343583965 | 50.63037 | 4.981839 | 94.13
9.344664425 | 50.6704 | 4.981839 | 94.13
9.345651 | 50.67045 | 4.981167 | 94.13
9.346546 | 50.70327 | 4.981167 | 94.13
9.347527 | 50.70321 | 4.981839 | 94.13
9.34853247 | 50.70321 | 4.981839 | 94.13
9.349412205 | 50.69808 | 4.981167 | 94.13
9.35044437 | 50.69802 | 4.981839 | 94.1275
9.351489 | 50.60019 | 4.981839 | 94.13
9.352445 | 50.60019 | 4.981839 | 94.13
9.353344 | 50.7092 | 4.981839 | 94.13
9.354328 | 50.70926 | 4.981167 | 94.13
9.355217 | 50.62934 | 4.981839 | 94.13
9.356098 | 50.62934 | 4.981839 | 94.13
9.357162 | 50.56003 | 4.981167 | 94.13
9.358176 | 50.55998 | 4.981839 | 94.13
9.359247 | 50.58724 | 4.98251 | 94.13
9.360163 | 50.5873 | 4.981839 | 94.13
9.361061 | 50.58735 | 4.981167 | 94.13
9.361946 | 50.61986 | 4.981167 | 94.13
9.362936835 | 50.61986 | 4.981167 | 94.13
9.36382729 | 50.7192 | 4.981839 | 94.13
9.364756 | 50.7192 | 4.981839 | 94.13
9.365741 | 50.634 | 4.981839 | 94.13
9.366627 | 50.634 | 4.981839 | 94.13
9.367558405 | 50.61328 | 4.981839 | 94.13
9.368586 | 50.61328 | 4.981839 | 94.13
9.36962805 | 50.65724 | 4.981839 | 94.13
9.370515 | 50.65724 | 4.981839 | 94.13
9.37156656 | 50.65724 | 4.981839 | 94.13
9.372476 | 50.71374 | 4.981839 | 94.13
9.373515 | 50.71374 | 4.981839 | 94.13
9.374426745 | 50.64789 | 4.981839 | 94.13
9.37543 | 50.64789 | 4.981839 | 94.13
9.37648298 | 50.63667 | 4.981839 | 94.13
9.377474 | 50.63667 | 4.981839 | 94.13
9.37836 | 50.62362 | 4.981839 | 94.13
9.379348 | 50.62362 | 4.981839 | 94.13
9.380231 | 50.63118 | 4.981839 | 94.13
9.381142315 | 50.63118 | 4.981839 | 94.1325
9.38215 | 50.61969 | 4.981839 | 94.13
9.383197 | 50.61964 | 4.98251 | 94.13
9.384242 | 50.7161 | 4.98251 | 94.13
9.385186 | 50.7161 | 4.98251 | 94.13
9.386084 | 50.6899 | 4.981839 | 94.13
9.386984 | 50.68995 | 4.981167 | 94.13
9.387928 | 50.6899 | 4.981839 | 94.13
9.388946 | 50.62441 | 4.98251 | 94.13
9.389976785 | 50.62441 | 4.98251 | 94.13
9.390859055 | 50.63385 | 4.981839 | 94.1325
9.391817 | 50.6339 | 4.981167 | 94.13
9.392695 | 50.64037 | 4.981839 | 94.13
9.393645 | 50.64032 | 4.98251 | 94.1325
9.39464868 | 50.66765 | 4.981839 | 94.13
9.395688565 | 50.66765 | 4.981839 | 94.13
9.396718435 | 50.58173 | 4.981839 | 94.13
9.397765 | 50.58173 | 4.981839 | 94.13
9.39878 | 50.70773 | 4.981167 | 94.13
9.399666 | 50.70778 | 4.980496 | 94.13
9.400659 | 50.70768 | 4.981839 | 94.13
9.401553 | 50.62358 | 4.981839 | 94.13
9.402477 | 50.62353 | 4.98251 | 94.13
9.40336995 | 50.63621 | 4.981839 | 94.13
9.404351 | 50.63621 | 4.981839 | 94.13
9.405228935 | 50.63167 | 4.981839 | 94.13
9.406115385 | 50.63167 | 4.981839 | 94.13
9.40713 | 50.69407 | 4.981167 | 94.13
9.408178785 | 50.69407 | 4.981167 | 94.13
9.40926332 | 50.60584 | 4.981839 | 94.1325
9.41027021 | 50.60584 | 4.981839 | 94.13
9.411346 | 50.70146 | 4.981839 | 94.13
9.412363 | 50.70146 | 4.981839 | 94.13
9.413242 | 50.57001 | 4.981839 | 94.13
9.414180045 | 50.56996 | 4.98251 | 94.1325
9.41506209 | 50.57001 | 4.981839 | 94.1325
9.416042 | 50.6123 | 4.981167 | 94.13
9.417027 | 50.6123 | 4.981167 | 94.1325
9.418143 | 50.68253 | 4.981839 | 94.13
9.419161 | 50.68248 | 4.98251 | 94.13
9.420226 | 50.63884 | 4.981839 | 94.13
9.421275 | 50.63884 | 4.981839 | 94.13
9.422319 | 50.54958 | 4.98251 | 94.1325
9.423307 | 50.54964 | 4.981839 | 94.1325
9.424375 | 50.67334 | 4.981839 | 94.13
9.425443 | 50.67334 | 4.981839 | 94.13
9.426502 | 50.67941 | 4.983182 | 94.1325
9.427482 | 50.67947 | 4.98251 | 94.13
9.428373 | 50.62503 | 4.981839 | 94.1325
9.429326 | 50.62508 | 4.981167 | 94.1325
9.43022 | 50.70073 | 4.981839 | 94.1325
9.431113 | 50.70073 | 4.981839 | 94.1325
9.43219408 | 50.62024 | 4.981167 | 94.1325
9.433192 | 50.62019 | 4.981839 | 94.1325
9.434081 | 50.65895 | 4.981839 | 94.1325
9.435012245 | 50.65895 | 4.981839 | 94.1325
9.43602652 | 50.65895 | 4.981839 | 94.1325
9.436927 | 50.63302 | 4.981167 | 94.1325
9.437922 | 50.63302 | 4.981167 | 94.1325
9.438994 | 50.66677 | 4.981839 | 94.1325
9.439971 | 50.66677 | 4.981839 | 94.1325
9.440843 | 50.77651 | 4.981839 | 94.1325
9.441865 | 50.77656 | 4.981167 | 94.1325
9.443129 | 50.65476 | 4.981839 | 94.1325
9.444014 | 50.6547 | 4.98251 | 94.1325
9.445002 | 50.67334 | 4.981839 | 94.1325
9.445992 | 50.67334 | 4.981839 | 94.1325
9.447007 | 50.66577 | 4.98251 | 94.1325
9.447897 | 50.66582 | 4.981839 | 94.1325
9.448789 | 50.71695 | 4.981839 | 94.1325
9.449866 | 50.71695 | 4.981839 | 94.1325
9.450766 | 50.71695 | 4.981839 | 94.1325
9.451737 | 50.64712 | 4.981839 | 94.1325
9.45276 | 50.64712 | 4.981839 | 94.1325
9.45376212 | 50.61717 | 4.981839 | 94.1325
9.454784 | 50.61712 | 4.98251 | 94.1325
9.455685 | 50.67649 | 4.98251 | 94.1325
9.45669654 | 50.67649 | 4.98251 | 94.1325
9.45773048 | 50.68597 | 4.981839 | 94.1325
9.458765 | 50.68602 | 4.981167 | 94.1325
9.459754 | 50.6579 | 4.981167 | 94.1325
9.46079169 | 50.6579 | 4.981167 | 94.1325
9.461713 | 50.56541 | 4.981167 | 94.135
9.462597485 | 50.56541 | 4.981167 | 94.135
9.46351 | 50.66731 | 4.981839 | 94.1325
9.46440752 | 50.66731 | 4.981839 | 94.1325
9.465311 | 50.66736 | 4.981167 | 94.135
9.46629798 | 50.67434 | 4.981167 | 94.1325
9.467298085 | 50.67429 | 4.981839 | 94.135
9.46838 | 50.72546 | 4.981839 | 94.135
9.469396 | 50.72546 | 4.981839 | 94.1325
9.470422 | 50.68049 | 4.981167 | 94.135
9.471317 | 50.68043 | 4.981839 | 94.135
9.472272 | 50.5542 | 4.98251 | 94.135
9.473277 | 50.55425 | 4.981839 | 94.135
9.474167 | 50.57079 | 4.981167 | 94.135
9.475088 | 50.57074 | 4.981839 | 94.135
9.475980005 | 50.60164 | 4.981839 | 94.135
9.476922 | 50.60164 | 4.981839 | 94.135
9.477987 | 50.70817 | 4.981839 | 94.1325
9.478997 | 50.70817 | 4.981839 | 94.135
9.480031 | 50.61698 | 4.981839 | 94.135
9.481097 | 50.61698 | 4.981839 | 94.135
9.48199 | 50.69224 | 4.981167 | 94.135
9.48292693 | 50.69224 | 4.981167 | 94.135
9.483812965 | 50.69224 | 4.981167 | 94.1325
9.484756 | 50.60668 | 4.981839 | 94.135
9.485781 | 50.60673 | 4.981167 | 94.135
9.486707 | 50.64212 | 4.980496 | 94.135
9.48763252 | 50.64201 | 4.981839 | 94.135
9.488514 | 50.62106 | 4.981839 | 94.135
9.489467 | 50.62106 | 4.981839 | 94.135
9.490464945 | 50.62238 | 4.98251 | 94.135
9.491516 | 50.62238 | 4.98251 | 94.135
9.49259683 | 50.70892 | 4.98251 | 94.135
9.493628 | 50.70892 | 4.98251 | 94.135
9.494638195 | 50.62074 | 4.981167 | 94.135
9.495712 | 50.62074 | 4.981167 | 94.135
9.496712 | 50.71561 | 4.981839 | 94.135
9.49776186 | 50.71561 | 4.981839 | 94.135
9.498656305 | 50.58525 | 4.981167 | 94.135
9.499693105 | 50.58525 | 4.981167 | 94.135
9.500648 | 50.58525 | 4.981167 | 94.135
9.50167 | 50.76332 | 4.981167 | 94.135
9.502569 | 50.76332 | 4.981167 | 94.135
9.503535 | 50.74108 | 4.981167 | 94.135
9.504544905 | 50.74108 | 4.981167 | 94.135
9.50542957 | 50.71187 | 4.981839 | 94.135
9.506359 | 50.71187 | 4.981839 | 94.135
9.5072491 | 50.7001 | 4.981167 | 94.135
9.508162 | 50.7001 | 4.981167 | 94.1375
9.509058 | 50.60943 | 4.981839 | 94.135
9.510013 | 50.60943 | 4.981839 | 94.1375
9.51106 | 50.60943 | 4.981839 | 94.135
9.511949 | 50.61581 | 4.981167 | 94.135
9.51294764 | 50.61581 | 4.981167 | 94.135
9.513965 | 50.69425 | 4.981839 | 94.1375
9.51501321 | 50.69425 | 4.981839 | 94.135
9.51607815 | 50.70075 | 4.981167 | 94.135
9.51704192 | 50.70075 | 4.981167 | 94.1375
9.518164 | 50.64449 | 4.981839 | 94.1375
9.519171 | 50.64449 | 4.981839 | 94.135
9.520215 | 50.61322 | 4.981167 | 94.135
9.521264 | 50.61317 | 4.981839 | 94.135
9.522325 | 50.71172 | 4.981839 | 94.1375
9.523296 | 50.71172 | 4.981839 | 94.135
9.524379 | 50.67255 | 4.981167 | 94.135
9.525429 | 50.6725 | 4.981839 | 94.1375
9.52650612 | 50.60663 | 4.98251 | 94.1375
9.527514 | 50.60668 | 4.981839 | 94.1375
9.528565 | 50.71584 | 4.981839 | 94.1375
9.529547 | 50.71584 | 4.981839 | 94.1375
9.530607 | 50.68191 | 4.98251 | 94.1375
9.531512 | 50.68191 | 4.98251 | 94.1375
9.532531 | 50.61305 | 4.981839 | 94.1375
9.533495 | 50.61305 | 4.981839 | 94.1375
9.534731 | 50.62744 | 4.981839 | 94.1375
9.535621 | 50.62744 | 4.981839 | 94.1375
9.536502 | 50.70787 | 4.981839 | 94.1375
9.537395 | 50.70787 | 4.981839 | 94.1375
9.538258 | 50.71129 | 4.98251 | 94.1375
9.539162 | 50.71134 | 4.981839 | 94.1375
9.540043615 | 50.71139 | 4.981167 | 94.1375
9.54106 | 50.70464 | 4.981167 | 94.1375
9.542031 | 50.70459 | 4.981839 | 94.1375
9.543172 | 50.66574 | 4.981839 | 94.1375
9.5442 | 50.66574 | 4.981839 | 94.1375
9.54523217 | 50.66435 | 4.981167 | 94.1375
9.546233 | 50.66424 | 4.98251 | 94.1375
9.54727639 | 50.7309 | 4.98251 | 94.14
9.548279 | 50.73095 | 4.981839 | 94.1375
9.54918065 | 50.68659 | 4.981167 | 94.14
9.550097 | 50.68665 | 4.980496 | 94.14
9.550975715 | 50.62776 | 4.981167 | 94.14
9.551927 | 50.6277 | 4.981839 | 94.1375
9.552975 | 50.60359 | 4.981839 | 94.1375
9.55401487 | 50.60359 | 4.981839 | 94.14
9.555049 | 50.6861 | 4.981167 | 94.14
9.556096955 | 50.68604 | 4.981839 | 94.14
9.556999975 | 50.66839 | 4.981167 | 94.14
9.557925 | 50.66839 | 4.981167 | 94.14
9.558811 | 50.66829 | 4.98251 | 94.14
9.559738 | 50.66146 | 4.98251 | 94.14
9.560785 | 50.66151 | 4.981839 | 94.14
9.561699485 | 50.72681 | 4.981167 | 94.14
9.562593475 | 50.72676 | 4.981839 | 94.14
9.563476 | 50.64613 | 4.981839 | 94.14
9.56443 | 50.64619 | 4.981167 | 94.14
9.565483 | 50.55969 | 4.981167 | 94.14
9.566513 | 50.55969 | 4.981167 | 94.14
9.56755577 | 50.63823 | 4.981839 | 94.14
9.568444 | 50.63823 | 4.981839 | 94.14
9.569381 | 50.63823 | 4.981839 | 94.14
9.570439 | 50.63377 | 4.981839 | 94.14
9.571337 | 50.63372 | 4.98251 | 94.14
9.57230696 | 50.6771 | 4.98251 | 94.14
9.573294 | 50.6771 | 4.98251 | 94.14
9.574177 | 50.70161 | 4.981839 | 94.14
9.575132 | 50.70166 | 4.981167 | 94.14
9.576009065 | 50.55917 | 4.981839 | 94.14
9.57694788 | 50.55917 | 4.981839 | 94.14
9.578004 | 50.63385 | 4.981839 | 94.14
9.578999 | 50.63385 | 4.981839 | 94.14
9.580068745 | 50.74114 | 4.981839 | 94.1425
9.581144 | 50.74114 | 4.981839 | 94.14
9.582165 | 50.69486 | 4.981839 | 94.14
9.583165 | 50.69486 | 4.981839 | 94.14
9.584066 | 50.6948 | 4.98251 | 94.14
9.584997 | 50.62824 | 4.981839 | 94.14
9.585877 | 50.62824 | 4.981839 | 94.1425
9.586897 | 50.67709 | 4.981167 | 94.14
9.58793827 | 50.67709 | 4.981167 | 94.14
9.588981 | 50.64754 | 4.981839 | 94.1425
9.590031 | 50.64754 | 4.981839 | 94.14
9.591079125 | 50.60185 | 4.981167 | 94.14
9.5920651 | 50.6018 | 4.981839 | 94.1425
9.593165 | 50.60157 | 4.981839 | 94.1425
9.594173 | 50.60157 | 4.981839 | 94.14
9.595229 | 50.57361 | 4.981167 | 94.14
9.596264 | 50.57356 | 4.981839 | 94.14
9.59731 | 50.60038 | 4.981839 | 94.1425
9.598314 | 50.60038 | 4.981839 | 94.1425
9.599376 | 50.60738 | 4.981167 | 94.1425
9.60043 | 50.60733 | 4.981839 | 94.1425
9.601468515 | 50.63765 | 4.98251 | 94.1425
9.602481 | 50.6377 | 4.981839 | 94.1425
9.60336292 | 50.6495 | 4.981167 | 94.1425
9.604362 | 50.6495 | 4.981167 | 94.1425
9.605254775 | 50.65124 | 4.981839 | 94.1425
9.606141 | 50.65124 | 4.981839 | 94.1425
9.6071427 | 50.71943 | 4.981839 | 94.145
9.608172715 | 50.71943 | 4.981839 | 94.145
9.609206 | 50.69619 | 4.981839 | 94.145
9.610172 | 50.69619 | 4.981839 | 94.145
9.61107 | 50.69619 | 4.981839 | 94.145
9.611951 | 50.56913 | 4.981839 | 94.145
9.612954 | 50.56913 | 4.981839 | 94.145
9.613944 | 50.64295 | 4.98251 | 94.145
9.614948 | 50.643 | 4.981839 | 94.145
9.615864 | 50.6289 | 4.981167 | 94.145
9.61684 | 50.6289 | 4.981167 | 94.145
9.61815838 | 50.66014 | 4.981839 | 94.145
9.619199 | 50.66014 | 4.981839 | 94.145
9.620203 | 50.593 | 4.981167 | 94.145
9.621216495 | 50.59294 | 4.981839 | 94.145
9.622102 | 50.71424 | 4.981839 | 94.145
9.623095 | 50.71424 | 4.981839 | 94.145
9.62400666 | 50.6102 | 4.981167 | 94.145
9.624888 | 50.6102 | 4.981167 | 94.145
9.62591 | 50.59607 | 4.981839 | 94.145
9.626951 | 50.59607 | 4.981839 | 94.145
9.627958 | 50.60032 | 4.981167 | 94.145
9.628887 | 50.60027 | 4.981839 | 94.145
9.62978429 | 50.60032 | 4.981167 | 94.145
9.630665 | 50.66309 | 4.981167 | 94.1475
9.631697 | 50.66304 | 4.981839 | 94.1475
9.632694 | 50.66206 | 4.981167 | 94.1475
9.633697 | 50.662 | 4.981839 | 94.1475
9.634776 | 50.68565 | 4.98251 | 94.1475
9.635825 | 50.6857 | 4.981839 | 94.1475
9.636882 | 50.66262 | 4.981839 | 94.1475
9.637915 | 50.66262 | 4.981839 | 94.1475
9.638963 | 50.7005 | 4.981839 | 94.1475
9.639956 | 50.7005 | 4.981839 | 94.1475
9.640846 | 50.69386 | 4.980496 | 94.1475
9.641832315 | 50.69375 | 4.981839 | 94.1475
9.642720515 | 50.64457 | 4.981839 | 94.1475
9.6436112 | 50.64457 | 4.981839 | 94.1475
9.644633 | 50.73061 | 4.981839 | 94.1475
9.64569303 | 50.73066 | 4.981167 | 94.1475
9.646742 | 50.68143 | 4.981839 | 94.1475
9.64776 | 50.68143 | 4.981839 | 94.1475
9.648849 | 50.79637 | 4.981167 | 94.1475
9.649874 | 50.79631 | 4.981839 | 94.1475
9.65086292 | 50.72397 | 4.981839 | 94.1475
9.651907 | 50.72392 | 4.98251 | 94.1475
9.652804745 | 50.63179 | 4.981839 | 94.1475
9.653781 | 50.63179 | 4.981839 | 94.1475
9.654798285 | 50.63179 | 4.981839 | 94.1475
9.655686 | 50.65203 | 4.98251 | 94.1475
9.656663 | 50.65208 | 4.981839 | 94.1475
9.65769 | 50.687 | 4.981839 | 94.1475
9.658749 | 50.687 | 4.981839 | 94.1475
9.659714 | 50.73704 | 4.98251 | 94.1475
9.660614 | 50.7371 | 4.981839 | 94.1475
9.66163856 | 50.65996 | 4.981167 | 94.1475
9.66261 | 50.65991 | 4.981839 | 94.1475
9.663509 | 50.71882 | 4.981839 | 94.1475
9.664415 | 50.71887 | 4.981167 | 94.1475
9.665317 | 50.67747 | 4.981167 | 94.1475
9.666281 | 50.67747 | 4.981167 | 94.1475
9.667298 | 50.67742 | 4.981839 | 94.1475
9.668175 | 50.62236 | 4.981839 | 94.15
9.669174 | 50.62241 | 4.981167 | 94.1475
9.670205 | 50.66179 | 4.981167 | 94.1475
9.671265365 | 50.66174 | 4.981839 | 94.15
9.672155 | 50.75158 | 4.98251 | 94.1475
9.673092 | 50.75163 | 4.981839 | 94.1475
9.67398 | 50.63218 | 4.981167 | 94.15
9.674889 | 50.63218 | 4.981167 | 94.15
9.675875 | 50.82669 | 4.981839 | 94.15
9.676938 | 50.82669 | 4.981839 | 94.15
9.67801 | 50.69238 | 4.981839 | 94.15
9.678991 | 50.69238 | 4.981839 | 94.15
9.6799 | 50.68958 | 4.98251 | 94.15
9.680910085 | 50.68963 | 4.981839 | 94.15
9.681899 | 50.68963 | 4.981839 | 94.15
9.682932085 | 50.63846 | 4.981839 | 94.15
9.683809 | 50.63841 | 4.98251 | 94.15
9.68472986 | 50.67809 | 4.98251 | 94.15
9.685799665 | 50.67814 | 4.981839 | 94.1475
9.68669228 | 50.69138 | 4.981839 | 94.15
9.68762944 | 50.69138 | 4.981839 | 94.15
9.688535 | 50.70806 | 4.981839 | 94.15
9.689411955 | 50.70801 | 4.98251 | 94.1475
9.69031128 | 50.63827 | 4.981839 | 94.1475
9.69125 | 50.63827 | 4.981839 | 94.15
9.69226495 | 50.63833 | 4.981167 | 94.15
9.693175 | 50.67906 | 4.981839 | 94.15
9.694171 | 50.67911 | 4.981167 | 94.15
9.695228 | 50.6915 | 4.981839 | 94.15
9.69624784 | 50.6915 | 4.981839 | 94.15
9.697313 | 50.63243 | 4.981839 | 94.15
9.698361075 | 50.63249 | 4.981167 | 94.15
9.699363 | 50.7217 | 4.981167 | 94.15
9.70025522 | 50.72164 | 4.981839 | 94.15
9.701499295 | 50.66306 | 4.98251 | 94.15
9.702461 | 50.66311 | 4.981839 | 94.15
9.70335636 | 50.64167 | 4.981839 | 94.15
9.704339 | 50.64167 | 4.981839 | 94.15
9.705214 | 50.65308 | 4.981839 | 94.15
9.70613233 | 50.65308 | 4.981839 | 94.15
9.707130805 | 50.74726 | 4.981167 | 94.15
9.708209 | 50.74721 | 4.981839 | 94.15
9.709245 | 50.63346 | 4.981839 | 94.15
9.710189695 | 50.63346 | 4.981839 | 94.15
9.711087 | 50.63346 | 4.981839 | 94.15
9.71197629 | 50.66423 | 4.981167 | 94.15
9.712945855 | 50.66418 | 4.981839 | 94.15
9.71398172 | 50.63849 | 4.98251 | 94.15
9.71500217 | 50.63859 | 4.981167 | 94.15
9.716057 | 50.68724 | 4.981167 | 94.15
9.717010775 | 50.68719 | 4.981839 | 94.15
9.71815 | 50.64081 | 4.981167 | 94.15
9.719172 | 50.64081 | 4.981167 | 94.15
9.720224 | 50.59094 | 4.981167 | 94.15
9.721184 | 50.59088 | 4.981839 | 94.15
9.722081 | 50.68654 | 4.981839 | 94.15
9.723091 | 50.68659 | 4.981167 | 94.15
9.72415 | 50.72391 | 4.981167 | 94.15
9.725077 | 50.7238 | 4.98251 | 94.15
9.725965 | 50.71813 | 4.981839 | 94.15
9.726916 | 50.71813 | 4.981839 | 94.15
9.727832 | 50.61005 | 4.981167 | 94.15
9.728799475 | 50.61005 | 4.981167 | 94.15
9.729679 | 50.61 | 4.981839 | 94.15
9.73061 | 50.57408 | 4.98251 | 94.15
9.731494 | 50.57413 | 4.981839 | 94.15
9.73246366 | 50.57396 | 4.981167 | 94.15
9.733526 | 50.5739 | 4.981839 | 94.15
9.73471946 | 50.72626 | 4.981839 | 94.15
9.735603 | 50.72626 | 4.981839 | 94.1525
9.736675 | 50.67637 | 4.981167 | 94.1525
9.737599 | 50.67631 | 4.981839 | 94.1525
9.738502 | 50.63896 | 4.981839 | 94.1525
9.73945074 | 50.63901 | 4.981167 | 94.1525
9.740531 | 50.57808 | 4.981167 | 94.1525
9.741524 | 50.57802 | 4.981839 | 94.1525
9.742537 | 50.64804 | 4.981839 | 94.1525
9.743579745 | 50.64804 | 4.981839 | 94.1525
9.744458 | 50.64804 | 4.981839 | 94.1525
9.745435 | 50.64804 | 4.981839 | 94.1525
9.746328415 | 50.64799 | 4.98251 | 94.1525
9.747318 | 50.71352 | 4.981839 | 94.1525
9.748311 | 50.71357 | 4.981167 | 94.1525
9.7493758 | 50.6612 | 4.981839 | 94.1525
9.750465 | 50.66115 | 4.98251 | 94.1525
9.751474 | 50.68507 | 4.98251 | 94.1525
9.75245 | 50.68513 | 4.981839 | 94.1525
9.753343 | 50.70178 | 4.981167 | 94.1525
9.75435 | 50.70173 | 4.981839 | 94.1525
9.755402 | 50.73748 | 4.981839 | 94.1525
9.7563497 | 50.73753 | 4.981167 | 94.1525
9.757251095 | 50.71771 | 4.981839 | 94.1525
9.75818204 | 50.71771 | 4.981839 | 94.1525
9.75925029 | 50.62788 | 4.98251 | 94.1525
9.760183 | 50.62793 | 4.981839 | 94.1525
9.761081075 | 50.62793 | 4.981839 | 94.1525
9.762145 | 50.69492 | 4.98251 | 94.155
9.763124 | 50.69492 | 4.98251 | 94.1525
9.764196 | 50.66914 | 4.981839 | 94.1525
9.765081 | 50.66919 | 4.981167 | 94.1525
9.766017 | 50.7146 | 4.981167 | 94.155
9.767035 | 50.71455 | 4.981839 | 94.155
9.768154295 | 50.62976 | 4.981839 | 94.155
9.769223 | 50.62982 | 4.981167 | 94.1525
9.770183 | 50.60824 | 4.981839 | 94.1525
9.77126136 | 50.60824 | 4.981839 | 94.155
9.772145 | 50.65922 | 4.981839 | 94.155
9.77309361 | 50.65922 | 4.981839 | 94.1525
9.773975 | 50.69972 | 4.981167 | 94.155
9.774862 | 50.69966 | 4.981839 | 94.155
9.775887635 | 50.60115 | 4.981839 | 94.1525
9.776957665 | 50.60115 | 4.981839 | 94.155
9.777983 | 50.71784 | 4.981167 | 94.155
9.778985 | 50.71784 | 4.981167 | 94.155
9.7800612 | 50.70502 | 4.981167 | 94.155
9.781099 | 50.70497 | 4.981839 | 94.155
9.782127 | 50.66582 | 4.981839 | 94.155
9.783182 | 50.66582 | 4.981839 | 94.155
9.784227 | 50.66577 | 4.98251 | 94.155
9.785176 | 50.68761 | 4.981839 | 94.155
9.786074 | 50.68761 | 4.981839 | 94.155
9.786961 | 50.71468 | 4.98251 | 94.155
9.7879607 | 50.71468 | 4.98251 | 94.155
9.788982 | 50.66277 | 4.981839 | 94.155
9.789945465 | 50.66277 | 4.981839 | 94.155
9.790836 | 50.70058 | 4.981839 | 94.155
9.79183839 | 50.70053 | 4.98251 | 94.155
9.793146 | 50.64896 | 4.981839 | 94.155
9.794176 | 50.64896 | 4.981839 | 94.155
9.79519254 | 50.64003 | 4.981839 | 94.155
9.796247 | 50.63997 | 4.98251 | 94.155
9.79713 | 50.5681 | 4.981839 | 94.155
9.798089 | 50.56816 | 4.981167 | 94.155
9.798978 | 50.67975 | 4.981839 | 94.155
9.799861 | 50.67975 | 4.981839 | 94.155
9.800893 | 50.64918 | 4.981839 | 94.155
9.801982 | 50.64918 | 4.981839 | 94.155
9.80301 | 50.72168 | 4.981839 | 94.155
9.804027 | 50.72163 | 4.98251 | 94.155
9.804909 | 50.70087 | 4.98251 | 94.155
9.80589 | 50.70092 | 4.981839 | 94.155
9.80689787 | 50.70092 | 4.981839 | 94.155
9.80791517 | 50.70798 | 4.981839 | 94.1575
9.808796 | 50.70793 | 4.98251 | 94.1575
9.809751 | 50.69732 | 4.98251 | 94.155
9.810815 | 50.69732 | 4.98251 | 94.155
9.811899 | 50.64852 | 4.98251 | 94.155
9.812915 | 50.64857 | 4.981839 | 94.1575
9.813949 | 50.69394 | 4.981839 | 94.155
9.814941425 | 50.69399 | 4.981167 | 94.155
9.815841 | 50.66994 | 4.981839 | 94.155
9.81685879 | 50.66994 | 4.981839 | 94.155
9.818163 | 50.65403 | 4.981839 | 94.155
9.819183 | 50.65403 | 4.981839 | 94.155
9.820212155 | 50.68959 | 4.981839 | 94.155
9.82125 | 50.68954 | 4.98251 | 94.1575
9.822311 | 50.66254 | 4.981839 | 94.1575
9.823311 | 50.66259 | 4.981167 | 94.1575
9.824376 | 50.69377 | 4.98251 | 94.1575
9.825425515 | 50.69372 | 4.983182 | 94.1575
9.826497 | 50.63871 | 4.98251 | 94.1575
9.827475 | 50.63877 | 4.981839 | 94.1575
9.828359 | 50.69711 | 4.981839 | 94.1575
9.82936251 | 50.69706 | 4.98251 | 94.16
9.830264 | 50.69642 | 4.981839 | 94.16
9.831156 | 50.69642 | 4.981839 | 94.1575
9.832194 | 50.6878 | 4.981839 | 94.16
9.833210985 | 50.6878 | 4.981839 | 94.16
9.834226 | 50.6526 | 4.98251 | 94.16
9.83525428 | 50.65266 | 4.981839 | 94.16
9.836144425 | 50.57615 | 4.981839 | 94.1575
9.837144 | 50.57615 | 4.981839 | 94.16
9.838122 | 50.57615 | 4.981839 | 94.16
9.83917708 | 50.75198 | 4.981839 | 94.16
9.840064 | 50.75203 | 4.981167 | 94.16
9.841075 | 50.67679 | 4.98251 | 94.16
9.842062 | 50.67674 | 4.983182 | 94.16
9.84312 | 50.68773 | 4.983182 | 94.16
9.844016 | 50.68784 | 4.981839 | 94.16
9.844973 | 50.66964 | 4.981839 | 94.16
9.846027 | 50.66958 | 4.98251 | 94.16
9.847046 | 50.65624 | 4.981839 | 94.16
9.848110605 | 50.65624 | 4.981839 | 94.16
9.84917678 | 50.64285 | 4.981839 | 94.16
9.850116 | 50.64285 | 4.981839 | 94.16
9.851013 | 50.6823 | 4.981839 | 94.16
9.851982 | 50.68236 | 4.981167 | 94.16
9.852999 | 50.67583 | 4.981167 | 94.16
9.853992815 | 50.67578 | 4.981839 | 94.16
9.855067 | 50.72462 | 4.981839 | 94.16
9.855962 | 50.72467 | 4.981167 | 94.16
9.85693079 | 50.72462 | 4.981839 | 94.16
9.857902 | 50.65441 | 4.981839 | 94.16
9.858798 | 50.65436 | 4.98251 | 94.16
9.859728 | 50.69664 | 4.98251 | 94.16
9.860774 | 50.69664 | 4.98251 | 94.16
9.86167 | 50.66718 | 4.98251 | 94.16
9.86259433 | 50.66718 | 4.98251 | 94.16
9.863476585 | 50.63682 | 4.981839 | 94.16
9.864407 | 50.63688 | 4.981167 | 94.16
9.865464 | 50.62528 | 4.981167 | 94.16
9.866495 | 50.62522 | 4.981839 | 94.16
9.8675473 | 50.64838 | 4.981839 | 94.16
9.86861 | 50.64838 | 4.981839 | 94.16
9.869506 | 50.69173 | 4.981839 | 94.16
9.870405 | 50.69173 | 4.981839 | 94.1625
9.871292355 | 50.69173 | 4.981839 | 94.1625
9.87233 | 50.67602 | 4.981167 | 94.1625
9.87328715 | 50.67597 | 4.981839 | 94.1625
9.874356575 | 50.69606 | 4.98251 | 94.1625
9.875244 | 50.69606 | 4.98251 | 94.1625
9.876488 | 50.70539 | 4.981839 | 94.1625
9.877472 | 50.70539 | 4.981839 | 94.1625
9.87838 | 50.7237 | 4.981839 | 94.1625
9.87934624 | 50.72365 | 4.98251 | 94.1625
9.88038 | 50.67357 | 4.981839 | 94.1625
9.881338885 | 50.67357 | 4.981839 | 94.1625
9.882238 | 50.64442 | 4.981839 | 94.1625
9.883172 | 50.64442 | 4.981839 | 94.1625
9.88424 | 50.76171 | 4.981839 | 94.1625
9.885184255 | 50.76171 | 4.981839 | 94.1625
9.88608 | 50.76171 | 4.981839 | 94.1625
9.887127 | 50.62982 | 4.98251 | 94.1625
9.888133 | 50.62982 | 4.98251 | 94.1625
9.88916 | 50.65468 | 4.981839 | 94.1625
9.890052 | 50.65468 | 4.981839 | 94.1625
9.89104 | 50.67233 | 4.98251 | 94.165
9.892028 | 50.67233 | 4.98251 | 94.1625
9.893177 | 50.57917 | 4.981839 | 94.165
9.894180495 | 50.57922 | 4.981167 | 94.1625
9.895211 | 50.64571 | 4.981839 | 94.165
9.896233 | 50.64566 | 4.98251 | 94.165
9.897112 | 50.7163 | 4.981839 | 94.1675
9.898118565 | 50.71635 | 4.981167 | 94.165
9.89912242 | 50.67841 | 4.981839 | 94.1675
9.900132775 | 50.67836 | 4.98251 | 94.1675
9.901027 | 50.72855 | 4.981839 | 94.1675
9.901939 | 50.72855 | 4.981839 | 94.1675
9.902962 | 50.72134 | 4.981839 | 94.1675
9.903986 | 50.72134 | 4.981839 | 94.1675
9.905061 | 50.71546 | 4.981839 | 94.1675
9.906114595 | 50.71546 | 4.981839 | 94.1675
9.907013 | 50.71546 | 4.981839 | 94.1675
9.907945 | 50.67847 | 4.98251 | 94.1675
9.908831 | 50.67847 | 4.98251 | 94.1675
9.909797 | 50.68778 | 4.98251 | 94.1675
9.910827 | 50.68784 | 4.981839 | 94.1675
9.911879 | 50.70768 | 4.981839 | 94.1675
9.912927 | 50.70762 | 4.98251 | 94.1675
9.913933 | 50.69467 | 4.981839 | 94.1675
9.914964 | 50.69467 | 4.981839 | 94.1675
9.915863 | 50.7077 | 4.98251 | 94.1675
9.916867 | 50.70765 | 4.983182 | 94.1675
9.918169 | 50.64925 | 4.98251 | 94.1675
9.919184 | 50.6493 | 4.981839 | 94.1675
9.920171045 | 50.63513 | 4.98251 | 94.17
9.921193 | 50.63518 | 4.981839 | 94.1675
9.922093 | 50.6976 | 4.981839 | 94.1675
9.92311 | 50.69766 | 4.981167 | 94.1675
9.924183 | 50.73633 | 4.981839 | 94.1675
9.92509 | 50.73633 | 4.981839 | 94.1675
9.925989105 | 50.70115 | 4.981839 | 94.17
9.92695 | 50.70115 | 4.981839 | 94.17
9.928006 | 50.60622 | 4.981839 | 94.17
9.92903041 | 50.60622 | 4.981839 | 94.17
9.93008 | 50.69852 | 4.981839 | 94.17
9.93114542 | 50.69852 | 4.981839 | 94.1675
9.93211105 | 50.73359 | 4.981839 | 94.17
9.933166 | 50.73353 | 4.98251 | 94.17
9.934056 | 50.69938 | 4.98251 | 94.17
9.934993965 | 50.69938 | 4.98251 | 94.17
9.936036 | 50.69933 | 4.983182 | 94.17
9.93693 | 50.67094 | 4.983182 | 94.17
9.93796131 | 50.67099 | 4.98251 | 94.17
9.93897 | 50.65632 | 4.981839 | 94.17
9.939968 | 50.65632 | 4.981839 | 94.17
9.94088 | 50.73643 | 4.98251 | 94.17
9.941841 | 50.73643 | 4.98251 | 94.17
9.94316843 | 50.66573 | 4.98251 | 94.17
9.944191 | 50.66578 | 4.981839 | 94.17
9.945262 | 50.72304 | 4.98251 | 94.1725
9.946223 | 50.72304 | 4.98251 | 94.1725
9.947121545 | 50.63513 | 4.98251 | 94.1725
9.948092575 | 50.63513 | 4.98251 | 94.17
9.949007 | 50.67435 | 4.98251 | 94.1725
9.949883885 | 50.67435 | 4.98251 | 94.1725
9.95089576 | 50.70579 | 4.98251 | 94.17
9.951963 | 50.70579 | 4.98251 | 94.17
9.953003 | 50.63595 | 4.983182 | 94.1725
9.953998 | 50.63595 | 4.983182 | 94.17
9.955062 | 50.69603 | 4.98251 | 94.17
9.95608 | 50.69603 | 4.98251 | 94.1725
9.95713274 | 50.73285 | 4.98251 | 94.1725
9.958208095 | 50.73279 | 4.983182 | 94.1725
9.959261235 | 50.709 | 4.98251 | 94.17
9.96027 | 50.709 | 4.98251 | 94.1725
9.961319805 | 50.72235 | 4.98251 | 94.1725
9.962324 | 50.72235 | 4.98251 | 94.1725
9.963413135 | 50.60448 | 4.981167 | 94.17
9.964429 | 50.60443 | 4.981839 | 94.1725
9.965318 | 50.70425 | 4.983182 | 94.1725
9.9662599 | 50.7043 | 4.98251 | 94.1725
9.967298 | 50.7043 | 4.98251 | 94.1725
9.96817433 | 50.70335 | 4.98251 | 94.1725
9.969217915 | 50.7034 | 4.981839 | 94.1725
9.97019518 | 50.6842 | 4.98251 | 94.1725
9.971225 | 50.6842 | 4.98251 | 94.1725
9.972122 | 50.59725 | 4.981839 | 94.1725
9.97311474 | 50.59725 | 4.981839 | 94.1725
9.974176 | 50.69179 | 4.98251 | 94.1725
9.975123 | 50.69174 | 4.983182 | 94.1725
9.976013 | 50.61056 | 4.98251 | 94.1725
9.976972 | 50.61061 | 4.981839 | 94.1725
9.978 | 50.65466 | 4.98251 | 94.1725
9.979013 | 50.65461 | 4.983182 | 94.1725
9.980063125 | 50.67966 | 4.98251 | 94.1725
9.98110764 | 50.67971 | 4.981839 | 94.1725
9.982011575 | 50.67966 | 4.98251 | 94.1725
9.982945 | 50.72127 | 4.983182 | 94.1725
9.983832025 | 50.72127 | 4.983182 | 94.1725
9.984748 | 50.67075 | 4.983182 | 94.1725
9.985802 | 50.6708 | 4.98251 | 94.1725
9.986841 | 50.59539 | 4.983182 | 94.1725
9.987737 | 50.59539 | 4.983182 | 94.1725
9.988763 | 50.72664 | 4.981839 | 94.1725
9.989755 | 50.72659 | 4.98251 | 94.1725
9.990782 | 50.62771 | 4.983182 | 94.1725
9.99186669 | 50.62771 | 4.983182 | 94.1725
9.993143 | 50.62395 | 4.98251 | 94.1725
9.994206 | 50.62395 | 4.98251 | 94.1725
9.995172 | 50.71948 | 4.983182 | 94.1725
9.996262 | 50.71953 | 4.98251 | 94.1725
9.997151 | 50.62503 | 4.981839 | 94.1725
9.998096 | 50.62503 | 4.981839 | 94.1725
9.99900091 | 50.68019 | 4.98251 | 94.1725
9.999893 | 50.68019 | 4.98251 | 94.1725
10.0009 | 50.7187 | 4.981839 | 94.1725
10.00195 | 50.7187 | 4.981839 | 94.1725
10.003 | 50.70625 | 4.98251 | 94.1725
10.00401 | 50.70625 | 4.98251 | 94.1725
10.00504 | 50.67153 | 4.98251 | 94.1725
10.00611 | 50.67158 | 4.981839 | 94.1725
10.00716 | 50.62444 | 4.98251 | 94.1725
10.0082 | 50.62439 | 4.983182 | 94.1725
10.00925 | 50.73555 | 4.98251 | 94.1725
10.01024043 | 50.73555 | 4.98251 | 94.175
10.0113 | 50.7355 | 4.983182 | 94.175
10.01236 | 50.68923 | 4.98251 | 94.1725
10.01341 | 50.69909 | 4.981839 | 94.1725
10.01443 | 50.69909 | 4.981839 | 94.1725
10.01548 | 50.70617 | 4.98251 | 94.175
10.01651 | 50.70623 | 4.981839 | 94.1725
10.01756 | 50.62652 | 4.981839 | 94.1725
10.01863266 | 50.62652 | 4.981839 | 94.1725
10.01963 | 50.68561 | 4.98251 | 94.175
10.02066716 | 50.68561 | 4.98251 | 94.1725
10.02156287 | 50.68566 | 4.981839 | 94.175
10.02247936 | 50.67311 | 4.981839 | 94.175
10.02352411 | 50.67311 | 4.981839 | 94.175
10.02442 | 50.66706 | 4.98251 | 94.175
10.02543 | 50.66712 | 4.981839 | 94.175
10.02653 | 50.71107 | 4.981839 | 94.175
10.02743559 | 50.71107 | 4.981839 | 94.175
10.02834539 | 50.65878 | 4.98251 | 94.1725
10.02934 | 50.65873 | 4.983182 | 94.175
10.03025 | 50.6568 | 4.98251 | 94.175
10.03113 | 50.65685 | 4.981839 | 94.175
10.03203 | 50.72363 | 4.981839 | 94.1725
10.03295 | 50.72357 | 4.98251 | 94.175
10.03383086 | 50.72357 | 4.98251 | 94.175
10.03478 | 50.68431 | 4.98251 | 94.1725
10.03581 | 50.68431 | 4.98251 | 94.175
10.03673 | 50.65066 | 4.98251 | 94.175
10.03763 | 50.65066 | 4.98251 | 94.175
10.03851 | 50.71821 | 4.981839 | 94.175
10.0394 | 50.71821 | 4.981839 | 94.175
10.04029 | 50.71816 | 4.98251 | 94.175
10.04127759 | 50.66291 | 4.98251 | 94.175
10.04228 | 50.67826 | 4.981839 | 94.175
10.04321 | 50.67831 | 4.981167 | 94.175
10.04416 | 50.67831 | 4.981167 | 94.175
10.04522 | 50.6364 | 4.981839 | 94.175
10.04623 | 50.63635 | 4.98251 | 94.175
10.04711 | 50.69535 | 4.981839 | 94.175
10.04809 | 50.69535 | 4.981839 | 94.175
10.04898 | 50.72388 | 4.98251 | 94.175
10.04986413 | 50.72388 | 4.98251 | 94.175
10.0509 | 50.64416 | 4.981167 | 94.175
10.05193843 | 50.64416 | 4.981167 | 94.175
10.05288948 | 50.66208 | 4.981839 | 94.175
10.05383798 | 50.66203 | 4.98251 | 94.175
10.0548 | 50.66203 | 4.98251 | 94.175
10.05568 | 50.73935 | 4.981839 | 94.175
10.05671 | 50.73935 | 4.981839 | 94.175
10.05772608 | 50.71816 | 4.98251 | 94.175
10.05871 | 50.71816 | 4.98251 | 94.175
10.05972 | 50.61671 | 4.981839 | 94.175
10.06077 | 50.61666 | 4.98251 | 94.175
10.06167 | 50.65207 | 4.98251 | 94.175
10.06261 | 50.65212 | 4.981839 | 94.175
10.0635 | 50.75831 | 4.981839 | 94.175
10.06441 | 50.75831 | 4.981839 | 94.175
10.06531 | 50.7582 | 4.983182 | 94.175
10.06627 | 50.62699 | 4.983182 | 94.175
10.06728 | 50.62704 | 4.98251 | 94.175
10.06821 | 50.72897 | 4.981839 | 94.175
10.06918793 | 50.72897 | 4.981839 | 94.175
10.07025 | 50.65894 | 4.98251 | 94.175
10.07125921 | 50.65899 | 4.981839 | 94.175
10.07231073 | 50.63133 | 4.981839 | 94.175
10.0733 | 50.63133 | 4.981839 | 94.1775
10.07418 | 50.66829 | 4.98251 | 94.1775
10.07511 | 50.66829 | 4.98251 | 94.175
10.07600645 | 50.64354 | 4.981839 | 94.1775
10.07695 | 50.64354 | 4.981839 | 94.1775
10.07796 | 50.62399 | 4.98251 | 94.1775
10.07902 | 50.62404 | 4.981839 | 94.175
10.08011 | 50.64457 | 4.981839 | 94.175
10.0811 | 50.64457 | 4.981839 | 94.1775
10.08218 | 50.58472 | 4.98251 | 94.1775
10.08316 | 50.58472 | 4.98251 | 94.175
10.08405 | 50.75385 | 4.981839 | 94.1775
10.08503 | 50.75385 | 4.981839 | 94.1775
10.08592403 | 50.75385 | 4.981839 | 94.175
10.0869 | 50.6059 | 4.98251 | 94.1775
10.08793 | 50.60595 | 4.981839 | 94.1775
10.08894 | 50.64226 | 4.981167 | 94.175
10.08997 | 50.6422 | 4.981839 | 94.1775
10.09105 | 50.77795 | 4.98251 | 94.1775
10.09206 | 50.77795 | 4.98251 | 94.1775
10.09318 | 50.66338 | 4.981839 | 94.175
10.0942 | 50.66338 | 4.981839 | 94.175
10.09521 | 50.73513 | 4.98251 | 94.1775
10.09624 | 50.73513 | 4.98251 | 94.1775
10.09714 | 50.69757 | 4.981839 | 94.1775
10.09808 | 50.69757 | 4.981839 | 94.1775
10.09912 | 50.69301 | 4.98251 | 94.1775
10.10011 | 50.69301 | 4.98251 | 94.1775
10.10100895 | 50.6683 | 4.981839 | 94.1775
10.10192 | 50.66825 | 4.98251 | 94.1775
10.103 | 50.73697 | 4.98251 | 94.1775
10.10402 | 50.73697 | 4.98251 | 94.1775
10.10503 | 50.67969 | 4.98251 | 94.1775
10.10593 | 50.67969 | 4.98251 | 94.1775
10.1069 | 50.67969 | 4.98251 | 94.1775
10.10787 | 50.6623 | 4.98251 | 94.1775
10.10876304 | 50.66235 | 4.981839 | 94.1775
10.10975 | 50.68662 | 4.981839 | 94.1775
10.1108038 | 50.68651 | 4.983182 | 94.1775
10.11188947 | 50.66709 | 4.983182 | 94.1775
10.11296 | 50.66714 | 4.98251 | 94.1775
10.11399 | 50.69814 | 4.981839 | 94.1775
10.11501582 | 50.69814 | 4.981839 | 94.1775
10.11591 | 50.68775 | 4.98251 | 94.1775
10.11683 | 50.68769 | 4.983182 | 94.1775
10.11771 | 50.72244 | 4.981839 | 94.1775
10.11866 | 50.72244 | 4.981839 | 94.1775
10.11955396 | 50.70268 | 4.981839 | 94.1775
10.12044 | 50.70263 | 4.98251 | 94.1775
10.12133 | 50.70268 | 4.981839 | 94.1775
10.12233 | 50.62553 | 4.981839 | 94.1775
10.12328 | 50.62553 | 4.981839 | 94.1775
10.12419 | 50.65221 | 4.983182 | 94.1775
10.12513 | 50.65226 | 4.98251 | 94.1775
10.12602 | 50.75005 | 4.98251 | 94.1775
10.12698149 | 50.75011 | 4.981839 | 94.1775
10.12799946 | 50.66943 | 4.98251 | 94.1775
10.12898 | 50.66943 | 4.98251 | 94.1775
10.13007 | 50.64934 | 4.981839 | 94.1775
10.13111 | 50.64928 | 4.98251 | 94.1775
10.13213 | 50.69225 | 4.98251 | 94.1775
10.13318 | 50.6923 | 4.981839 | 94.1775
10.1342 | 50.65582 | 4.981839 | 94.1775
10.13524 | 50.65582 | 4.981839 | 94.1775
10.13614 | 50.65577 | 4.98251 | 94.1775
10.13716 | 50.77196 | 4.98251 | 94.1775
10.13812487 | 50.77196 | 4.98251 | 94.1775
10.13918 | 50.66825 | 4.98251 | 94.1775
10.14008 | 50.66825 | 4.98251 | 94.1775
10.14108 | 50.68961 | 4.98251 | 94.1775
10.14202 | 50.68961 | 4.98251 | 94.1775
10.14319667 | 50.64205 | 4.981839 | 94.175
10.14418959 | 50.642 | 4.98251 | 94.18
10.14523 | 50.75173 | 4.98251 | 94.18
10.14623179 | 50.75173 | 4.98251 | 94.1775
10.14712038 | 50.70329 | 4.981839 | 94.1775
10.14807 | 50.70324 | 4.98251 | 94.18
10.14898 | 50.68072 | 4.98251 | 94.1775
10.14986 | 50.68078 | 4.981839 | 94.1775
10.15089 | 50.71325 | 4.981839 | 94.1775
10.15195 | 50.7132 | 4.98251 | 94.18
10.153 | 50.68674 | 4.983182 | 94.18
10.154 | 50.68679 | 4.98251 | 94.1775
10.15502 | 50.62877 | 4.981839 | 94.1775
10.15611 | 50.62877 | 4.981839 | 94.18
10.157 | 50.771 | 4.98251 | 94.1775
10.15791084 | 50.771 | 4.98251 | 94.1775
10.15879 | 50.77105 | 4.981839 | 94.1775
10.15974 | 50.71634 | 4.981839 | 94.18
10.16079 | 50.71634 | 4.981839 | 94.18
10.16171 | 50.76702 | 4.983182 | 94.18
10.16259 | 50.76707 | 4.98251 | 94.18
10.16349 | 50.72187 | 4.981839 | 94.18
10.1644 | 50.72187 | 4.981839 | 94.18
10.1653083 | 50.73575 | 4.98251 | 94.18
10.16624455 | 50.73575 | 4.98251 | 94.18
10.16726 | 50.73575 | 4.98251 | 94.18
10.1682 | 50.70054 | 4.981839 | 94.18
10.16917 | 50.70049 | 4.98251 | 94.18
10.17021 | 50.68382 | 4.98251 | 94.18
10.17122095 | 50.68387 | 4.981839 | 94.18
10.17211 | 50.6537 | 4.981167 | 94.18
10.17307 | 50.6536 | 4.98251 | 94.18
10.17416 | 50.68488 | 4.98251 | 94.18
10.17508795 | 50.68488 | 4.98251 | 94.18
10.17598 | 50.73194 | 4.981839 | 94.18
10.17697 | 50.73194 | 4.981839 | 94.18
10.178 | 50.6917 | 4.983182 | 94.18
10.17902 | 50.69175 | 4.98251 | 94.18
10.18003 | 50.67654 | 4.981839 | 94.18
10.18109 | 50.67649 | 4.98251 | 94.18
10.18216 | 50.70041 | 4.98251 | 94.18
10.18319 | 50.70041 | 4.98251 | 94.18
10.18424893 | 50.78214 | 4.98251 | 94.18
10.18527 | 50.7822 | 4.981839 | 94.1825
10.18633 | 50.6498 | 4.981839 | 94.18
10.18735171 | 50.6498 | 4.981839 | 94.18
10.18839936 | 50.65685 | 4.981839 | 94.18
10.1894 | 50.65685 | 4.981839 | 94.1825
10.1905 | 50.63972 | 4.981839 | 94.1825
10.1915 | 50.63967 | 4.98251 | 94.18
10.19239 | 50.63972 | 4.981839 | 94.18
10.19341 | 50.73996 | 4.981839 | 94.18
10.19437 | 50.7399 | 4.98251 | 94.1825
10.19543373 | 50.61323 | 4.98251 | 94.18
10.19651 | 50.61328 | 4.981839 | 94.18
10.19755 | 50.66078 | 4.981839 | 94.1825
10.19853 | 50.66073 | 4.98251 | 94.1825
10.19943 | 50.67586 | 4.981839 | 94.1825
10.20041 | 50.67591 | 4.981167 | 94.18
10.20152 | 50.73881 | 4.981839 | 94.18
10.20246 | 50.73876 | 4.98251 | 94.1825
10.20334 | 50.67737 | 4.98251 | 94.1825
10.20435 | 50.67742 | 4.981839 | 94.18
10.20541477 | 50.73542 | 4.981839 | 94.18
10.20633 | 50.73547 | 4.981167 | 94.1825
10.20726 | 50.71622 | 4.981839 | 94.1825
10.20817 | 50.71622 | 4.981839 | 94.1825
10.20904 | 50.68204 | 4.981839 | 94.18
10.21001 | 50.68204 | 4.981839 | 94.1825
10.21104 | 50.68204 | 4.981839 | 94.1825
10.21193 | 50.69493 | 4.981839 | 94.1825
10.21295 | 50.69499 | 4.981167 | 94.18
10.21398 | 50.71619 | 4.981839 | 94.1825
10.21496 | 50.71619 | 4.981839 | 94.1825
10.21584637 | 50.73071 | 4.98251 | 94.1825
10.21686 | 50.73076 | 4.981839 | 94.1825
10.21814 | 50.72019 | 4.981839 | 94.1825
10.21921 | 50.72009 | 4.983182 | 94.1825
10.22021224 | 50.68826 | 4.983182 | 94.1825
10.2212 | 50.68832 | 4.98251 | 94.1825
10.22209 | 50.68532 | 4.981839 | 94.1825
10.22308205 | 50.68527 | 4.98251 | 94.1825
10.22414 | 50.77827 | 4.981839 | 94.1825
10.22509 | 50.77821 | 4.98251 | 94.1825
10.22599 | 50.69947 | 4.981839 | 94.1825
10.22694 | 50.69942 | 4.98251 | 94.1825
10.22801 | 50.74048 | 4.98251 | 94.1825
10.22899115 | 50.74053 | 4.981839 | 94.1825
10.23007 | 50.65956 | 4.981839 | 94.1825
10.23109 | 50.65956 | 4.981839 | 94.1825
10.23198 | 50.73183 | 4.981839 | 94.1825
10.23291 | 50.73183 | 4.981839 | 94.1825
10.2338 | 50.73188 | 4.981167 | 94.1825
10.23476 | 50.69701 | 4.981167 | 94.1825
10.23581 | 50.69696 | 4.981839 | 94.1825
10.23669 | 50.73217 | 4.981839 | 94.1825
10.23762 | 50.73217 | 4.981839 | 94.1825
10.23851 | 50.72126 | 4.981839 | 94.1825
10.23944 | 50.72126 | 4.981839 | 94.185
10.24046 | 50.72126 | 4.981839 | 94.1825
10.24151 | 50.7155 | 4.981839 | 94.1825
10.24242 | 50.71794 | 4.981839 | 94.1825
10.24335 | 50.71794 | 4.981839 | 94.185
10.24441 | 50.71789 | 4.98251 | 94.1825
10.24543 | 50.64842 | 4.981839 | 94.1825
10.24631 | 50.64847 | 4.981167 | 94.1825
10.24735 | 50.69444 | 4.981839 | 94.1825
10.24829607 | 50.69444 | 4.981839 | 94.1825
10.24918806 | 50.66788 | 4.981839 | 94.185
10.2501 | 50.66788 | 4.981839 | 94.1825
10.25099 | 50.77617 | 4.981839 | 94.1825
10.25196 | 50.77617 | 4.981839 | 94.185
10.25297 | 50.66339 | 4.979824 | 94.1825
10.25405 | 50.66344 | 4.979152 | 94.1825
10.25509 | 50.65708 | 4.981839 | 94.185
10.25613 | 50.65708 | 4.981839 | 94.185
10.25713 | 50.75697 | 4.981839 | 94.1825
10.25821 | 50.75697 | 4.981839 | 94.1825
10.25923 | 50.66223 | 4.981839 | 94.185
10.26023 | 50.66223 | 4.981839 | 94.185
10.2613 | 50.67017 | 4.981839 | 94.1825
10.26232 | 50.67017 | 4.981839 | 94.1825
10.26324264 | 50.74072 | 4.981839 | 94.1825
10.26416 | 50.74072 | 4.981839 | 94.185
10.26505 | 50.74067 | 4.98251 | 94.185
10.26608 | 50.70901 | 4.981839 | 94.185
10.26707 | 50.70907 | 4.981167 | 94.1825
10.26821 | 50.73145 | 4.981839 | 94.1825
10.26922 | 50.7314 | 4.98251 | 94.185
10.27021047 | 50.71434 | 4.98251 | 94.185
10.27119344 | 50.71439 | 4.981839 | 94.185
10.27208 | 50.63453 | 4.981839 | 94.185
10.2731 | 50.63453 | 4.981839 | 94.185
10.27416 | 50.68154 | 4.981839 | 94.185
10.2751 | 50.68159 | 4.981167 | 94.185
10.27598 | 50.69726 | 4.981839 | 94.185
10.27696 | 50.69721 | 4.98251 | 94.185
10.27801 | 50.71869 | 4.98251 | 94.185
10.27900936 | 50.71874 | 4.981839 | 94.185
10.28002 | 50.735 | 4.981839 | 94.185
10.28093 | 50.73489 | 4.983182 | 94.185
10.28191 | 50.73489 | 4.983182 | 94.185
10.2829 | 50.81244 | 4.98251 | 94.185
10.28378 | 50.81249 | 4.981839 | 94.185
10.28475 | 50.66208 | 4.981839 | 94.185
10.28579 | 50.66203 | 4.98251 | 94.185
10.28686 | 50.73538 | 4.981839 | 94.185
10.28776 | 50.73538 | 4.981839 | 94.185
10.28878122 | 50.65029 | 4.981839 | 94.185
10.28976 | 50.65029 | 4.981839 | 94.185
10.29069842 | 50.69245 | 4.981839 | 94.185
10.29159 | 50.69245 | 4.981839 | 94.185
10.29261271 | 50.71298 | 4.981839 | 94.185
10.29363 | 50.71298 | 4.981839 | 94.185
10.29467 | 50.72029 | 4.98251 | 94.185
10.29568 | 50.72035 | 4.981839 | 94.185
10.29675 | 50.69912 | 4.98251 | 94.185
10.29778 | 50.69917 | 4.981839 | 94.185
10.29883234 | 50.70609 | 4.981167 | 94.185
10.29986468 | 50.70609 | 4.981167 | 94.185
10.30093 | 50.69455 | 4.981839 | 94.1875
10.30193 | 50.6945 | 4.98251 | 94.1875
10.30296 | 50.70369 | 4.98251 | 94.185
10.30399 | 50.70375 | 4.981839 | 94.1875
10.30488 | 50.70369 | 4.98251 | 94.185
10.30594 | 50.67079 | 4.983182 | 94.1875
10.30701 | 50.67084 | 4.98251 | 94.1875
10.30795 | 50.71724 | 4.98251 | 94.185
10.3088437 | 50.71729 | 4.981839 | 94.1875
10.30983 | 50.7725 | 4.981839 | 94.1875
10.3108 | 50.7725 | 4.981839 | 94.1875
10.3117085 | 50.78933 | 4.981839 | 94.1875
10.31259308 | 50.78933 | 4.981839 | 94.1875
10.31348 | 50.68046 | 4.98251 | 94.1875
10.3144228 | 50.68051 | 4.981839 | 94.1875
10.31547 | 50.79434 | 4.981167 | 94.1875
10.31651 | 50.79429 | 4.981839 | 94.1875
10.31758 | 50.79424 | 4.98251 | 94.1875
10.31865211 | 50.62607 | 4.983182 | 94.1875
10.31954602 | 50.65198 | 4.983182 | 94.1875
10.32043 | 50.65203 | 4.98251 | 94.1875
10.32131 | 50.65203 | 4.98251 | 94.1875
10.32228489 | 50.66766 | 4.983182 | 94.1875
10.32329 | 50.66771 | 4.98251 | 94.1875
10.32436 | 50.74679 | 4.981839 | 94.1875
10.32544 | 50.74679 | 4.981839 | 94.1875
10.32651 | 50.69702 | 4.98251 | 94.1875
10.32745 | 50.69696 | 4.983182 | 94.1875
10.32834 | 50.71531 | 4.981839 | 94.1875
10.32931 | 50.71531 | 4.981839 | 94.1875
10.33019 | 50.67906 | 4.981839 | 94.1875
10.33109 | 50.67906 | 4.981839 | 94.1875
10.33213 | 50.70365 | 4.981167 | 94.1875
10.33316396 | 50.70365 | 4.981167 | 94.1875
10.33423 | 50.70329 | 4.981839 | 94.1875
10.33515551 | 50.70324 | 4.98251 | 94.1875
10.33605 | 50.70329 | 4.981839 | 94.1875
10.33694 | 50.70936 | 4.981839 | 94.1875
10.33792 | 50.70936 | 4.981839 | 94.1875
10.33882 | 50.61111 | 4.981839 | 94.1875
10.33977029 | 50.61105 | 4.98251 | 94.1875
10.34078 | 50.69905 | 4.981839 | 94.1875
10.34168 | 50.69905 | 4.981839 | 94.1875
10.3426 | 50.64743 | 4.981839 | 94.1875
10.34363 | 50.64743 | 4.981839 | 94.1875
10.34467 | 50.66082 | 4.981839 | 94.1875
10.34565 | 50.66082 | 4.981839 | 94.1875
10.34655 | 50.67448 | 4.981839 | 94.1875
10.34757 | 50.67448 | 4.981839 | 94.19
10.34852 | 50.77098 | 4.981839 | 94.1875
10.34942 | 50.77098 | 4.981839 | 94.1875
10.35043 | 50.77098 | 4.981839 | 94.1875
10.35158 | 50.67412 | 4.98251 | 94.1875
10.35247741 | 50.67407 | 4.983182 | 94.1875
10.35336 | 50.70369 | 4.98251 | 94.19
10.35434 | 50.7038 | 4.981167 | 94.1875
10.35537 | 50.74465 | 4.981839 | 94.19
10.35635288 | 50.74465 | 4.981839 | 94.1875
10.35724 | 50.71798 | 4.981839 | 94.19
10.35849 | 50.71809 | 4.980496 | 94.0125
10.35976 | 50.76191 | 4.977809 | 93.685
10.3608 | 50.76287 | 4.965721 | 93.5475
10.36191 | 50.71302 | 4.954304 | 93.495
10.36295 | 50.71328 | 4.950946 | 93.36
10.36392 | 50.68662 | 4.945573 | 93.2725
10.36502 | 50.68726 | 4.937514 | 93.075
10.3661 | 50.70734 | 4.924754 | 92.935
10.36702241 | 50.70808 | 4.915352 | 92.8
10.36819 | 50.60007 | 4.909979 | 92.6575
10.36921 | 50.60102 | 4.89789 | 92.4925
10.37021 | 50.62824 | 4.881772 | 92.3725
10.37121 | 50.6292 | 4.869684 | 92.24
10.37214 | 50.58479 | 4.860953 | 92.0375
10.37311 | 50.58585 | 4.847521 | 91.99
10.37423 | 50.61635 | 4.834761 | 91.8425
10.37516 | 50.61709 | 4.825359 | 91.765
10.37648598 | 50.63844 | 4.817971 | 91.6675
10.37746 | 50.63928 | 4.807226 | 91.5675
10.37838 | 50.55008 | 4.798495 | 91.4775
10.37933 | 50.55103 | 4.786407 | 91.355
10.38025 | 50.63754 | 4.777676 | 91.2825
10.38136 | 50.63833 | 4.767602 | 91.215
10.38233 | 50.53718 | 4.758872 | 91.1
10.38326728 | 50.53793 | 4.749469 | 91.035
10.38425 | 50.51589 | 4.740067 | 90.955
10.38528 | 50.51647 | 4.73268 | 90.82
10.38632648 | 50.55224 | 4.71992 | 90.7725
10.38732 | 50.55314 | 4.708503 | 90.6875
10.3884 | 50.50908 | 4.699772 | 90.525
10.38941 | 50.51014 | 4.68634 | 90.5
10.3905 | 50.53363 | 4.672908 | 90.3425
10.3915 | 50.53443 | 4.662835 | 90.3125
10.39252 | 50.53517 | 4.653432 | 90.2325
10.3936 | 50.46615 | 4.64806 | 90.175
10.39455 | 50.47405 | 4.637986 | 90.1225
10.39565171 | 50.4749 | 4.62724 | 90.035
10.39665 | 50.4819 | 4.621196 | 89.9625
10.39760354 | 50.48269 | 4.611122 | 89.92
10.39855 | 50.48354 | 4.600377 | 89.7725
10.39967 | 50.4654 | 4.590975 | 89.73
10.40065 | 50.46651 | 4.576871 | 89.635
10.4016 | 50.43791 | 4.572842 | 89.585
10.40255 | 50.43902 | 4.558738 | 89.4675
10.40355 | 50.41415 | 4.54665 | 89.4125
10.40459 | 50.41505 | 4.535233 | 89.3125
10.40565 | 50.37389 | 4.524487 | 89.23
10.4067014 | 50.37474 | 4.513742 | 89.1425
10.40778 | 50.42888 | 4.501653 | 89.0675
10.40873 | 50.42952 | 4.493594 | 88.9925
10.41003 | 50.33654 | 4.486207 | 88.88
10.41108 | 50.33782 | 4.470089 | 88.82
10.41216 | 50.48876 | 4.454642 | 88.715
10.41317 | 50.4895 | 4.44524 | 88.6675
10.41417 | 50.3485 | 4.435838 | 88.61
10.41511 | 50.34913 | 4.427779 | 88.52
10.41624 | 50.3225 | 4.419048 | 88.495
10.41732861 | 50.32314 | 4.410989 | 88.425
10.41829 | 50.26594 | 4.407631 | 88.3575
10.41938 | 50.26684 | 4.396214 | 88.31
10.42032 | 50.27455 | 4.38614 | 88.235
10.42129 | 50.27524 | 4.37741 | 88.1425
10.42232391 | 50.31571 | 4.365993 | 88.085
10.42336 | 50.31661 | 4.354576 | 87.98
10.42444 | 50.34083 | 4.344502 | 87.95
10.42542 | 50.34163 | 4.334428 | 87.88
10.42685 | 50.36671 | 4.328384 | 87.7675
10.4278 | 50.36783 | 4.31428 | 87.73
10.42877 | 50.24618 | 4.300849 | 87.6325
10.42982 | 50.24692 | 4.291446 | 87.5475
10.43089 | 50.30408 | 4.279358 | 87.4825
10.43187076 | 50.30504 | 4.267269 | 87.3925
10.43297 | 50.2002 | 4.257867 | 87.34
10.43404 | 50.20105 | 4.247122 | 87.26
10.435 | 50.15241 | 4.241749 | 87.125
10.43602 | 50.15389 | 4.222945 | 87.0825
10.43697766 | 50.14984 | 4.209513 | 87.0125
10.43794 | 50.15064 | 4.199439 | 86.955
10.43899 | 50.05057 | 4.190037 | 86.88
10.44003 | 50.05126 | 4.181306 | 86.82
10.44109 | 50.17621 | 4.169889 | 86.74
10.44208839 | 50.17695 | 4.160487 | 86.6875
10.44339 | 50.12451 | 4.154443 | 86.595
10.44437 | 50.12551 | 4.141682 | 86.515
10.44543 | 50.01602 | 4.127579 | 86.4325
10.44657 | 50.01686 | 4.116834 | 86.3275
10.44753 | 50.10081 | 4.104745 | 86.3025
10.44859 | 50.1016 | 4.094671 | 86.2225
10.44968 | 50.06424 | 4.086612 | 86.17
10.45066 | 50.06503 | 4.076538 | 86.0975
10.45177 | 50.11886 | 4.071837 | 86.015
10.45280821 | 50.05105 | 4.058406 | 85.9875
10.45386 | 50.05201 | 4.046317 | 85.8775
10.4548 | 50.05285 | 4.035572 | 85.835
10.45589 | 50.0911 | 4.024826 | 85.75
10.45687 | 50.09184 | 4.015424 | 85.695
10.45797 | 50.04139 | 4.00535 | 85.615
10.45904 | 50.04229 | 3.993933 | 85.5175
10.46004 | 50.00071 | 3.98856 | 85.445
10.4611 | 49.95141 | 3.969756 | 85.355
10.46216 | 49.95247 | 3.956324 | 85.2975
10.46316 | 50.03552 | 3.948265 | 85.24
10.46420703 | 50.03621 | 3.939534 | 85.1625
10.46527 | 50.03696 | 3.930132 | 85.13
10.46627 | 50.03429 | 3.921402 | 85.0675
10.46732338 | 50.03498 | 3.912671 | 84.97
10.46832 | 49.9665 | 3.908641 | 84.9475
10.46938 | 49.96756 | 3.89521 | 84.8375
10.47045 | 49.95073 | 3.881778 | 84.72
10.47152 | 49.99793 | 3.867675 | 84.655
10.47252 | 49.99889 | 3.855586 | 84.6225
10.47352 | 49.99947 | 3.848199 | 84.53
10.47465 | 49.96246 | 3.838125 | 84.4775
10.47568174 | 49.96346 | 3.825365 | 84.3575
10.47673751 | 49.89794 | 3.817305 | 84.315
10.4778 | 49.89916 | 3.801859 | 84.2225
10.47875 | 49.89825 | 3.791114 | 84.1425
10.47979 | 49.76544 | 3.780368 | 84.0675
10.48089133 | 49.76634 | 3.768951 | 84.0075
10.48189 | 49.76714 | 3.758877 | 83.92
10.4829 | 49.93987 | 3.748803 | 83.8075
10.48383 | 49.94066 | 3.73873 | 83.765
10.48484785 | 49.85757 | 3.731342 | 83.69
10.48582 | 49.85852 | 3.719254 | 83.64
10.48686 | 49.89192 | 3.708508 | 83.57
10.48791 | 49.89261 | 3.699778 | 83.5125
10.48893 | 49.88049 | 3.69239 | 83.42
10.49 | 49.88123 | 3.682988 | 83.3975
10.49105 | 49.79632 | 3.674929 | 83.3175
10.49204 | 49.79696 | 3.66687 | 83.28
10.49317506 | 49.79376 | 3.661497 | 83.1825
10.49419 | 49.79482 | 3.648065 | 83.08
10.49528838 | 49.75587 | 3.633962 | 83.04
10.49624 | 49.75672 | 3.623217 | 82.9425
10.4973 | 49.81202 | 3.613814 | 82.8875
10.49826 | 49.81282 | 3.603741 | 82.8225
10.49924 | 49.76846 | 3.594338 | 82.7275
10.50017 | 49.7692 | 3.584936 | 82.7025
10.50179 | 49.78476 | 3.576877 | 82.5675
10.50281 | 49.73793 | 3.562102 | 82.4525
10.50379 | 49.7392 | 3.545984 | 82.4275
10.50477 | 49.74 | 3.53591 | 82.31
10.50576 | 49.67214 | 3.527851 | 82.2825
10.50669 | 49.67315 | 3.515091 | 82.145
10.5077944 | 49.65392 | 3.503002 | 82.1025
10.50872772 | 49.65493 | 3.490242 | 82.0025
10.51004 | 49.60562 | 3.482183 | 81.9
10.51112 | 49.54713 | 3.466737 | 81.87
10.51215651 | 49.54798 | 3.455991 | 81.755
10.51312 | 49.54867 | 3.447261 | 81.7425
10.51425 | 49.56232 | 3.437187 | 81.66
10.5153 | 49.56296 | 3.429128 | 81.5725
10.51629 | 49.64079 | 3.419054 | 81.54
10.51731 | 49.64169 | 3.407637 | 81.3925
10.51836 | 49.60643 | 3.402936 | 81.3875
10.5194 | 49.60765 | 3.387489 | 81.3
10.52043 | 49.72004 | 3.376072 | 81.26
10.52136 | 49.72057 | 3.369356 | 81.1925
10.52241 | 49.52868 | 3.359283 | 81.09
10.52337 | 49.52958 | 3.347866 | 81.07
10.52432271 | 49.63587 | 3.339806 | 80.9775
10.52543 | 49.63661 | 3.330404 | 80.93
10.52690824 | 49.49396 | 3.323017 | 80.82
10.52786 | 49.49889 | 3.308913 | 80.7625
10.52881 | 49.49984 | 3.296825 | 80.7125
10.5298 | 49.50064 | 3.286751 | 80.6125
10.53075 | 49.53326 | 3.276677 | 80.5675
10.5317 | 49.53421 | 3.264589 | 80.47
10.5327 | 49.43885 | 3.253172 | 80.44
10.53373 | 49.43964 | 3.243098 | 80.315
10.53484306 | 49.46129 | 3.23571 | 80.305
10.53579 | 49.46224 | 3.223622 | 80.2
10.53688 | 49.45499 | 3.213548 | 80.1875
10.53793132 | 49.45568 | 3.204817 | 80.0975
10.53902 | 49.49731 | 3.196087 | 80.06
10.53997 | 49.49811 | 3.186013 | 80.0075
10.54104 | 49.40997 | 3.177282 | 79.9225
10.54198 | 49.4105 | 3.170566 | 79.875
10.54319836 | 49.44986 | 3.162507 | 79.775
10.54421 | 49.45108 | 3.147061 | 79.69
10.5452 | 49.4409 | 3.131614 | 79.645
10.54624 | 49.44169 | 3.12154 | 79.57
10.54731 | 49.37471 | 3.112138 | 79.51
10.54832281 | 49.37566 | 3.10005 | 79.38
10.54937 | 49.42968 | 3.088633 | 79.3725
10.55044 | 49.43047 | 3.078559 | 79.2525
10.55153 | 49.29994 | 3.071843 | 79.2125
10.5525 | 49.30116 | 3.056396 | 79.1225
10.5536 | 49.35859 | 3.044308 | 79.0675
10.55453 | 49.35938 | 3.034234 | 79.0175
10.55553 | 49.23826 | 3.026175 | 78.9225
10.55648 | 49.23922 | 3.014086 | 78.8875
10.55751 | 49.30937 | 3.002669 | 78.7775
10.55851 | 49.31017 | 2.992596 | 78.755
10.55999 | 49.29739 | 2.983865 | 78.6575
10.56102309 | 49.29834 | 2.971776 | 78.5625
10.56201 | 49.30421 | 2.960359 | 78.56
10.56295 | 49.3049 | 2.951629 | 78.4975
10.56394 | 49.28223 | 2.944913 | 78.4625
10.56499 | 49.28292 | 2.936182 | 78.3925
10.56606 | 49.21729 | 2.927452 | 78.3375
10.56701 | 49.21793 | 2.919392 | 78.275
10.56861 | 49.13645 | 2.913348 | 78.1575
10.56965073 | 49.15968 | 2.896558 | 78.105
10.5707163 | 49.1609 | 2.881112 | 78.0025
10.57176658 | 49.181 | 2.871038 | 77.9825
10.57281 | 49.18174 | 2.861636 | 77.9025
10.5738 | 49.20296 | 2.852905 | 77.8325
10.57474 | 49.20381 | 2.84216 | 77.765
10.57569771 | 49.17357 | 2.830743 | 77.72
10.57674 | 49.17405 | 2.824699 | 77.66
10.57778 | 49.1749 | 2.813953 | 77.5575
10.57889 | 49.15464 | 2.801865 | 77.5275
10.57983803 | 49.15565 | 2.789104 | 77.41
10.58089 | 49.1237 | 2.777687 | 77.3925
10.5819 | 49.12449 | 2.767614 | 77.27
10.58294 | 49.11084 | 2.756868 | 77.2575
10.58406889 | 49.1118 | 2.74478 | 77.1
10.58517 | 49.06077 | 2.738735 | 77.09
10.58616 | 49.04871 | 2.721274 | 76.965
10.5871607 | 49.04967 | 2.709185 | 76.9475
10.58816 | 49.05047 | 2.699112 | 76.87
10.58926 | 49.04178 | 2.689709 | 76.805
10.59031 | 49.04263 | 2.678964 | 76.7325
10.59126 | 49.074 | 2.670233 | 76.6725
10.59232 | 49.07474 | 2.660831 | 76.6375
10.59356 | 48.97766 | 2.65613 | 76.56
10.5945435 | 49.02905 | 2.644713 | 76.4375
10.59547436 | 49.03032 | 2.628595 | 76.43
10.59652 | 48.95988 | 2.616506 | 76.325
10.59760464 | 48.96063 | 2.607104 | 76.305
10.59855214 | 48.96137 | 2.597702 | 76.2225
10.59967051 | 49.01137 | 2.5883 | 76.145
10.60069 | 49.01222 | 2.577554 | 76.1075
10.60177 | 48.97785 | 2.570167 | 76.015
10.6027964 | 48.97876 | 2.55875 | 75.9875
10.60382642 | 49.00932 | 2.546661 | 75.865
10.60479 | 48.955 | 2.535916 | 75.8475
10.60572713 | 48.95563 | 2.527857 | 75.7575
10.6067 | 48.95638 | 2.518455 | 75.7125
10.60769 | 48.88609 | 2.508381 | 75.6475
10.60873 | 48.88694 | 2.497635 | 75.515
10.60996 | 48.76901 | 2.490248 | 75.495
10.61103 | 48.77028 | 2.47413 | 75.365
10.61197 | 48.85713 | 2.463384 | 75.3525
10.61293 | 48.85803 | 2.451967 | 75.2475
10.61397 | 48.84139 | 2.441893 | 75.23
10.61498 | 48.84208 | 2.433163 | 75.165
10.61608369 | 48.79768 | 2.425775 | 75.075
10.61706 | 48.79848 | 2.415702 | 75.045
10.61826 | 48.87627 | 2.408986 | 74.94
10.61922 | 48.87717 | 2.397569 | 74.915
10.62020244 | 48.80003 | 2.386823 | 74.7775
10.62121 | 48.80093 | 2.375406 | 74.76
10.6223236 | 48.80661 | 2.361975 | 74.625
10.62328306 | 48.80746 | 2.351229 | 74.6175
10.62441294 | 48.72865 | 2.341827 | 74.4925
10.62548 | 48.72939 | 2.332425 | 74.45
10.62654 | 48.76316 | 2.323694 | 74.34
10.62749 | 48.76428 | 2.309591 | 74.3175
10.62859 | 48.70351 | 2.296831 | 74.1975
10.62957 | 48.70436 | 2.286085 | 74.155
10.63065 | 48.71937 | 2.273325 | 74.065
10.63169643 | 48.72022 | 2.26258 | 73.9925
10.63273 | 48.72528 | 2.251163 | 73.93
10.63375 | 48.72613 | 2.240417 | 73.8125
10.63478 | 48.58751 | 2.233701 | 73.77
10.63578 | 48.58862 | 2.219598 | 73.695
10.63684 | 48.59522 | 2.209524 | 73.655
10.63792 | 48.59601 | 2.19945 | 73.56
10.63896 | 48.56241 | 2.190048 | 73.5225
10.64002 | 48.56305 | 2.181989 | 73.4675
10.64106277 | 48.64758 | 2.174602 | 73.4
10.64204 | 48.64821 | 2.166542 | 73.3325
10.64318202 | 48.68101 | 2.160498 | 73.29
10.64422 | 48.68202 | 2.147738 | 73.2
10.64523 | 48.58576 | 2.136993 | 73.1075
10.64623 | 48.58671 | 2.124904 | 73.045
10.64732 | 48.58332 | 2.112815 | 72.955
10.64829258 | 48.58401 | 2.104085 | 72.9375
10.64939994 | 48.53586 | 2.095354 | 72.8125
10.65047506 | 48.53666 | 2.08528 | 72.77
10.65156245 | 48.51398 | 2.077221 | 72.695
10.65249845 | 48.51488 | 2.065804 | 72.6125
10.65356 | 48.5257 | 2.053044 | 72.555
10.65455 | 48.5266 | 2.041627 | 72.435
10.6556815 | 48.4511 | 2.028867 | 72.405
10.65669 | 48.452 | 2.01745 | 72.3125
10.65772849 | 48.47907 | 2.008048 | 72.2575
10.65878 | 48.48014 | 1.994616 | 72.1375
10.65977 | 48.45841 | 1.986557 | 72.1075
10.66076 | 48.45969 | 1.970439 | 71.97
10.66185 | 48.40656 | 1.959022 | 71.955
10.66293 | 48.40736 | 1.948948 | 71.865
10.66396 | 48.45221 | 1.939546 | 71.795
10.66498 | 48.45306 | 1.9288 | 71.755
10.66605 | 48.33146 | 1.92007 | 71.6675
10.66696975 | 48.33199 | 1.913354 | 71.645
10.66822 | 48.39415 | 1.904623 | 71.56
10.66919 | 48.3951 | 1.892535 | 71.4625
10.67029 | 48.37398 | 1.879774 | 71.4075
10.67125 | 48.37493 | 1.867686 | 71.3475
10.67232 | 48.36124 | 1.85694 | 71.2625
10.67335 | 48.36193 | 1.84821 | 71.24
10.6743 | 48.27668 | 1.840151 | 71.125
10.67526 | 48.27748 | 1.830077 | 71.1125
10.67654513 | 48.30572 | 1.821346 | 71.0125
10.67748 | 48.30646 | 1.811944 | 70.98
10.67858 | 48.23477 | 1.799855 | 70.895
10.67953 | 48.23561 | 1.78911 | 70.8125
10.68064167 | 48.24905 | 1.778365 | 70.7675
10.68173 | 48.2499 | 1.767619 | 70.6975
10.68271 | 48.22979 | 1.757545 | 70.62
10.68375668 | 48.23064 | 1.7468 | 70.56
10.68477 | 48.29704 | 1.739413 | 70.4675
10.68578 | 48.2981 | 1.725981 | 70.41
10.68689922 | 48.31401 | 1.712549 | 70.3325
10.6879553 | 48.31491 | 1.701132 | 70.2625
10.68899 | 48.18033 | 1.691058 | 70.2275
10.68995487 | 48.18107 | 1.681656 | 70.1575
10.6910384 | 48.17088 | 1.67494 | 70.0825
10.69201 | 48.17162 | 1.665538 | 70.05
10.69322 | 48.17066 | 1.658822 | 69.98
10.69419 | 48.17146 | 1.648748 | 69.905
10.69529 | 48.19097 | 1.638003 | 69.8775
10.69624 | 48.19197 | 1.625243 | 69.69
10.69731 | 48.10324 | 1.609125 | 69.7
10.69828 | 48.10409 | 1.598379 | 69.6425
10.69933 | 48.10439 | 1.591663 | 69.5975
10.70042 | 48.10524 | 1.580918 | 69.4825
10.70152852 | 48.14231 | 1.572859 | 69.435
10.70246 | 48.14348 | 1.558084 | 69.35
10.70354 | 47.97254 | 1.545995 | 69.3125
10.70465 | 47.97339 | 1.53525 | 69.2
10.70563 | 48.05421 | 1.523161 | 69.1575
10.70669 | 48.05495 | 1.513759 | 69.09
10.70774 | 48.04699 | 1.504357 | 69.0325
10.70874762 | 48.04784 | 1.493611 | 68.95
10.7098 | 47.99279 | 1.486224 | 68.8725
10.71076015 | 47.99396 | 1.471449 | 68.8225
10.71172 | 47.97399 | 1.462047 | 68.7425
10.71266 | 47.97489 | 1.45063 | 68.7125
10.7138 | 47.91911 | 1.439884 | 68.625
10.71481 | 47.9198 | 1.431154 | 68.5825
10.71578 | 47.98612 | 1.422423 | 68.535
10.71685 | 47.98676 | 1.414364 | 68.455
10.71824 | 47.87709 | 1.406305 | 68.3825
10.71921022 | 47.87788 | 1.396231 | 68.3675
10.72015 | 47.86407 | 1.387501 | 68.3
10.72121866 | 47.86476 | 1.37877 | 68.1975
10.72228 | 47.87359 | 1.368024 | 68.1775
10.72329827 | 47.87443 | 1.357279 | 68.045
10.72438 | 47.91048 | 1.345862 | 68.03
10.72545 | 47.91133 | 1.335117 | 67.9475
10.72651 | 47.83719 | 1.328401 | 67.8975
10.72746065 | 47.83819 | 1.315641 | 67.8175
10.72854363 | 47.70851 | 1.304895 | 67.75
10.72953006 | 47.70925 | 1.295493 | 67.715
10.73065 | 47.81892 | 1.284748 | 67.59
10.73171 | 47.81983 | 1.273331 | 67.565
10.73268 | 47.76471 | 1.26057 | 67.4475
10.73372 | 47.76561 | 1.249153 | 67.44
10.73477 | 47.807 | 1.242438 | 67.3025
10.73581 | 47.80785 | 1.231692 | 67.29
10.73687 | 47.65434 | 1.216917 | 67.1425
10.73793 | 47.6554 | 1.203485 | 67.1325
10.73896125 | 47.75792 | 1.191397 | 66.995
10.73997 | 47.75877 | 1.180651 | 66.985
10.74106631 | 47.70884 | 1.171249 | 66.8825
10.74203 | 47.70959 | 1.161847 | 66.86
10.74322 | 47.63359 | 1.15446 | 66.7625
10.74419814 | 47.63449 | 1.143043 | 66.7225
10.74520434 | 47.53755 | 1.132297 | 66.6575
10.74619 | 47.53824 | 1.123567 | 66.575
10.74731339 | 47.63064 | 1.11215 | 66.515
10.7484142 | 47.63143 | 1.102076 | 66.43
10.74938 | 47.62146 | 1.090659 | 66.36
10.75047 | 47.62242 | 1.07857 | 66.2875
10.75155 | 47.56072 | 1.071854 | 66.2475
10.7525 | 47.56146 | 1.062452 | 66.1725
10.75355979 | 47.58726 | 1.051707 | 66.13
10.75452 | 47.588 | 1.042304 | 66.0625
10.75561 | 47.58527 | 1.032902 | 65.98
10.7567 | 47.58607 | 1.022828 | 65.94
10.75771 | 47.52965 | 1.012083 | 65.8025
10.75869 | 47.53066 | 0.9993228 | 65.79
10.7598 | 47.53011 | 0.9912637 | 65.6925
10.76079 | 47.53096 | 0.9805183 | 65.62
10.7618591 | 47.51745 | 0.9684297 | 65.54
10.76294 | 47.51841 | 0.9563411 | 65.49
10.76396 | 47.53908 | 0.9429094 | 65.375
10.76502 | 47.53998 | 0.9314924 | 65.36
10.76606374 | 47.52881 | 0.9227617 | 65.2575
10.76707833 | 47.52955 | 0.9133595 | 65.225
10.76818 | 47.36143 | 0.9066436 | 65.165
10.76921429 | 47.36217 | 0.8972414 | 65.105
10.77028 | 47.45618 | 0.8871676 | 65.0375
10.77125103 | 47.45682 | 0.8791085 | 64.9775
10.77228 | 47.37711 | 0.8690347 | 64.9275
10.77328 | 47.37796 | 0.8582893 | 64.7975
10.77439844 | 47.33808 | 0.8462007 | 64.7425
10.77543863 | 47.3392 | 0.8320974 | 64.645
10.77656 | 47.28065 | 0.8240383 | 64.6175
10.77747 | 47.28166 | 0.8112781 | 64.515
10.77856 | 47.33179 | 0.8012043 | 64.445
10.77966 | 47.3328 | 0.7884442 | 64.3725
10.78077421 | 47.29459 | 0.7770272 | 64.2875
10.78189 | 47.29555 | 0.7649386 | 64.205
10.78296 | 47.24632 | 0.7515068 | 64.13
10.78399 | 47.24712 | 0.741433 | 64.0725
10.78499 | 47.19167 | 0.7367319 | 64.0025
10.78592 | 47.19246 | 0.7266581 | 63.8875
10.78692 | 47.22081 | 0.7112116 | 63.8475
10.78794 | 47.22182 | 0.6984514 | 63.735
10.78897 | 47.1605 | 0.6883776 | 63.7125
10.78999 | 47.16135 | 0.6776322 | 63.6
10.79105 | 47.20788 | 0.6682299 | 63.58
10.79205 | 47.20851 | 0.6601709 | 63.505
10.79348 | 47.15338 | 0.6547982 | 63.4225
10.79442 | 47.09437 | 0.6453959 | 63.37
10.79541 | 47.09528 | 0.633979 | 63.3225
10.79635 | 47.09591 | 0.6259199 | 63.2175
10.79733 | 47.16826 | 0.6171893 | 63.1925
10.79834 | 47.16916 | 0.6057723 | 63.0525
10.79931728 | 47.01153 | 0.5956984 | 63.0325
10.80028 | 47.01238 | 0.584953 | 62.9325
10.80156769 | 47.0466 | 0.576894 | 62.8525
10.80253 | 47.04766 | 0.5634622 | 62.7725
10.80358 | 47.06438 | 0.5527168 | 62.69
10.80456 | 47.06507 | 0.5439862 | 62.65
10.8056 | 46.98634 | 0.5325692 | 62.505
10.80671 | 46.98724 | 0.5211522 | 62.4575
10.80772 | 46.95508 | 0.5090636 | 62.39
10.80874 | 46.95593 | 0.4983182 | 62.2875
10.80977 | 46.98 | 0.4916023 | 62.245
10.81079 | 46.98117 | 0.4768274 | 62.0775
10.81188 | 46.89911 | 0.4640672 | 62.07
10.81296 | 46.90033 | 0.4486207 | 61.9375
10.81408 | 46.86218 | 0.4378753 | 61.92
10.81502 | 46.86292 | 0.4284731 | 61.8125
10.81609 | 46.90873 | 0.4190708 | 61.7625
10.81705 | 46.90942 | 0.4103402 | 61.705
10.81823 | 46.84118 | 0.4042959 | 61.635
10.8192 | 46.84208 | 0.3928789 | 61.58
10.82028 | 46.84619 | 0.3814619 | 61.4875
10.82125041 | 46.84709 | 0.3700449 | 61.4125
10.82233 | 46.73304 | 0.3579563 | 61.3125
10.82328 | 46.73384 | 0.3478825 | 61.2975
10.82436 | 46.78228 | 0.3384803 | 61.185
10.82546 | 46.78302 | 0.3290781 | 61.1525
10.82671 | 46.65416 | 0.3223622 | 61.07
10.8278 | 46.65506 | 0.3109452 | 60.9875
10.82883 | 46.65079 | 0.2988566 | 60.8875
10.82981 | 46.65175 | 0.286768 | 60.84
10.83074 | 46.58323 | 0.2760226 | 60.78
10.83169 | 46.58402 | 0.2659488 | 60.7125
10.83272 | 46.56368 | 0.2578897 | 60.6325
10.83375 | 46.56447 | 0.2478159 | 60.5525
10.83515 | 46.5297 | 0.2397569 | 60.4575
10.83609 | 46.53097 | 0.2236388 | 60.33
10.83716 | 46.53163 | 0.2095354 | 60.3
10.83817 | 46.53242 | 0.1994616 | 60.2275
10.83919073 | 46.52467 | 0.1914025 | 60.1525
10.84011889 | 46.52509 | 0.1860298 | 60.105
10.84109 | 46.46293 | 0.175956 | 60.04
10.84204 | 46.46362 | 0.1672254 | 59.9475
10.84319 | 46.34477 | 0.1618527 | 59.89
10.84417 | 46.34583 | 0.1484209 | 59.7775
10.84517 | 46.2885 | 0.1356607 | 59.6825
10.84632 | 46.28956 | 0.122229 | 59.61
10.84733 | 46.2604 | 0.1121552 | 59.525
10.84828 | 46.26125 | 0.1014098 | 59.4
10.84934 | 46.19239 | 0.09066436 | 59.345
10.85044 | 46.1934 | 0.07790419 | 59.18
10.85169 | 46.16346 | 0.07051673 | 59.0875
10.8528 | 46.15626 | 0.05439862 | 59.005
10.85378 | 46.15716 | 0.04298162 | 58.8375
10.85478 | 46.15806 | 0.03156463 | 58.81

## 0.1%Graphene_5x5matrix_5N_rawda
time | depth | load | position | Plot depth | Plot load
0.0002925667 | 0.0001061109 | -0.001343176 | 0 | 0 | 0.0006715879 | Cell 5346 | Pmax= | 5.000643 |  |  | S (N/um) | 1.269 | b | -27.237
0.001273253 | 5.305544e-05 | -0.0006715879 | 0.01 | -0.1144675 | 0.0006715879 | P0.1 5669 | 4.500579 | 4.50434 | h | 24.91963 | hp | 21.46336 |  | Contact 4776
0.002191608 | 0 | 0 | 0.0175 | -0.1144675 | 0.0006715879 | P0.5 5862 | 2.500322 | 2.496964 | h | 23.39405 | A (um2) | 1197.757 |  | ho | 25.00549
0.00326769 | 5.305544e-05 | -0.0006715879 | 0.03 | -0.1144675 | 0.0006715879 |  | hmax | 25.35709 |  |  | Er (Gpa) | 32.49543
0.004324835 | 0 | 0 | 0.0375 | -0.1220224 | 0.0006715879 |  | poissions | 0.25 |  |  | E (Gpa) | 31.35301 |  | P | h
0.005352198 | 0 | 0 | 0.0475 | -0.1220224 | 0.0006715879 |  | vi | 0.07 |  |  | H (Gpa) | 4.175007 |  | 0 | 21.46336
0.006398948 | 5.305544e-05 | -0.0006715879 | 0.0575 | -0.1005406 | 0.0006715879 |  | Ei | 1141 | [5 empty] | 5 | 25.40347
0.007316432 | 0 | 0 | 0.065 | -0.1005937 | 0.001343176
0.008232322 | 0 | 0 | 0.08 | 0.01929196 | 0.001343176
0.009129113 | 0 | 0 | 0.085 | 0.01929196 | 0.001343176
0.010083735 | 0 | 0 | 0.0925 | -0.02050459 | 0.001343176
0.011102105 | 5.305544e-05 | -0.0006715879 | 0.1025 | -0.02050459 | 0.001343176
0.01218463 | 0.0001061109 | -0.001343176 | 0.12 | -0.0444432 | 0.002014764
0.01325527 | 5.305544e-05 | -0.0006715879 | 0.1275 | -0.0444432 | 0.002014764
0.01419666 | 0 | 0 | 0.1375 | 0.08320299 | 0.001343176
0.015284845 | 0 | 0 | 0.145 | 0.08320299 | 0.001343176
0.01635239 | 5.305544e-05 | -0.0006715879 | 0.155 | 0.04242275 | 0.002686351
0.01733647 | 0.0001061109 | -0.001343176 | 0.165 | 0.04242275 | 0.002686351
0.018229545 | 5.305544e-05 | -0.0006715879 | 0.175 | 0.1408267 | 0.002686351
0.019152055 | 0 | 0 | 0.1875 | 0.1408797 | 0.002014764
0.02004701 | 0 | 0 | 0.19 | 0.1490069 | 0.002014764
0.02101821 | 5.305544e-05 | -0.0006715879 | 0.2025 | 0.1489539 | 0.002686351
0.02205225 | 5.305544e-05 | -0.0006715879 | 0.2125 | 0.1489008 | 0.003357939
0.023055975 | 0 | 0 | 0.2225 | 0.1662999 | 0.003357939
0.02412188 | 5.305544e-05 | -0.0006715879 | 0.235 | 0.1662468 | 0.004029527
0.02514727 | 5.305544e-05 | -0.0006715879 | 0.245 | 0.04636116 | 0.004029527
0.02606427 | 0 | 0 | 0.255 | 0.2170322 | 0.004029527
0.0269568 | 0 | 0 | 0.2625 | 0.2170322 | 0.004029527
0.02784688 | 0 | 0 | 0.2725 | 0.2169792 | 0.004701115
0.02887377 | 0.0001061109 | -0.001343176 | 0.2825 | 0.1546325 | 0.004701115
0.02986265 | 5.305544e-05 | -0.0006715879 | 0.2925 | 0.1545795 | 0.005372703
0.03093294 | -5.305544e-05 | 0.0006715879 | 0.3 | 0.2585542 | 0.005372703
0.03197927 | 0 | 0 | 0.3125 | 0.2585542 | 0.005372703
0.03297913 | 5.305544e-05 | -0.0006715879 | 0.3225 | 0.2936575 | 0.005372703
0.03403783 | 5.305544e-05 | -0.0006715879 | 0.335 | 0.2935514 | 0.006715879
0.03491998 | 0 | 0 | 0.34 | 0.3207333 | 0.006044291
0.03591835 | 0 | 0 | 0.35 | 0.3207863 | 0.005372703
0.03697435 | 0 | 0 | 0.3625 | 0.3207863 | 0.005372703
0.03790567 | 0 | 0 | 0.37 | 0.2935663 | 0.006044291
0.03880361 | 0 | 0 | 0.385 | 0.2935133 | 0.006715879
0.03973591 | 0 | 0 | 0.3925 | 0.3437264 | 0.006715879
0.040802595 | 0 | 0 | 0.405 | 0.3437264 | 0.006715879
0.04180023 | 0 | 0 | 0.4125 | 0.2651104 | 0.007387467
0.04275696 | 0 | 0 | 0.425 | 0.2650574 | 0.008059054
0.04370019 | 0 | 0 | 0.4325 | 0.4216257 | 0.007387467
0.04468783 | 0 | 0 | 0.4425 | 0.4215726 | 0.008059054
0.04560526 | 5.305544e-05 | -0.0006715879 | 0.4475 | 0.2813118 | 0.008059054
0.04650456 | 5.305544e-05 | -0.0006715879 | 0.4625 | 0.2812587 | 0.008730642
0.047387725 | 5.305544e-05 | -0.0006715879 | 0.465 | 0.3746028 | 0.008059054
0.04837267 | 0 | 0 | 0.4775 | 0.3746028 | 0.008059054
0.04928681 | 0 | 0 | 0.4875 | 0.3745497 | 0.008730642
0.05015207 | -5.305544e-05 | 0.0006715879 | 0.495 | 0.4740834 | 0.00940223
0.05108571 | 0 | 0 | 0.505 | 0.4740834 | 0.00940223
0.05198843 | 0 | 0 | 0.515 | 0.3607606 | 0.00940223
0.05305172 | 0 | 0 | 0.5225 | 0.3607075 | 0.01007382
0.05405671 | 5.305544e-05 | -0.0006715879 | 0.5325 | 0.5335767 | 0.01074541
0.05508129 | 0 | 0 | 0.5425 | 0.5335767 | 0.01074541
0.05597663 | 0 | 0 | 0.5575 | 0.4524574 | 0.01074541
0.057008445 | 0 | 0 | 0.5625 | 0.4524574 | 0.01074541
0.05796817 | -5.305544e-05 | 0.0006715879 | 0.575 | 0.5375301 | 0.01141699
0.05885042 | 0 | 0 | 0.58 | 0.537477 | 0.01208858
0.05979565 | -5.305544e-05 | 0.0006715879 | 0.59 | 0.4795713 | 0.01141699
0.06069135 | -5.305544e-05 | 0.0006715879 | 0.6 | 0.4795713 | 0.01141699
0.06163414 | 0 | 0 | 0.61 | 0.4795713 | 0.01141699
0.06266575 | 5.305544e-05 | -0.0006715879 | 0.62 | 0.3899516 | 0.01276017
0.0636898 | 0 | 0 | 0.63 | 0.3898986 | 0.01343176
0.06472165 | 0 | 0 | 0.6375 | 0.5133858 | 0.01276017
0.06578439 | 0 | 0 | 0.65 | 0.5133858 | 0.01276017
0.06680645 | 0 | 0 | 0.6575 | 0.4931101 | 0.01343176
0.0677179 | -5.305544e-05 | 0.0006715879 | 0.6675 | 0.4930571 | 0.01410335
0.06872864 | -5.305544e-05 | 0.0006715879 | 0.6775 | 0.6165675 | 0.01410335
0.069688655 | 0 | 0 | 0.6875 | 0.6166206 | 0.01343176
0.07071963 | 5.305544e-05 | -0.0006715879 | 0.695 | 0.7141469 | 0.01343176
0.07161302 | 5.305544e-05 | -0.0006715879 | 0.71 | 0.7140939 | 0.01410335
0.07264161 | 0 | 0 | 0.7175 | 0.7140939 | 0.01410335
0.07357249 | -5.305544e-05 | 0.0006715879 | 0.725 | 0.5891186 | 0.01477493
0.07460736 | 0 | 0 | 0.7375 | 0.6720312 | 0.01477493
0.07549401 | 0 | 0 | 0.7425 | 0.6719782 | 0.01544652
0.07652359 | -5.305544e-05 | 0.0006715879 | 0.755 | 0.6719251 | 0.01611811
0.07757403 | -5.305544e-05 | 0.0006715879 | 0.7675 | 0.7320206 | 0.01611811
0.07853841 | 5.305544e-05 | -0.0006715879 | 0.775 | 0.7319144 | 0.01746128
0.0794215 | 5.305544e-05 | -0.0006715879 | 0.7825 | 0.591715 | 0.01813287
0.080385115 | 0 | 0 | 0.7925 | 0.5916619 | 0.01880446
0.08137382 | 0 | 0 | 0.8025 | 0.7732837 | 0.01880446
0.08226698 | 0 | 0 | 0.8125 | 0.6892646 | 0.01880446
0.083220695 | 0 | 0 | 0.8225 | 0.6892115 | 0.01947605
0.08410433 | 0 | 0 | 0.83 | 0.6891585 | 0.02014764
0.0851345 | 0 | 0 | 0.84 | 0.7387992 | 0.02014764
0.08607256 | 5.305544e-05 | -0.0006715879 | 0.85 | 0.8139895 | 0.02081922
0.086950645 | 5.305544e-05 | -0.0006715879 | 0.8575 | 0.8137773 | 0.02350558
0.08791934 | 5.305544e-05 | -0.0006715879 | 0.8675 | 0.9059654 | 0.03022145
0.08881031 | 0 | 0 | 0.8775 | 0.9053287 | 0.03828051
0.08970523 | 0 | 0 | 0.8875 | 0.9045329 | 0.04835433
0.09076388 | 5.305544e-05 | -0.0006715879 | 0.9 | 1.26474 | 0.06312926
0.09181436 | 5.305544e-05 | -0.0006715879 | 0.9075 | 1.465123 | 0.07051673
0.092756675 | 0 | 0 | 0.92 | 1.464698 | 0.07588943
0.093709115 | 0 | 0 | 0.93 | 1.464168 | 0.08260531
0.09470227 | 0 | 0 | 0.9375 | 1.654321 | 0.09536548
0.09570131 | 0 | 0 | 0.95 | 1.65257 | 0.1175279
0.09659578 | 0 | 0 | 0.955 | 2.17764 | 0.1309596
0.097639005 | -5.305544e-05 | 0.0006715879 | 0.9675 | 2.177215 | 0.1363323
0.098569855 | -5.305544e-05 | 0.0006715879 | 0.975 | 2.238834 | 0.145063
0.09947422 | 0 | 0 | 0.9875 | 2.238144 | 0.1537936
0.1004214 | 5.305544e-05 | -0.0006715879 | 0.9975 | 2.416125 | 0.1665538
0.1013252 | 5.305544e-05 | -0.0006715879 | 1.005 | 2.415011 | 0.1806571
0.1022181 | 5.305544e-05 | -0.0006715879 | 1.015 | 2.738006 | 0.190731
0.103104995 | 0.0001061109 | -0.001343176 | 1.0225 | 2.737581 | 0.1961037
0.1040601 | 0.0001061109 | -0.001343176 | 1.03 | 2.901655 | 0.2028195
0.105086595 | 5.305544e-05 | -0.0006715879 | 1.04 | 2.901018 | 0.2108786
0.105968855 | 0 | 0 | 1.0525 | 3.083046 | 0.2269967
0.1070065 | -5.305544e-05 | 0.0006715879 | 1.06 | 3.081878 | 0.2417716
0.1079707 | 0 | 0 | 1.0725 | 3.413908 | 0.2505023
0.1090346 | 5.305544e-05 | -0.0006715879 | 1.0825 | 3.413324 | 0.2578897
0.1099322 | 0 | 0 | 1.0925 | 3.530254 | 0.267292
0.1108707 | 5.305544e-05 | -0.0006715879 | 1.1025 | 3.529405 | 0.2780374
0.11175368 | 0 | 0 | 1.11 | 3.744314 | 0.2928123
0.112670035 | 5.305544e-05 | -0.0006715879 | 1.12 | 3.743359 | 0.3049009
0.1136891 | 0 | 0 | 1.13 | 3.822701 | 0.3196758
0.1146876 | 0 | 0 | 1.14 | 3.821905 | 0.3297496
0.1155889 | 0.0001061109 | -0.001343176 | 1.15 | 4.105322 | 0.3351223
0.116476255 | 0.0001061109 | -0.001343176 | 1.155 | 4.104791 | 0.3418382
0.1173584 | 5.305544e-05 | -0.0006715879 | 1.1675 | 4.167716 | 0.351912
0.1182321 | 5.305544e-05 | -0.0006715879 | 1.1725 | 4.16692 | 0.3619859
0.1191374 | 5.305544e-05 | -0.0006715879 | 1.19 | 4.231656 | 0.378104
0.1200216 | 5.305544e-05 | -0.0006715879 | 1.1925 | 4.23033 | 0.3948937
0.1210042 | 0.0001061109 | -0.001343176 | 1.2025 | 4.45707 | 0.400938
0.12201456 | 5.305544e-05 | -0.0006715879 | 1.2125 | 4.456593 | 0.4069822
0.1230694 | 0 | 0 | 1.2275 | 4.64798 | 0.4157129
0.1240994 | 0 | 0 | 1.2375 | 4.647131 | 0.4264583
0.12513967 | 5.305544e-05 | -0.0006715879 | 1.245 | 4.671435 | 0.4385469
0.126076 | 0 | 0 | 1.2575 | 4.670639 | 0.4486207
0.1269902 | 0 | 0 | 1.2625 | 4.897144 | 0.4566798
0.127867 | 0 | 0 | 1.2725 | 4.896083 | 0.4701115
0.1288695 | 5.305544e-05 | -0.0006715879 | 1.2825 | 4.756035 | 0.4828717
0.1298512 | 0 | 0 | 1.2925 | 4.755558 | 0.488916
0.1309064 | -5.305544e-05 | 0.0006715879 | 1.3 | 5.185044 | 0.4956318
0.1317817 | -5.305544e-05 | 0.0006715879 | 1.3125 | 5.184407 | 0.5036909
0.1327871 | 5.305544e-05 | -0.0006715879 | 1.3225 | 5.120334 | 0.5144363
0.133814185 | 5.305544e-05 | -0.0006715879 | 1.3325 | 5.119167 | 0.5292112
0.134846065 | -5.305544e-05 | 0.0006715879 | 1.3425 | 5.29441 | 0.5466725
0.1358591 | -5.305544e-05 | 0.0006715879 | 1.3525 | 5.293562 | 0.5574179
0.1367705 | 5.305544e-05 | -0.0006715879 | 1.3625 | 5.444251 | 0.565477
0.1376586 | 5.305544e-05 | -0.0006715879 | 1.37 | 5.493813 | 0.5742076
0.1387255 | 0 | 0 | 1.3825 | 5.492964 | 0.584953
0.13976363 | 0 | 0 | 1.3925 | 5.492115 | 0.5956984
0.1407749 | 0 | 0 | 1.4025 | 5.567846 | 0.6098018
0.1418346 | 5.305544e-05 | -0.0006715879 | 1.4125 | 5.566838 | 0.622562
0.1427363 | 0 | 0 | 1.4225 | 5.749106 | 0.6312926
0.143734405 | -5.305544e-05 | 0.0006715879 | 1.4325 | 5.748257 | 0.642038
0.1446883 | 0 | 0 | 1.4425 | 5.879411 | 0.6500971
0.1456945 | 5.305544e-05 | -0.0006715879 | 1.4525 | 5.896958 | 0.6554698
0.14658325 | 5.305544e-05 | -0.0006715879 | 1.46 | 5.89648 | 0.6615141
0.14763 | 0 | 0 | 1.47 | 6.069408 | 0.6715879
0.1486225 | -5.305544e-05 | 0.0006715879 | 1.48 | 6.068559 | 0.6823333
0.1496243 | 5.305544e-05 | -0.0006715879 | 1.49 | 6.067498 | 0.695765
0.1505045 | 0.0001061109 | -0.001343176 | 1.5 | 6.231622 | 0.71054
0.15152757 | 0 | 0 | 1.51 | 6.231038 | 0.7179274
0.1525316 | 0 | 0 | 1.5175 | 6.362758 | 0.7280013
0.1535532 | 0 | 0 | 1.53 | 6.488326 | 0.7367319
0.1544431 | 5.305544e-05 | -0.0006715879 | 1.54 | 6.487477 | 0.7474773
0.1553408 | 0.0001061109 | -0.001343176 | 1.545 | 6.486362 | 0.7615806
0.1564012 | 5.305544e-05 | -0.0006715879 | 1.56 | 6.528706 | 0.7723261
0.15744 | 0.0001061109 | -0.001343176 | 1.57 | 6.527592 | 0.7864294
0.158471955 | 5.305544e-05 | -0.0006715879 | 1.5775 | 6.781946 | 0.7998612
0.159414135 | 0 | 0 | 1.59 | 6.781575 | 0.8045623
0.1603517 | 0 | 0 | 1.5975 | 6.863681 | 0.809935
0.1613332 | 5.305544e-05 | -0.0006715879 | 1.6075 | 6.863151 | 0.8166509
0.1622269 | 0.0001061109 | -0.001343176 | 1.615 | 6.934164 | 0.8267247
0.163233155 | 5.305544e-05 | -0.0006715879 | 1.6275 | 6.932785 | 0.844186
0.164194 | 0 | 0 | 1.635 | 7.104288 | 0.8582893
0.1652682 | 0 | 0 | 1.6475 | 7.304923 | 0.8663484
0.1661516 | 5.305544e-05 | -0.0006715879 | 1.6575 | 7.304233 | 0.875079
0.1671498 | 5.305544e-05 | -0.0006715879 | 1.6675 | 7.303543 | 0.8838096
0.1680353 | 0 | 0 | 1.675 | 7.424914 | 0.8925403
0.1689506 | 0 | 0 | 1.685 | 7.424278 | 0.9005993
0.1699178 | 0 | 0 | 1.695 | 7.589782 | 0.9133595
0.1709745 | 5.305544e-05 | -0.0006715879 | 1.7025 | 7.588827 | 0.9254481
0.1718563 | 0 | 0 | 1.7175 | 7.602386 | 0.9368651
0.172806 | 0 | 0 | 1.7275 | 7.601749 | 0.9449241
0.1738391 | 0 | 0 | 1.7375 | 7.806573 | 0.95164
0.17472559 | 0.0001061109 | -0.001343176 | 1.7425 | 7.80599 | 0.9590275
0.1757477 | 5.305544e-05 | -0.0006715879 | 1.755 | 7.910896 | 0.9738024
0.1767176 | 5.305544e-05 | -0.0006715879 | 1.765 | 7.909622 | 0.9899205
0.1778013 | 5.305544e-05 | -0.0006715879 | 1.7775 | 8.116687 | 1.004024
0.17886808 | 0.0001061109 | -0.001343176 | 1.785 | 8.116103 | 1.011411
0.1798393 | 0 | 0 | 1.7975 | 8.299242 | 1.022157
0.1809248 | 0 | 0 | 1.805 | 8.298446 | 1.032231
0.18180299 | 0 | 0 | 1.815 | 8.437393 | 1.044991
0.1828035 | 5.305544e-05 | -0.0006715879 | 1.8275 | 8.436438 | 1.057079
0.18383402 | 5.305544e-05 | -0.0006715879 | 1.835 | 8.447219 | 1.066482
0.18480125 | 0 | 0 | 1.845 | 8.446264 | 1.07857
0.185700335 | 0 | 0 | 1.855 | 8.441951 | 1.090659
0.1866153 | 0 | 0 | 1.8625 | 8.441579 | 1.09536
0.187685255 | 5.305544e-05 | -0.0006715879 | 1.875 | 8.709704 | 1.102076
0.1886641 | 0 | 0 | 1.885 | 8.709121 | 1.109463
0.18955206 | 0 | 0 | 1.8925 | 8.734835 | 1.118194
0.1905904 | 0 | 0 | 1.9025 | 8.733827 | 1.130954
0.1915541 | 0 | 0 | 1.9125 | 8.817997 | 1.143043
0.19258972 | 0 | 0 | 1.925 | 8.817255 | 1.152445
0.1934875 | -5.305544e-05 | 0.0006715879 | 1.935 | 9.051202 | 1.163862
0.194502635 | -5.305544e-05 | 0.0006715879 | 1.945 | 9.050353 | 1.174607
0.1954919 | 0 | 0 | 1.955 | 9.066422 | 1.184681
0.1965184 | 0 | 0 | 1.9625 | 9.065467 | 1.19677
0.19741602 | 0 | 0 | 1.975 | 9.21764 | 1.210201
0.1983912 | 5.305544e-05 | -0.0006715879 | 1.9825 | 9.216844 | 1.220275
0.1992699 | 5.305544e-05 | -0.0006715879 | 1.99 | 9.326969 | 1.233707
0.20017085 | 5.305544e-05 | -0.0006715879 | 2.005 | 9.326067 | 1.245124
0.2010913 | 0 | 0 | 2.01 | 9.563287 | 1.255198
0.2019904 | -5.305544e-05 | 0.0006715879 | 2.02 | 9.56281 | 1.261242
0.2028824 | 0 | 0 | 2.03 | 9.648993 | 1.268629
0.203888705 | 5.305544e-05 | -0.0006715879 | 2.0425 | 9.648197 | 1.278703
0.20484147 | 5.305544e-05 | -0.0006715879 | 2.0475 | 9.707901 | 1.289449
0.2059182 | 0 | 0 | 2.0625 | 9.706734 | 1.304224
0.206804805 | 0 | 0 | 2.065 | 9.786839 | 1.318999
0.207769805 | 0 | 0 | 2.0775 | 9.90762 | 1.325043
0.2088204 | 0 | 0 | 2.0875 | 9.906931 | 1.333774
0.209884725 | -5.305544e-05 | 0.0006715879 | 2.1025 | 9.906082 | 1.344519
0.2109041 | 0 | 0 | 2.115 | 10.09903 | 1.35325
0.2119233 | 0 | 0 | 2.12 | 10.09824 | 1.363323
0.2129184 | 5.305544e-05 | -0.0006715879 | 2.1325 | 10.05477 | 1.374069
0.21379904 | 0 | 0 | 2.14 | 10.05403 | 1.383471
0.214719115 | 0 | 0 | 2.145 | 10.34393 | 1.397574
0.2157904 | 0 | 0 | 2.16 | 10.44531 | 1.407648
0.216786005 | 0 | 0 | 2.1675 | 10.44473 | 1.415036
0.21772887 | 0 | 0 | 2.1775 | 10.57348 | 1.42108
0.2187088 | 0 | 0 | 2.1875 | 10.57279 | 1.429811
0.2196851 | 5.305544e-05 | -0.0006715879 | 2.195 | 10.57189 | 1.441228
0.220719835 | 0 | 0 | 2.2075 | 10.60927 | 1.460704
0.2216025 | 0 | 0 | 2.2175 | 10.60789 | 1.478165
0.2226401 | -5.305544e-05 | 0.0006715879 | 2.2275 | 10.80683 | 1.483538
0.2235874 | 0 | 0 | 2.2375 | 10.8062 | 1.491597
0.224630765 | 5.305544e-05 | -0.0006715879 | 2.245 | 10.91507 | 1.503014
0.2255207 | 0 | 0 | 2.2575 | 11.11486 | 1.513087
0.2265372 | -5.305544e-05 | 0.0006715879 | 2.265 | 11.11364 | 1.528534
0.22761168 | -5.305544e-05 | 0.0006715879 | 2.275 | 11.11279 | 1.539279
0.2285426 | -5.305544e-05 | 0.0006715879 | 2.2875 | 11.15957 | 1.54801
0.22943638 | 0 | 0 | 2.295 | 11.1585 | 1.561442
0.2303564 | 5.305544e-05 | -0.0006715879 | 2.3025 | 11.30982 | 1.568829
0.231233925 | 0 | 0 | 2.315 | 11.30955 | 1.572187
0.232155055 | 0 | 0 | 2.32 | 11.40886 | 1.579575
0.233219525 | 5.305544e-05 | -0.0006715879 | 2.3325 | 11.40823 | 1.587634
0.234109435 | 0 | 0 | 2.3375 | 11.55448 | 1.597708
0.235121415 | -0.0001061109 | 0.001343176 | 2.35 | 11.545 | 1.610468
0.2361035 | -5.305544e-05 | 0.0006715879 | 2.36 | 11.54389 | 1.624571
0.237147045 | 5.305544e-05 | -0.0006715879 | 2.37 | 11.54304 | 1.635316
0.23803702 | 5.305544e-05 | -0.0006715879 | 2.38 | 11.71582 | 1.643376
0.2390234 | 0 | 0 | 2.39 | 11.71508 | 1.652778
0.2400413 | 5.305544e-05 | -0.0006715879 | 2.3975 | 11.80432 | 1.661508
0.2410333 | 0.0001061109 | -0.001343176 | 2.41 | 11.80347 | 1.672254
0.241919275 | 0.0001061109 | -0.001343176 | 2.4175 | 11.92807 | 1.683671
0.242939735 | 0 | 0 | 2.4275 | 11.92701 | 1.697103
0.2439389 | 0 | 0 | 2.4375 | 12.02087 | 1.705833
0.2449303 | 0 | 0 | 2.4475 | 12.01991 | 1.717922
0.2459683 | -5.305544e-05 | 0.0006715879 | 2.46 | 12.03284 | 1.73001
0.2470412 | -5.305544e-05 | 0.0006715879 | 2.4675 | 12.0321 | 1.739413
0.248064 | 0 | 0 | 2.4775 | 12.14494 | 1.747472
0.249114875 | 5.305544e-05 | -0.0006715879 | 2.49 | 12.14441 | 1.754188
0.2501381 | 5.305544e-05 | -0.0006715879 | 2.5 | 12.29482 | 1.75956
0.2510919 | 5.305544e-05 | -0.0006715879 | 2.51 | 12.29402 | 1.769634
0.2519948 | 0 | 0 | 2.5175 | 12.34042 | 1.779708
0.2528759 | 0 | 0 | 2.5275 | 12.33936 | 1.79314
0.2538822 | 0 | 0 | 2.54 | 12.42618 | 1.804557
0.254857665 | 5.305544e-05 | -0.0006715879 | 2.55 | 12.42528 | 1.815974
0.255887 | 0 | 0 | 2.5575 | 12.42459 | 1.824704
0.2567692 | 0 | 0 | 2.5675 | 12.58335 | 1.833435
0.2577856 | 5.305544e-05 | -0.0006715879 | 2.5775 | 12.58261 | 1.842837
0.2587876 | 5.305544e-05 | -0.0006715879 | 2.5875 | 12.54121 | 1.851568
0.2598347 | 0 | 0 | 2.6 | 12.54025 | 1.863656
0.2608753 | -5.305544e-05 | 0.0006715879 | 2.61 | 12.66098 | 1.87373
0.26192178 | 5.305544e-05 | -0.0006715879 | 2.6175 | 12.7432 | 1.884476
0.262906 | 5.305544e-05 | -0.0006715879 | 2.63 | 12.74224 | 1.896564
0.2637865 | 0 | 0 | 2.6375 | 12.8478 | 1.905966
0.2647522 | 0 | 0 | 2.6475 | 12.84706 | 1.915369
0.265821055 | 5.305544e-05 | -0.0006715879 | 2.6625 | 12.84648 | 1.922756
0.2668082 | 5.305544e-05 | -0.0006715879 | 2.6725 | 12.91957 | 1.930144
0.2677483 | 0 | 0 | 2.68 | 12.91872 | 1.940889
0.26871994 | 0 | 0 | 2.6875 | 12.86608 | 1.952306
0.2697064 | 5.305544e-05 | -0.0006715879 | 2.6975 | 12.8647 | 1.969767
0.270703945 | 5.305544e-05 | -0.0006715879 | 2.7075 | 13.02703 | 1.986557
0.271598 | 5.305544e-05 | -0.0006715879 | 2.7175 | 13.17347 | 1.993273
0.2726173 | 0 | 0 | 2.7275 | 13.17284 | 2.001332
0.2736046 | 0 | 0 | 2.7375 | 13.23514 | 2.012077
0.27448185 | 0 | 0 | 2.7475 | 13.23434 | 2.022151
0.275392 | 0.0001061109 | -0.001343176 | 2.755 | 13.23333 | 2.034911
0.2763875 | 0.0001061109 | -0.001343176 | 2.765 | 13.27241 | 2.048343
0.27726848 | 5.305544e-05 | -0.0006715879 | 2.7775 | 13.27177 | 2.056402
0.27828446 | 0 | 0 | 2.7875 | 13.37189 | 2.067147
0.2793237 | 0 | 0 | 2.795 | 13.50105 | 2.077221
0.2803341 | 5.305544e-05 | -0.0006715879 | 2.8075 | 13.49999 | 2.090653
0.281405885 | 5.305544e-05 | -0.0006715879 | 2.8175 | 13.49919 | 2.100727
0.28241685 | 0 | 0 | 2.8275 | 13.56441 | 2.105428
0.2834558 | 0 | 0 | 2.84 | 13.56388 | 2.112144
0.284336515 | -5.305544e-05 | 0.0006715879 | 2.845 | 13.6129 | 2.119531
0.2853186 | 0 | 0 | 2.855 | 13.6121 | 2.129605
0.2863205 | 5.305544e-05 | -0.0006715879 | 2.8675 | 13.73768 | 2.139679
0.2872192 | 5.305544e-05 | -0.0006715879 | 2.8775 | 13.73678 | 2.151096
0.2882502 | 5.305544e-05 | -0.0006715879 | 2.8875 | 13.79563 | 2.165871
0.2891939 | 5.305544e-05 | -0.0006715879 | 2.8975 | 13.90963 | 2.176616
0.2902897 | 5.305544e-05 | -0.0006715879 | 2.905 | 13.90894 | 2.185347
0.2911779 | 5.305544e-05 | -0.0006715879 | 2.9175 | 13.9082 | 2.194749
0.292147445 | 0 | 0 | 2.925 | 13.89784 | 2.204151
0.2932195 | 0 | 0 | 2.9375 | 13.89699 | 2.214897
0.2941395 | 0 | 0 | 2.945 | 14.06626 | 2.226314
0.295021265 | 0 | 0 | 2.955 | 14.06536 | 2.237731
0.29600385 | 0 | 0 | 2.9625 | 14.04811 | 2.249819
0.2970524 | 0 | 0 | 2.975 | 14.04689 | 2.265266
0.2980704 | 0 | 0 | 2.985 | 14.20388 | 2.280041
0.2990892 | 0 | 0 | 2.995 | 14.29161 | 2.286757
0.30016932 | 5.305544e-05 | -0.0006715879 | 3.0075 | 14.29113 | 2.292801
0.301100855 | 5.305544e-05 | -0.0006715879 | 3.015 | 14.29054 | 2.300188
0.301981835 | 0 | 0 | 3.0225 | 14.40791 | 2.308919
0.302869795 | 0 | 0 | 3.0325 | 14.40727 | 2.316978
0.3038669 | 5.305544e-05 | -0.0006715879 | 3.0425 | 14.52433 | 2.331082
0.3048566 | 0 | 0 | 3.0525 | 14.52332 | 2.343842
0.305863065 | 0 | 0 | 3.0625 | 14.46181 | 2.35593
0.3067821 | 0 | 0 | 3.07 | 14.7696 | 2.36869
0.307802345 | 5.305544e-05 | -0.0006715879 | 3.0825 | 14.76891 | 2.377421
0.30885463 | 0.0001061109 | -0.001343176 | 3.095 | 14.62774 | 2.38548
0.3098741 | 0.0001061109 | -0.001343176 | 3.105 | 14.62695 | 2.395554
0.3108682 | 5.305544e-05 | -0.0006715879 | 3.1125 | 14.61908 | 2.402941
0.3117819 | 0 | 0 | 3.1225 | 14.61801 | 2.416373
0.3126692 | 5.305544e-05 | -0.0006715879 | 3.1325 | 14.61706 | 2.428462
0.313682455 | 0 | 0 | 3.14 | 14.83045 | 2.437864
0.3147195 | 5.305544e-05 | -0.0006715879 | 3.15 | 14.8296 | 2.448609
0.3156092 | 5.305544e-05 | -0.0006715879 | 3.16 | 14.94078 | 2.459355
0.3165517 | 5.305544e-05 | -0.0006715879 | 3.17 | 14.93993 | 2.4701
0.3175858 | 0 | 0 | 3.1825 | 15.08167 | 2.478831
0.31848 | -5.305544e-05 | 0.0006715879 | 3.1875 | 15.08119 | 2.484875
0.3195177 | 0 | 0 | 3.2 | 15.20581 | 2.493606
0.3204498 | 5.305544e-05 | -0.0006715879 | 3.2075 | 15.20523 | 2.500993
0.3213308 | 5.305544e-05 | -0.0006715879 | 3.22 | 15.25369 | 2.517783
0.3222684 | 0 | 0 | 3.2275 | 15.25237 | 2.534573
0.3231533 | 0 | 0 | 3.2325 | 15.34087 | 2.543975
0.3240686 | 5.305544e-05 | -0.0006715879 | 3.2475 | 15.30218 | 2.556063
0.324967 | 5.305544e-05 | -0.0006715879 | 3.255 | 15.30144 | 2.565466
0.3259551 | 5.305544e-05 | -0.0006715879 | 3.265 | 15.3008 | 2.573525
0.326969 | 0 | 0 | 3.275 | 15.42159 | 2.58427
0.3278585 | 0 | 0 | 3.2825 | 15.42074 | 2.595016
0.3288696 | 5.305544e-05 | -0.0006715879 | 3.2925 | 15.51165 | 2.607776
0.329839955 | 5.305544e-05 | -0.0006715879 | 3.3025 | 15.5108 | 2.618521
0.3309005 | 0 | 0 | 3.3125 | 15.60678 | 2.627923
0.331787 | -0.0001061109 | 0.001343176 | 3.3225 | 15.60578 | 2.640684
0.3327701 | 0 | 0 | 3.3325 | 15.71986 | 2.652772
0.3338208 | 0 | 0 | 3.3425 | 15.71933 | 2.659488
0.33484004 | 0 | 0 | 3.3525 | 15.85775 | 2.666875
0.3359043 | 0 | 0 | 3.365 | 15.85722 | 2.673591
0.3367852 | 5.305544e-05 | -0.0006715879 | 3.3725 | 15.779 | 2.682322
0.3376886 | 5.305544e-05 | -0.0006715879 | 3.385 | 15.77831 | 2.691053
0.3387044 | 0 | 0 | 3.395 | 16.02733 | 2.70247
0.3397085 | 0 | 0 | 3.405 | 16.02637 | 2.714558
0.3407699 | 5.305544e-05 | -0.0006715879 | 3.4125 | 15.99972 | 2.727318
0.3416882 | 0.0001061109 | -0.001343176 | 3.425 | 16.06835 | 2.738064
0.3425813 | 0 | 0 | 3.43 | 16.06761 | 2.747466
0.3434759 | 0 | 0 | 3.44 | 16.14813 | 2.75754
0.344470935 | 0 | 0 | 3.45 | 16.14728 | 2.768285
0.345464175 | 0 | 0 | 3.46 | 16.14653 | 2.777687
0.3465362 | -5.305544e-05 | 0.0006715879 | 3.47 | 16.23451 | 2.791791
0.3474251 | -5.305544e-05 | 0.0006715879 | 3.4825 | 16.2334 | 2.805894
0.348386045 | -5.305544e-05 | 0.0006715879 | 3.4925 | 16.25197 | 2.813282
0.34927047 | 0 | 0 | 3.495 | 16.25096 | 2.826042
0.3501561 | 0 | 0 | 3.5075 | 16.34506 | 2.841488
0.351096 | 0 | 0 | 3.5175 | 16.34458 | 2.847533
0.3519818 | 0 | 0 | 3.5225 | 16.46277 | 2.85492
0.3528531 | 0 | 0 | 3.5375 | 16.46208 | 2.863651
0.353875 | 5.305544e-05 | -0.0006715879 | 3.5475 | 16.49176 | 2.871038
0.354835 | 5.305544e-05 | -0.0006715879 | 3.5575 | 16.49101 | 2.88044
0.3558681 | -5.305544e-05 | 0.0006715879 | 3.5675 | 16.61585 | 2.891186
0.3567623 | -5.305544e-05 | 0.0006715879 | 3.57 | 16.63213 | 2.903946
0.3577872 | 5.305544e-05 | -0.0006715879 | 3.5825 | 16.63096 | 2.918721
0.3588139 | 5.305544e-05 | -0.0006715879 | 3.595 | 16.63011 | 2.929466
0.3598666 | 0 | 0 | 3.605 | 16.71902 | 2.93954
0.3609015 | 0 | 0 | 3.615 | 16.88151 | 2.948942
0.3617843 | 0 | 0 | 3.625 | 16.88082 | 2.957673
0.3626779 | 0 | 0 | 3.6325 | 16.88024 | 2.96506
0.3637093 | 0 | 0 | 3.6425 | 16.81399 | 2.975806
0.364700455 | 0 | 0 | 3.6525 | 16.8133 | 2.984536
0.3655824 | 5.305544e-05 | -0.0006715879 | 3.665 | 16.92714 | 2.991924
0.3665835 | 5.305544e-05 | -0.0006715879 | 3.6725 | 16.92629 | 3.002669
0.3676023 | 5.305544e-05 | -0.0006715879 | 3.6825 | 16.99706 | 3.01543
0.3684954 | 0 | 0 | 3.6925 | 16.99605 | 3.02819
0.3694783 | 0 | 0 | 3.7025 | 17.16643 | 3.036249
0.3704699 | 0 | 0 | 3.71 | 17.16584 | 3.043636
0.3715366 | 5.305544e-05 | -0.0006715879 | 3.725 | 17.16215 | 3.050352
0.3724199 | 0 | 0 | 3.73 | 17.1614 | 3.059754
0.373398255 | 0 | 0 | 3.7425 | 17.24268 | 3.069828
0.3744015 | 5.305544e-05 | -0.0006715879 | 3.7525 | 17.24162 | 3.08326
0.3754084 | 5.305544e-05 | -0.0006715879 | 3.7625 | 17.3109 | 3.102736
0.3763531 | 5.305544e-05 | -0.0006715879 | 3.77 | 17.30962 | 3.118854
0.3772417 | 5.305544e-05 | -0.0006715879 | 3.78 | 17.32583 | 3.122884
0.3782873 | 5.305544e-05 | -0.0006715879 | 3.7925 | 17.32524 | 3.130271
0.3793033 | 0 | 0 | 3.8 | 17.42912 | 3.139673
0.3803683 | 5.305544e-05 | -0.0006715879 | 3.81 | 17.42833 | 3.149747
0.3814024 | 0 | 0 | 3.82 | 17.46868 | 3.159149
0.3824307 | 0 | 0 | 3.835 | 17.46767 | 3.17191
0.38347299 | 0 | 0 | 3.845 | 17.70267 | 3.186013
0.384423 | 0 | 0 | 3.855 | 17.70198 | 3.194744
0.385348885 | 0 | 0 | 3.86 | 17.68503 | 3.206832
0.3863473 | -5.305544e-05 | 0.0006715879 | 3.87 | 17.68397 | 3.220264
0.387231625 | 0 | 0 | 3.88 | 17.65447 | 3.225637
0.388248685 | 5.305544e-05 | -0.0006715879 | 3.89 | 17.65394 | 3.232352
0.3892202 | 5.305544e-05 | -0.0006715879 | 3.9 | 17.7471 | 3.238397
0.39028504 | 5.305544e-05 | -0.0006715879 | 3.91 | 17.74657 | 3.245113
0.3911742 | 5.305544e-05 | -0.0006715879 | 3.92 | 17.74588 | 3.253843
0.392141805 | 0.0001061109 | -0.001343176 | 3.93 | 17.91929 | 3.264589
0.3932251 | 0 | 0 | 3.94 | 17.91833 | 3.276677
0.394156 | 0 | 0 | 3.95 | 17.92013 | 3.288766
0.3950474 | 5.305544e-05 | -0.0006715879 | 3.9575 | 17.91917 | 3.300854
0.3959743 | 5.305544e-05 | -0.0006715879 | 3.965 | 18.04203 | 3.312943
0.3968616 | 0 | 0 | 3.975 | 18.00781 | 3.319659
0.397839565 | 0 | 0 | 3.985 | 18.00696 | 3.330404
0.3988161 | -5.305544e-05 | 0.0006715879 | 3.995 | 18.00616 | 3.340478
0.399705205 | 0 | 0 | 4.0025 | 18.21066 | 3.34988
0.4007372 | 0 | 0 | 4.0125 | 18.2095 | 3.364655
0.401736 | -5.305544e-05 | 0.0006715879 | 4.0225 | 18.26449 | 3.37943
0.402732015 | 0 | 0 | 4.0325 | 18.2638 | 3.388161
0.4036203 | 5.305544e-05 | -0.0006715879 | 4.0425 | 18.26319 | 3.402264
0.4046362 | 5.305544e-05 | -0.0006715879 | 4.055 | 18.31412 | 3.414353
0.405523 | 0 | 0 | 4.06 | 18.31359 | 3.421069
0.40643212 | 5.305544e-05 | -0.0006715879 | 4.0675 | 18.31317 | 3.426441
0.4074523 | 0.0001061109 | -0.001343176 | 4.0775 | 18.49236 | 3.4345
0.4084684 | 5.305544e-05 | -0.0006715879 | 4.09 | 18.49172 | 3.442559
0.4093481 | 5.305544e-05 | -0.0006715879 | 4.1 | 18.50258 | 3.45532
0.4103216 | 0 | 0 | 4.11 | 18.50163 | 3.467408
0.411347705 | 5.305544e-05 | -0.0006715879 | 4.12 | 18.56709 | 3.480168
0.412253345 | 0.0001061109 | -0.001343176 | 4.1275 | 18.56608 | 3.492929
0.41327309 | 5.305544e-05 | -0.0006715879 | 4.14 | 18.62874 | 3.504346
0.414221455 | 0 | 0 | 4.1475 | 18.62816 | 3.511733
0.4150996 | 0 | 0 | 4.1575 | 18.77903 | 3.521807
0.416069345 | 5.305544e-05 | -0.0006715879 | 4.17 | 18.7784 | 3.529866
0.4171363 | 5.305544e-05 | -0.0006715879 | 4.1775 | 18.82942 | 3.53994
0.41803269 | 0 | 0 | 4.1875 | 18.82857 | 3.550685
0.4189176 | 0 | 0 | 4.195 | 18.90653 | 3.562102
0.41997303 | 0 | 0 | 4.205 | 18.9059 | 3.570161
0.4210064 | 0 | 0 | 4.22 | 19.0203 | 3.583593
0.422066595 | 5.305544e-05 | -0.0006715879 | 4.2275 | 19.01923 | 3.597025
0.423034 | 0 | 0 | 4.2375 | 18.97341 | 3.605755
0.423919595 | 0 | 0 | 4.245 | 18.97282 | 3.613143
0.4249696 | 0.0001061109 | -0.001343176 | 4.26 | 19.07148 | 3.62053
0.42595162 | 5.305544e-05 | -0.0006715879 | 4.2675 | 19.07095 | 3.627246
0.4269706 | 5.305544e-05 | -0.0006715879 | 4.28 | 19.20057 | 3.63732
0.427848 | 0 | 0 | 4.285 | 19.19972 | 3.648065
0.4288809 | 0.0001061109 | -0.001343176 | 4.2975 | 19.24219 | 3.665527
0.4298526 | 0.0001061109 | -0.001343176 | 4.3075 | 19.24107 | 3.67963
0.4308868 | 0 | 0 | 4.315 | 19.35591 | 3.690375
0.4317803 | 0 | 0 | 4.325 | 19.35496 | 3.702464
0.4327622 | 5.305544e-05 | -0.0006715879 | 4.3375 | 19.37022 | 3.711195
0.4336541 | 5.305544e-05 | -0.0006715879 | 4.345 | 19.4821 | 3.722612
0.4346543 | 5.305544e-05 | -0.0006715879 | 4.355 | 19.48147 | 3.730671
0.4355667 | 5.305544e-05 | -0.0006715879 | 4.3625 | 19.48083 | 3.73873
0.436588325 | 0.0001061109 | -0.001343176 | 4.375 | 19.54501 | 3.752161
0.4376252 | 0.0001061109 | -0.001343176 | 4.39 | 19.54417 | 3.762907
0.4387003 | 5.305544e-05 | -0.0006715879 | 4.4 | 19.48593 | 3.773652
0.43972409 | 5.305544e-05 | -0.0006715879 | 4.4075 | 19.48497 | 3.785741
0.44080322 | 0.0001061109 | -0.001343176 | 4.4175 | 19.57317 | 3.797158
0.441837 | 0.0001061109 | -0.001343176 | 4.4275 | 19.57258 | 3.804545
0.4427813 | 5.305544e-05 | -0.0006715879 | 4.44 | 19.73706 | 3.811933
0.4437154 | 0 | 0 | 4.4475 | 19.73648 | 3.81932
0.444689015 | 0 | 0 | 4.4575 | 19.87574 | 3.824693
0.4457208 | 5.305544e-05 | -0.0006715879 | 4.4675 | 19.87516 | 3.83208
0.4466028 | 5.305544e-05 | -0.0006715879 | 4.4775 | 19.91237 | 3.842154
0.44763671 | -5.305544e-05 | 0.0006715879 | 4.49 | 19.91152 | 3.8529
0.4485856 | 0 | 0 | 4.4975 | 19.97187 | 3.869018
0.449669725 | 5.305544e-05 | -0.0006715879 | 4.51 | 19.9708 | 3.882449
0.4505529 | 5.305544e-05 | -0.0006715879 | 4.5175 | 20.04931 | 3.888494
0.4515262 | 0 | 0 | 4.5275 | 20.04857 | 3.897896
0.452585655 | 5.305544e-05 | -0.0006715879 | 4.54 | 20.13928 | 3.907298
0.4535563 | 5.305544e-05 | -0.0006715879 | 4.55 | 20.13854 | 3.9167
0.4544367 | 5.305544e-05 | -0.0006715879 | 4.555 | 20.11496 | 3.928789
0.4553226 | 5.305544e-05 | -0.0006715879 | 4.5675 | 20.1139 | 3.942221
0.45639789 | 0 | 0 | 4.575 | 20.25277 | 3.954981
0.457431135 | 0 | 0 | 4.5875 | 20.25181 | 3.96707
0.458481 | 0 | 0 | 4.5975 | 20.18259 | 3.977815
0.4594365 | 0 | 0 | 4.605 | 20.18153 | 3.991247
0.4603197 | 0 | 0 | 4.6175 | 20.38086 | 4.001321
0.461332195 | 0 | 0 | 4.625 | 20.38033 | 4.008036
0.4622211 | 5.305544e-05 | -0.0006715879 | 4.635 | 20.35871 | 4.014081
0.4632187 | 5.305544e-05 | -0.0006715879 | 4.645 | 20.35813 | 4.021468
0.4642347 | 0 | 0 | 4.6525 | 20.50291 | 4.032885
0.4652154 | 0 | 0 | 4.665 | 20.50211 | 4.042959
0.46609935 | 5.305544e-05 | -0.0006715879 | 4.6725 | 20.49977 | 4.052361
0.4671393 | 0 | 0 | 4.685 | 20.49849 | 4.068479
0.4681612 | 0 | 0 | 4.695 | 20.70506 | 4.079225
0.4691559 | 5.305544e-05 | -0.0006715879 | 4.705 | 20.70453 | 4.085941
0.4700432 | 5.305544e-05 | -0.0006715879 | 4.715 | 20.66919 | 4.093328
0.4709668 | 0 | 0 | 4.7225 | 20.66844 | 4.10273
0.4720255 | -5.305544e-05 | 0.0006715879 | 4.735 | 20.66759 | 4.113476
0.47304726 | 0 | 0 | 4.7425 | 20.717 | 4.122206
0.473947735 | 0 | 0 | 4.7525 | 20.71621 | 4.13228
0.4749359 | 5.305544e-05 | -0.0006715879 | 4.7625 | 20.77422 | 4.143697
0.4759706 | 5.305544e-05 | -0.0006715879 | 4.7725 | 20.77358 | 4.151756
0.4769687 | 5.305544e-05 | -0.0006715879 | 4.7825 | 20.88557 | 4.16183
0.4778537 | 0 | 0 | 4.7925 | 20.88451 | 4.175262
0.4788398 | 5.305544e-05 | -0.0006715879 | 4.8 | 20.94338 | 4.186007
0.4798368 | 5.305544e-05 | -0.0006715879 | 4.8125 | 20.94263 | 4.195409
0.4809168 | 0 | 0 | 4.8225 | 20.94599 | 4.20414
0.4818179 | 0 | 0 | 4.83 | 20.94557 | 4.209513
0.4827847 | 5.305544e-05 | -0.0006715879 | 4.8425 | 21.01567 | 4.217572
0.4838297 | 5.305544e-05 | -0.0006715879 | 4.85 | 21.01477 | 4.228989
0.48482207 | 0.0001061109 | -0.001343176 | 4.8625 | 21.14858 | 4.244435
0.4858732 | 0 | 0 | 4.8725 | 21.14752 | 4.257867
0.486764665 | 5.305544e-05 | -0.0006715879 | 4.88 | 21.20005 | 4.273985
0.4876732 | 0.0001061109 | -0.001343176 | 4.89 | 21.19904 | 4.286745
0.488687895 | 0 | 0 | 4.9 | 21.29522 | 4.292118
0.4897356 | 0 | 0 | 4.9125 | 21.34408 | 4.30152
0.49080105 | 5.305544e-05 | -0.0006715879 | 4.92 | 21.34329 | 4.311594
0.4918022 | 5.305544e-05 | -0.0006715879 | 4.9325 | 21.3427 | 4.318982
0.492731 | 0 | 0 | 4.94 | 21.30123 | 4.337786
0.4937238 | 0 | 0 | 4.95 | 21.30001 | 4.353233
0.4946731 | 5.305544e-05 | -0.0006715879 | 4.9625 | 21.51334 | 4.358605
0.49573382 | 5.305544e-05 | -0.0006715879 | 4.97 | 21.51249 | 4.369351
0.49661794 | 5.305544e-05 | -0.0006715879 | 4.98 | 21.49035 | 4.383454
0.4976323 | 0 | 0 | 4.9925 | 21.48977 | 4.390842
0.498570105 | 5.305544e-05 | -0.0006715879 | 5 | 21.56537 | 4.396886
0.4994684 | 5.305544e-05 | -0.0006715879 | 5.01 | 21.56484 | 4.403602
0.500421 | 0.0001061109 | -0.001343176 | 5.0175 | 21.57302 | 4.411661
0.5013261 | 5.305544e-05 | -0.0006715879 | 5.0275 | 21.57243 | 4.419048
0.5022143 | 5.305544e-05 | -0.0006715879 | 5.0375 | 21.65071 | 4.42845
0.5030858 | 5.305544e-05 | -0.0006715879 | 5.0475 | 21.6496 | 4.442554
0.5040805 | 5.305544e-05 | -0.0006715879 | 5.0575 | 21.84161 | 4.455986
0.5049852 | 0.0001061109 | -0.001343176 | 5.065 | 21.84081 | 4.466059
0.505888055 | 5.305544e-05 | -0.0006715879 | 5.075 | 21.77773 | 4.476805
0.5067702 | 0 | 0 | 5.085 | 21.77709 | 4.484864
0.5077836 | 0 | 0 | 5.095 | 21.76088 | 4.494938
0.508837835 | 5.305544e-05 | -0.0006715879 | 5.105 | 21.75998 | 4.506355
0.5098864 | 5.305544e-05 | -0.0006715879 | 5.115 | 21.9773 | 4.515757
0.51088112 | 0 | 0 | 5.125 | 21.97624 | 4.529189
0.5119355 | 5.305544e-05 | -0.0006715879 | 5.135 | 21.97431 | 4.545307
0.512889645 | 5.305544e-05 | -0.0006715879 | 5.145 | 21.94234 | 4.554037
0.513785 | 0 | 0 | 5.1575 | 21.94154 | 4.564111
0.5147498 | 0 | 0 | 5.1675 | 22.04312 | 4.575528
0.5157687 | 5.305544e-05 | -0.0006715879 | 5.1775 | 22.04212 | 4.588288
0.516815 | 5.305544e-05 | -0.0006715879 | 5.185 | 22.04143 | 4.597019
0.5177521 | 5.305544e-05 | -0.0006715879 | 5.195 | 22.11832 | 4.605078
0.5187403 | 0 | 0 | 5.205 | 22.11769 | 4.613137
0.519703385 | 5.305544e-05 | -0.0006715879 | 5.215 | 22.22091 | 4.621196
0.520715 | 5.305544e-05 | -0.0006715879 | 5.225 | 22.22011 | 4.63127
0.5215993 | 5.305544e-05 | -0.0006715879 | 5.23 | 22.26613 | 4.643359
0.5225829 | 5.305544e-05 | -0.0006715879 | 5.2425 | 22.24965 | 4.653432
0.5236196 | 0 | 0 | 5.25 | 22.24822 | 4.671565
0.524667915 | 5.305544e-05 | -0.0006715879 | 5.265 | 22.33304 | 4.687012
0.5257042 | 0.0001061109 | -0.001343176 | 5.275 | 22.33267 | 4.691713
0.526734875 | 0 | 0 | 5.285 | 22.33214 | 4.698429
0.5277684 | 0 | 0 | 5.295 | 22.49114 | 4.708503
0.5286528 | 5.305544e-05 | -0.0006715879 | 5.3025 | 22.4904 | 4.717905
0.529656835 | 5.305544e-05 | -0.0006715879 | 5.315 | 22.4736 | 4.726635
0.53067104 | 0 | 0 | 5.3275 | 22.5589 | 4.736038
0.5316366 | 0 | 0 | 5.335 | 22.55795 | 4.748126
0.532521 | 5.305544e-05 | -0.0006715879 | 5.3425 | 22.6741 | 4.7582
0.5335015 | 0.0001061109 | -0.001343176 | 5.3525 | 22.67325 | 4.768945
0.5344462 | 0.0001061109 | -0.001343176 | 5.365 | 22.76781 | 4.782377
0.5353377 | 5.305544e-05 | -0.0006715879 | 5.37 | 22.76685 | 4.794466
0.536337 | 0 | 0 | 5.38 | 22.76638 | 4.80051
0.5372259 | 5.305544e-05 | -0.0006715879 | 5.3925 | 22.77474 | 4.808569
0.5382371 | 5.305544e-05 | -0.0006715879 | 5.4 | 22.77421 | 4.815285
0.5392376 | 0 | 0 | 5.41 | 22.89807 | 4.825359
0.540271635 | 0 | 0 | 5.42 | 22.87829 | 4.834761
0.5411536 | 0 | 0 | 5.4325 | 22.87718 | 4.848864
0.5421337 | 5.305544e-05 | -0.0006715879 | 5.4425 | 22.87585 | 4.865654
0.543025775 | 5.305544e-05 | -0.0006715879 | 5.4475 | 22.95524 | 4.8764
0.5439023 | 5.305544e-05 | -0.0006715879 | 5.4625 | 22.95423 | 4.88916
0.5449497 | 5.305544e-05 | -0.0006715879 | 5.4675 | 23.0352 | 4.901248
0.5459541 | 5.305544e-05 | -0.0006715879 | 5.4775 | 23.03478 | 4.906621
0.5470192 | 0 | 0 | 5.4875 | 23.04638 | 4.916695
0.548034105 | 5.305544e-05 | -0.0006715879 | 5.4975 | 23.04558 | 4.926769
0.5491069 | 5.305544e-05 | -0.0006715879 | 5.5125 | 23.1502 | 4.937514
0.550006 | 0.0001061109 | -0.001343176 | 5.5175 | 23.14924 | 4.949603
0.5509689 | 0.0001061109 | -0.001343176 | 5.525 | 23.25155 | 4.96102
0.551987985 | 5.305544e-05 | -0.0006715879 | 5.5375 | 23.25076 | 4.971093
0.552884 | 0 | 0 | 5.5475 | 23.25129 | 4.983182
0.553867055 | -5.305544e-05 | 0.0006715879 | 5.5575 | 23.25044 | 4.993927
0.5548367 | 0 | 0 | 5.5675 | 23.29352 | 5.000643
0.5557334 | 5.305544e-05 | -0.0006715879 | 5.575 | 23.29358 | 4.999972
0.5566552 | 5.305544e-05 | -0.0006715879 | 5.5825 | 23.41006 | 4.998629
0.5575437 | 5.305544e-05 | -0.0006715879 | 5.595 | 23.4037 | 4.997957
0.5584868 | 0 | 0 | 5.6025 | 23.40386 | 4.995942
0.5594638 | 5.305544e-05 | -0.0006715879 | 5.61 | 23.42966 | 4.993927
0.5603481 | 5.305544e-05 | -0.0006715879 | 5.62 | 23.42977 | 4.992584
0.5613333 | 0 | 0 | 5.63 | 23.44189 | 4.991241
0.5622204 | 5.305544e-05 | -0.0006715879 | 5.6375 | 23.44194 | 4.990569
0.5632495 | 5.305544e-05 | -0.0006715879 | 5.65 | 23.442 | 4.989898
0.564235955 | 5.305544e-05 | -0.0006715879 | 5.66 | 23.45295 | 4.989898
0.5651142 | -5.305544e-05 | 0.0006715879 | 5.665 | 23.453 | 4.989226
0.56603674 | 0 | 0 | 5.6775 | 23.50569 | 4.989226
0.5669305 | 5.305544e-05 | -0.0006715879 | 5.6825 | 23.50569 | 4.989226
0.5679699 | 5.305544e-05 | -0.0006715879 | 5.695 | 23.58483 | 4.989226
0.5689036 | 0 | 0 | 5.7025 | 23.58483 | 4.989226
0.5699139 | 5.305544e-05 | -0.0006715879 | 5.7125 | 23.56449 | 4.989226
0.5709564 | 5.305544e-05 | -0.0006715879 | 5.7275 | 23.56455 | 4.988555
0.5720389 | 0 | 0 | 5.735 | 23.57153 | 4.988555
0.5730705 | 0 | 0 | 5.745 | 23.57153 | 4.988555
0.5741335 | 0 | 0 | 5.755 | 23.60241 | 4.987883
0.57515039 | 0 | 0 | 5.765 | 23.60252 | 4.98654
0.57605879 | 0.0001061109 | -0.001343176 | 5.775 | 23.56501 | 4.98654
0.5770551 | 5.305544e-05 | -0.0006715879 | 5.785 | 23.6955 | 4.98654
0.5781041 | 0 | 0 | 5.795 | 23.69545 | 4.987212
0.579053 | 0 | 0 | 5.805 | 23.6955 | 4.98654
0.580085245 | 0 | 0 | 5.815 | 23.66831 | 4.985868
0.58097199 | 0 | 0 | 5.825 | 23.66826 | 4.98654
0.5819546 | 0 | 0 | 5.835 | 23.72034 | 4.98654
0.583002325 | 5.305544e-05 | -0.0006715879 | 5.845 | 23.7204 | 4.985868
0.58401598 | 0.0001061109 | -0.001343176 | 5.855 | 23.69141 | 4.985197
0.5849194 | 5.305544e-05 | -0.0006715879 | 5.865 | 23.69141 | 4.985197
0.5858637 | 0 | 0 | 5.875 | 23.73154 | 4.985868
0.5867538 | 0 | 0 | 5.8825 | 23.73159 | 4.985197
0.58765743 | 0 | 0 | 5.8925 | 23.77461 | 4.984525
0.5886721 | 0 | 0 | 5.9025 | 23.77461 | 4.984525
0.5897239 | 0 | 0 | 5.9125 | 23.75944 | 4.983854
0.5907818 | 5.305544e-05 | -0.0006715879 | 5.9225 | 23.75949 | 4.983182
0.5918084 | 0.0001061109 | -0.001343176 | 5.9325 | 23.76285 | 4.983182
0.59278629 | 5.305544e-05 | -0.0006715879 | 5.9425 | 23.77944 | 4.983182
0.593723295 | 0 | 0 | 5.9525 | 23.77939 | 4.983854
0.59467126 | 0 | 0 | 5.9625 | 23.77944 | 4.983182
0.595707685 | 5.305544e-05 | -0.0006715879 | 5.9725 | 23.73614 | 4.983182
0.5965875 | 5.305544e-05 | -0.0006715879 | 5.9825 | 23.73614 | 4.983182
0.5975982 | 0 | 0 | 5.9925 | 23.85163 | 4.983182
0.5986012 | 0 | 0 | 6.0025 | 23.85169 | 4.98251
0.5996488 | 5.305544e-05 | -0.0006715879 | 6.0125 | 23.75119 | 4.98251
0.6005369 | 0.0001061109 | -0.001343176 | 6.0225 | 23.75119 | 4.98251
0.6015182 | 0.0001061109 | -0.001343176 | 6.0325 | 23.81094 | 4.98251
0.602568005 | 5.305544e-05 | -0.0006715879 | 6.045 | 23.81094 | 4.98251
0.603556155 | 0 | 0 | 6.0525 | 23.85338 | 4.981839
0.6044335 | 5.305544e-05 | -0.0006715879 | 6.06 | 23.85343 | 4.981167
0.60534984 | 0.0001061109 | -0.001343176 | 6.07 | 23.86867 | 4.980496
0.6064225 | 5.305544e-05 | -0.0006715879 | 6.0825 | 23.86867 | 4.980496
0.6074538 | 0 | 0 | 6.09 | 23.86862 | 4.981167
0.608459 | 0 | 0 | 6.1025 | 23.81152 | 4.980496
0.6093375 | 5.305544e-05 | -0.0006715879 | 6.1125 | 23.81152 | 4.980496
0.610351235 | 5.305544e-05 | -0.0006715879 | 6.12 | 23.87352 | 4.980496
0.61133367 | 0 | 0 | 6.13 | 23.87347 | 4.981167
0.6122217 | 5.305544e-05 | -0.0006715879 | 6.14 | 23.88571 | 4.979824
0.6132366 | 0.0001061109 | -0.001343176 | 6.15 | 23.88565 | 4.980496
0.614270255 | 0 | 0 | 6.1625 | 23.84216 | 4.980496
0.615286785 | 0 | 0 | 6.1725 | 23.84216 | 4.980496
0.6161696 | 0 | 0 | 6.18 | 23.85269 | 4.980496
0.6171344 | 0 | 0 | 6.19 | 23.85269 | 4.980496
0.618204405 | 0 | 0 | 6.2025 | 23.95313 | 4.979824
0.619169 | 0 | 0 | 6.21 | 23.95318 | 4.979152
0.6200675 | 0 | 0 | 6.2175 | 23.95318 | 4.979152
0.6209695 | 5.305544e-05 | -0.0006715879 | 6.23 | 23.9193 | 4.979152
0.6220347 | 5.305544e-05 | -0.0006715879 | 6.24 | 23.91919 | 4.980496
0.62307501 | 5.305544e-05 | -0.0006715879 | 6.25 | 23.9131 | 4.979824
0.6241045 | 5.305544e-05 | -0.0006715879 | 6.26 | 23.91321 | 4.978481
0.62514128 | 5.305544e-05 | -0.0006715879 | 6.27 | 23.88478 | 4.978481
0.626105055 | 5.305544e-05 | -0.0006715879 | 6.28 | 23.88473 | 4.979152
0.62700345 | 0 | 0 | 6.29 | 23.97069 | 4.979152
0.627891825 | 0 | 0 | 6.3 | 23.97075 | 4.978481
0.628903325 | -5.305544e-05 | 0.0006715879 | 6.31 | 23.93393 | 4.978481
0.6298518 | 0 | 0 | 6.3175 | 23.93393 | 4.978481
0.630868115 | -5.305544e-05 | 0.0006715879 | 6.3275 | 23.92237 | 4.978481
0.631753175 | -0.0001061109 | 0.001343176 | 6.3375 | 23.994 | 4.977809
0.6327894 | -5.305544e-05 | 0.0006715879 | 6.3475 | 23.994 | 4.977809
0.633833 | 0 | 0 | 6.3575 | 23.91254 | 4.977809
0.6349022 | 5.305544e-05 | -0.0006715879 | 6.3725 | 23.91248 | 4.978481
0.6359057 | 5.305544e-05 | -0.0006715879 | 6.3775 | 23.91248 | 4.978481
0.63693653 | 0 | 0 | 6.3875 | 23.95243 | 4.978481
0.6379072 | 5.305544e-05 | -0.0006715879 | 6.4 | 23.95238 | 4.979152
0.6387868 | 5.305544e-05 | -0.0006715879 | 6.405 | 23.98298 | 4.979152
0.639736815 | 5.305544e-05 | -0.0006715879 | 6.4175 | 23.98303 | 4.978481
0.6406203 | 0 | 0 | 6.4275 | 24.01762 | 4.977809
0.6415705 | 5.305544e-05 | -0.0006715879 | 6.4375 | 24.01767 | 4.977138
0.6425716 | 0 | 0 | 6.4475 | 24.00705 | 4.977809
0.6434537 | 0 | 0 | 6.455 | 24.00699 | 4.978481
0.6445017 | 0 | 0 | 6.465 | 24.03307 | 4.977809
0.6455048 | 0 | 0 | 6.475 | 24.03312 | 4.977138
0.64651918 | 0 | 0 | 6.485 | 24.03849 | 4.977809
0.6474026 | 5.305544e-05 | -0.0006715879 | 6.495 | 24.03844 | 4.978481
0.6483863 | 0 | 0 | 6.505 | 24.03844 | 4.978481
0.6494181 | 0 | 0 | 6.515 | 24.06367 | 4.977809
0.65038855 | 5.305544e-05 | -0.0006715879 | 6.5225 | 24.06367 | 4.977809
0.6513241 | 0.0001061109 | -0.001343176 | 6.535 | 23.99469 | 4.977809
0.65220011 | 5.305544e-05 | -0.0006715879 | 6.5425 | 23.99469 | 4.977809
0.6532531 | 5.305544e-05 | -0.0006715879 | 6.5525 | 24.00638 | 4.977138
0.6542874 | 5.305544e-05 | -0.0006715879 | 6.565 | 24.00638 | 4.977138
0.6554045 | 0 | 0 | 6.5725 | 24.06806 | 4.977809
0.656419165 | 0 | 0 | 6.5825 | 24.06801 | 4.978481
0.6574166 | 0 | 0 | 6.5925 | 24.01535 | 4.978481
0.6584683 | 5.305544e-05 | -0.0006715879 | 6.605 | 24.01535 | 4.978481
0.6594656 | 0.0001061109 | -0.001343176 | 6.615 | 23.92113 | 4.979152
0.6603466 | 5.305544e-05 | -0.0006715879 | 6.6225 | 23.92118 | 4.978481
0.6613498 | 0 | 0 | 6.6325 | 24.07104 | 4.977809
0.6622471 | 5.305544e-05 | -0.0006715879 | 6.645 | 24.07109 | 4.977138
0.6632504 | 0.0001061109 | -0.001343176 | 6.655 | 24.07104 | 4.977809
0.66419979 | 0 | 0 | 6.6625 | 24.02471 | 4.977809
0.665272275 | 0 | 0 | 6.675 | 24.02471 | 4.977809
0.6663474 | 0 | 0 | 6.685 | 24.10976 | 4.977809
0.6673466 | 5.305544e-05 | -0.0006715879 | 6.695 | 24.10971 | 4.978481
0.668423855 | 0 | 0 | 6.705 | 24.1447 | 4.978481
0.6692996 | -5.305544e-05 | 0.0006715879 | 6.715 | 24.1447 | 4.978481
0.6702817 | 0 | 0 | 6.725 | 24.07987 | 4.978481
0.67131972 | 5.305544e-05 | -0.0006715879 | 6.735 | 24.07987 | 4.978481
0.6722731 | 0 | 0 | 6.745 | 24.08968 | 4.978481
0.67315297 | 0 | 0 | 6.755 | 24.08968 | 4.978481
0.67411975 | 0 | 0 | 6.765 | 24.11266 | 4.977809
0.6751528 | 0 | 0 | 6.775 | 24.11272 | 4.977138
0.6761021 | 5.305544e-05 | -0.0006715879 | 6.7825 | 24.11272 | 4.977138
0.6769888 | 5.305544e-05 | -0.0006715879 | 6.7925 | 24.06567 | 4.977138
0.677873 | 0 | 0 | 6.8025 | 24.06562 | 4.977809
0.678904555 | 0 | 0 | 6.8125 | 24.15354 | 4.977138
0.67986896 | 5.305544e-05 | -0.0006715879 | 6.8225 | 24.15349 | 4.977809
0.68087297 | 0 | 0 | 6.8325 | 24.16112 | 4.977809
0.6817685 | -5.305544e-05 | 0.0006715879 | 6.84 | 24.16102 | 4.979152
0.6827724 | 0 | 0 | 6.85 | 24.09185 | 4.978481
0.6838236 | 5.305544e-05 | -0.0006715879 | 6.8625 | 24.09191 | 4.977809
0.684701105 | 0.0001061109 | -0.001343176 | 6.87 | 24.08069 | 4.977809
0.6856058 | 5.305544e-05 | -0.0006715879 | 6.8825 | 24.08064 | 4.978481
0.6866206 | 5.305544e-05 | -0.0006715879 | 6.8925 | 24.10881 | 4.977809
0.6876685 | 5.305544e-05 | -0.0006715879 | 6.9 | 24.10881 | 4.977809
0.688667 | 0 | 0 | 6.91 | 24.0888 | 4.978481
0.689553125 | 0 | 0 | 6.92 | 24.0888 | 4.978481
0.690586845 | -5.305544e-05 | 0.0006715879 | 6.93 | 24.08885 | 4.977809
0.6915873 | 0 | 0 | 6.9425 | 24.16677 | 4.977809
0.6925903 | 0 | 0 | 6.9525 | 24.16677 | 4.977809
0.6934896 | 5.305544e-05 | -0.0006715879 | 6.96 | 24.11812 | 4.977809
0.6944788 | 0 | 0 | 6.9675 | 24.11807 | 4.978481
0.695487005 | 0 | 0 | 6.98 | 24.10103 | 4.977809
0.696524485 | 5.305544e-05 | -0.0006715879 | 6.99 | 24.10103 | 4.977809
0.69739813 | 5.305544e-05 | -0.0006715879 | 7 | 24.10103 | 4.977809
0.69836784 | -5.305544e-05 | 0.0006715879 | 7.01 | 24.14666 | 4.977809
0.699256 | -5.305544e-05 | 0.0006715879 | 7.02 | 24.14666 | 4.977809
0.7002031 | 0 | 0 | 7.0275 | 24.13292 | 4.977809
0.701095455 | 5.305544e-05 | -0.0006715879 | 7.0375 | 24.16547 | 4.977809
0.7019765 | 5.305544e-05 | -0.0006715879 | 7.045 | 24.16547 | 4.977809
0.702851535 | 0 | 0 | 7.055 | 24.16547 | 4.977809
0.703868585 | 0 | 0 | 7.065 | 24.22492 | 4.977809
0.7048412 | 5.305544e-05 | -0.0006715879 | 7.075 | 24.22492 | 4.977809
0.7058583 | 0 | 0 | 7.085 | 24.13184 | 4.978481
0.7067705 | -5.305544e-05 | 0.0006715879 | 7.0975 | 24.18961 | 4.978481
0.707786385 | 0 | 0 | 7.105 | 24.18966 | 4.977809
0.7088032 | 5.305544e-05 | -0.0006715879 | 7.1175 | 24.18939 | 4.977809
0.709851175 | 5.305544e-05 | -0.0006715879 | 7.125 | 24.18934 | 4.978481
0.7108728 | 5.305544e-05 | -0.0006715879 | 7.135 | 24.18934 | 4.978481
0.711914995 | 0 | 0 | 7.145 | 24.20407 | 4.978481
0.712919 | 5.305544e-05 | -0.0006715879 | 7.155 | 24.20412 | 4.977809
0.713809 | 0.0001061109 | -0.001343176 | 7.165 | 24.14176 | 4.978481
0.7147144 | 0 | 0 | 7.1775 | 24.14176 | 4.978481
0.7157856 | 0 | 0 | 7.185 | 24.22013 | 4.978481
0.7168158 | 5.305544e-05 | -0.0006715879 | 7.195 | 24.22013 | 4.978481
0.7177569 | 5.305544e-05 | -0.0006715879 | 7.205 | 24.16969 | 4.978481
0.7187053 | 0 | 0 | 7.215 | 24.16969 | 4.978481
0.7197227 | -5.305544e-05 | 0.0006715879 | 7.225 | 24.23391 | 4.978481
0.7206983 | 0 | 0 | 7.235 | 24.23391 | 4.978481
0.721590385 | 5.305544e-05 | -0.0006715879 | 7.2425 | 24.23391 | 4.978481
0.722621845 | 0.0001061109 | -0.001343176 | 7.2525 | 24.18648 | 4.978481
0.72358169 | 5.305544e-05 | -0.0006715879 | 7.2625 | 24.18653 | 4.977809
0.72464741 | 5.305544e-05 | -0.0006715879 | 7.275 | 24.14555 | 4.977809
0.725538 | 5.305544e-05 | -0.0006715879 | 7.28 | 24.19668 | 4.977809
0.7264965 | 5.305544e-05 | -0.0006715879 | 7.29 | 24.19668 | 4.977809
0.7273919 | 0 | 0 | 7.3 | 24.19668 | 4.977809
0.7282914 | 0 | 0 | 7.3075 | 24.24071 | 4.977809
0.7293062 | 5.305544e-05 | -0.0006715879 | 7.3175 | 24.24071 | 4.977809
0.7303844 | 0 | 0 | 7.33 | 24.30254 | 4.979152
0.73144 | 0 | 0 | 7.34 | 24.30254 | 4.979152
0.7324536 | -5.305544e-05 | 0.0006715879 | 7.35 | 24.2392 | 4.979152
0.7334692 | 0 | 0 | 7.36 | 24.2392 | 4.979152
0.734449 | 5.305544e-05 | -0.0006715879 | 7.3675 | 24.25183 | 4.979152
0.73533638 | 5.305544e-05 | -0.0006715879 | 7.3775 | 24.20867 | 4.979152
0.7363224 | 5.305544e-05 | -0.0006715879 | 7.39 | 24.20867 | 4.979152
0.7372076 | 5.305544e-05 | -0.0006715879 | 7.395 | 24.20872 | 4.978481
0.7382495 | 0.0001061109 | -0.001343176 | 7.405 | 24.19803 | 4.979152
0.7392394 | 5.305544e-05 | -0.0006715879 | 7.4175 | 24.19803 | 4.979152
0.740230925 | 0 | 0 | 7.4275 | 24.21726 | 4.979152
0.7411172 | 0 | 0 | 7.4375 | 24.21726 | 4.979152
0.7421526 | 5.305544e-05 | -0.0006715879 | 7.445 | 24.27113 | 4.979152
0.7432205 | 0.0001061109 | -0.001343176 | 7.4575 | 24.27113 | 4.979152
0.74415134 | 0.0001061109 | -0.001343176 | 7.465 | 24.23215 | 4.978481
0.7450465 | 0 | 0 | 7.4775 | 24.23215 | 4.978481
0.745991515 | 0 | 0 | 7.4825 | 24.23597 | 4.978481
0.747014675 | 0 | 0 | 7.4975 | 24.23592 | 4.979152
0.7480543 | 0 | 0 | 7.5075 | 24.23597 | 4.978481
0.7490727 | 5.305544e-05 | -0.0006715879 | 7.5175 | 24.17568 | 4.978481
0.74996791 | 5.305544e-05 | -0.0006715879 | 7.5225 | 24.17573 | 4.977809
0.750954595 | 5.305544e-05 | -0.0006715879 | 7.535 | 24.23047 | 4.978481
0.7519698 | 5.305544e-05 | -0.0006715879 | 7.545 | 24.23042 | 4.979152
0.7528541 | -5.305544e-05 | 0.0006715879 | 7.5525 | 24.23618 | 4.979152
0.753867595 | 0 | 0 | 7.565 | 24.23624 | 4.978481
0.75486752 | 0.0001061109 | -0.001343176 | 7.5725 | 24.30975 | 4.979152
0.7559055 | 5.305544e-05 | -0.0006715879 | 7.585 | 24.30969 | 4.979824
0.75678798 | 0 | 0 | 7.595 | 24.22607 | 4.979152
0.75778746 | 0 | 0 | 7.605 | 24.22607 | 4.979152
0.7588128 | 5.305544e-05 | -0.0006715879 | 7.615 | 24.18988 | 4.979824
0.7598513 | 5.305544e-05 | -0.0006715879 | 7.625 | 24.18983 | 4.980496
0.76090147 | 0 | 0 | 7.635 | 24.25492 | 4.980496
0.7617914 | -5.305544e-05 | 0.0006715879 | 7.645 | 24.25498 | 4.979824
0.7626839 | 0 | 0 | 7.6525 | 24.22474 | 4.979152
0.763698975 | 0 | 0 | 7.665 | 24.22479 | 4.978481
0.76472197 | 0 | 0 | 7.675 | 24.22474 | 4.979152
0.7657667 | 5.305544e-05 | -0.0006715879 | 7.685 | 24.20964 | 4.978481
0.7668056 | 5.305544e-05 | -0.0006715879 | 7.695 | 24.20964 | 4.978481
0.76778818 | 5.305544e-05 | -0.0006715879 | 7.705 | 24.22018 | 4.979824
0.7687033 | 0 | 0 | 7.7175 | 24.22018 | 4.979824
0.7696851 | 0 | 0 | 7.7275 | 24.20417 | 4.979152
0.77070472 | 0 | 0 | 7.735 | 24.20417 | 4.979152
0.77159631 | 0.0001061109 | -0.001343176 | 7.7425 | 24.3182 | 4.979824
0.7726372 | 5.305544e-05 | -0.0006715879 | 7.7525 | 24.3182 | 4.979824
0.7735865 | 0 | 0 | 7.7625 | 24.24867 | 4.980496
0.77468611 | 0 | 0 | 7.7775 | 24.24877 | 4.979152
0.775736095 | 5.305544e-05 | -0.0006715879 | 7.785 | 24.26278 | 4.979152
0.7767219 | 0.0001061109 | -0.001343176 | 7.795 | 24.26278 | 4.979152
0.7776124 | 0 | 0 | 7.805 | 24.29939 | 4.979824
0.77854007 | 0 | 0 | 7.815 | 24.29944 | 4.979152
0.7794174 | 5.305544e-05 | -0.0006715879 | 7.825 | 24.27251 | 4.979152
0.780318025 | 5.305544e-05 | -0.0006715879 | 7.8325 | 24.27245 | 4.979824
0.7813859 | 0 | 0 | 7.845 | 24.25082 | 4.979824
0.7824359 | 0 | 0 | 7.8525 | 24.25087 | 4.979152
0.78348117 | 0 | 0 | 7.865 | 24.30917 | 4.979152
0.784496145 | 5.305544e-05 | -0.0006715879 | 7.875 | 24.30912 | 4.979824
0.7855557 | 0 | 0 | 7.885 | 24.21345 | 4.980496
0.7865821 | 0 | 0 | 7.8975 | 24.2135 | 4.979824
0.7876628 | 0 | 0 | 7.905 | 24.2863 | 4.979824
0.7886567 | 0 | 0 | 7.915 | 24.2863 | 4.979824
0.7895347 | 0 | 0 | 7.9225 | 24.2863 | 4.979824
0.7905668 | -5.305544e-05 | 0.0006715879 | 7.9375 | 24.27902 | 4.979824
0.7915706 | 0 | 0 | 7.95 | 24.33852 | 4.979152
0.7925885 | 5.305544e-05 | -0.0006715879 | 7.9575 | 24.33846 | 4.979824
0.7934841 | 5.305544e-05 | -0.0006715879 | 7.965 | 24.33841 | 4.980496
0.79448606 | 0 | 0 | 7.975 | 24.3103 | 4.979824
0.79548707 | 0 | 0 | 7.9825 | 24.3103 | 4.979824
0.796514395 | 5.305544e-05 | -0.0006715879 | 7.9975 | 24.3137 | 4.979824
0.79739828 | 0.0001061109 | -0.001343176 | 8.0025 | 24.3137 | 4.979824
0.7983855 | 5.305544e-05 | -0.0006715879 | 8.0125 | 24.36576 | 4.979152
0.7994538 | 0 | 0 | 8.025 | 24.36581 | 4.978481
0.800392545 | 0 | 0 | 8.0325 | 24.30822 | 4.979152
0.8013173 | 5.305544e-05 | -0.0006715879 | 8.0425 | 24.30817 | 4.979824
0.802204445 | 5.305544e-05 | -0.0006715879 | 8.0525 | 24.27072 | 4.980496
0.80310421 | -5.305544e-05 | 0.0006715879 | 8.06 | 24.27072 | 4.980496
0.8040589 | 0 | 0 | 8.07 | 24.31475 | 4.980496
0.8050683 | 0.0001061109 | -0.001343176 | 8.08 | 24.31475 | 4.980496
0.8059527 | 0.0001061109 | -0.001343176 | 8.0875 | 24.3147 | 4.981167
0.8069993 | 0 | 0 | 8.1 | 24.39832 | 4.981839
0.80796959 | 0 | 0 | 8.11 | 24.39838 | 4.981167
0.80902035 | 5.305544e-05 | -0.0006715879 | 8.12 | 24.34299 | 4.980496
0.809906235 | 0.0001061109 | -0.001343176 | 8.1275 | 24.34299 | 4.980496
0.81089862 | 0 | 0 | 8.14 | 24.33471 | 4.980496
0.811942 | -5.305544e-05 | 0.0006715879 | 8.15 | 24.33471 | 4.980496
0.8129027 | 0 | 0 | 8.1575 | 24.38996 | 4.980496
0.8137862 | 5.305544e-05 | -0.0006715879 | 8.1675 | 24.38991 | 4.981167
0.81474941 | 5.305544e-05 | -0.0006715879 | 8.1775 | 24.2759 | 4.981167
0.8157954 | 0 | 0 | 8.1875 | 24.27595 | 4.980496
0.8167904 | 0 | 0 | 8.1975 | 24.28699 | 4.979824
0.817751 | 0.0001061109 | -0.001343176 | 8.2075 | 24.28699 | 4.979824
0.8187041 | 0.0001061109 | -0.001343176 | 8.2175 | 24.28694 | 4.980496
0.81969769 | 5.305544e-05 | -0.0006715879 | 8.2275 | 24.31647 | 4.980496
0.820736855 | 0 | 0 | 8.2375 | 24.3232 | 4.979824
0.8216264 | 0.0001061109 | -0.001343176 | 8.245 | 24.32315 | 4.980496
0.8225872 | 0.0001061109 | -0.001343176 | 8.2575 | 24.2737 | 4.980496
0.8236035 | 5.305544e-05 | -0.0006715879 | 8.265 | 24.2737 | 4.980496
0.8246687 | 0 | 0 | 8.2775 | 24.27375 | 4.979824
0.8255543 | 5.305544e-05 | -0.0006715879 | 8.285 | 24.33799 | 4.980496
0.826525005 | 5.305544e-05 | -0.0006715879 | 8.295 | 24.33799 | 4.980496
0.8275696 | 0 | 0 | 8.305 | 24.28764 | 4.979824
0.828534905 | -5.305544e-05 | 0.0006715879 | 8.315 | 24.28759 | 4.980496
0.829411465 | 0 | 0 | 8.3275 | 24.26246 | 4.981167
0.8303276 | 0 | 0 | 8.335 | 24.26246 | 4.981167
0.83138227 | 0 | 0 | 8.345 | 24.35856 | 4.981839
0.8322648 | -5.305544e-05 | 0.0006715879 | 8.3525 | 24.35862 | 4.981167
0.8331979 | -5.305544e-05 | 0.0006715879 | 8.3625 | 24.31741 | 4.981167
0.834085615 | 0 | 0 | 8.3725 | 24.31741 | 4.981167
0.8351182 | 0 | 0 | 8.3825 | 24.36447 | 4.980496
0.836106 | 0 | 0 | 8.395 | 24.36447 | 4.980496
0.8371722 | 0 | 0 | 8.4025 | 24.44153 | 4.981167
0.838059785 | 5.305544e-05 | -0.0006715879 | 8.4125 | 24.44148 | 4.981839
0.8390022 | 0.0001061109 | -0.001343176 | 8.42 | 24.36131 | 4.981839
0.8398928 | 5.305544e-05 | -0.0006715879 | 8.43 | 24.39918 | 4.981167
0.840813545 | 5.305544e-05 | -0.0006715879 | 8.4425 | 24.39912 | 4.981839
0.8417982 | 5.305544e-05 | -0.0006715879 | 8.4525 | 24.39907 | 4.98251
0.842777415 | 5.305544e-05 | -0.0006715879 | 8.4625 | 24.31308 | 4.981839
0.8437306 | 5.305544e-05 | -0.0006715879 | 8.4675 | 24.31314 | 4.981167
0.8447036 | 0 | 0 | 8.4775 | 24.45154 | 4.980496
0.8457037 | 5.305544e-05 | -0.0006715879 | 8.4875 | 24.45149 | 4.981167
0.846588 | 0.0001061109 | -0.001343176 | 8.4975 | 24.38825 | 4.981839
0.847626295 | 0.0001061109 | -0.001343176 | 8.5075 | 24.34652 | 4.981167
0.84862385 | 0 | 0 | 8.5175 | 24.34652 | 4.981167
0.8496519 | 0 | 0 | 8.5275 | 24.34652 | 4.981167
0.85054059 | 5.305544e-05 | -0.0006715879 | 8.54 | 24.39601 | 4.981167
0.8515214 | 5.305544e-05 | -0.0006715879 | 8.55 | 24.39596 | 4.981839
0.8525698 | 0 | 0 | 8.5575 | 24.39937 | 4.981167
0.8535326 | 0 | 0 | 8.5675 | 24.39932 | 4.981839
0.854419755 | 0 | 0 | 8.575 | 24.38882 | 4.981839
0.855362 | 5.305544e-05 | -0.0006715879 | 8.585 | 24.38882 | 4.981839
0.8564352 | 5.305544e-05 | -0.0006715879 | 8.5975 | 24.39649 | 4.981839
0.857434605 | 5.305544e-05 | -0.0006715879 | 8.605 | 24.39644 | 4.98251
0.8584859 | 0 | 0 | 8.62 | 24.41731 | 4.98251
0.85950698 | 5.305544e-05 | -0.0006715879 | 8.6275 | 24.41736 | 4.981839
0.86055418 | 0 | 0 | 8.6375 | 24.41406 | 4.981167
0.8615896 | 0 | 0 | 8.6475 | 24.41406 | 4.981167
0.8624725 | 0 | 0 | 8.6575 | 24.41395 | 4.98251
0.8634383 | 0 | 0 | 8.67 | 24.36786 | 4.98251
0.8644296 | 5.305544e-05 | -0.0006715879 | 8.68 | 24.36791 | 4.981839
0.8653233 | 0 | 0 | 8.685 | 24.31518 | 4.981839
0.86636977 | 0 | 0 | 8.6975 | 24.31518 | 4.981839
0.8673313 | 0 | 0 | 8.7075 | 24.4224 | 4.981839
0.8684191 | 0 | 0 | 8.72 | 24.4224 | 4.981839
0.8695066 | 0 | 0 | 8.7275 | 24.37232 | 4.981167
0.8704815 | 0 | 0 | 8.7375 | 24.37226 | 4.981839
0.871519295 | 5.305544e-05 | -0.0006715879 | 8.7475 | 24.37226 | 4.981839
0.8724151 | 0.0001061109 | -0.001343176 | 8.76 | 24.45792 | 4.981839
0.873388995 | 5.305544e-05 | -0.0006715879 | 8.77 | 24.45792 | 4.981839
0.8744531 | 0 | 0 | 8.7775 | 24.37879 | 4.981839
0.8753905 | 0 | 0 | 8.79 | 24.37873 | 4.98251
0.8762986 | 5.305544e-05 | -0.0006715879 | 8.7975 | 24.34877 | 4.983182
0.877242 | 5.305544e-05 | -0.0006715879 | 8.805 | 24.34877 | 4.983182
0.8782743 | 0 | 0 | 8.8175 | 24.40748 | 4.981839
0.8793 | 0 | 0 | 8.8275 | 24.40743 | 4.98251
0.880362 | 0 | 0 | 8.84 | 24.40773 | 4.98251
0.8814381 | 5.305544e-05 | -0.0006715879 | 8.8475 | 24.40779 | 4.981839
0.8824591 | 0 | 0 | 8.8575 | 24.44224 | 4.981839
0.8834649 | 5.305544e-05 | -0.0006715879 | 8.8675 | 24.44213 | 4.983182
0.8844419 | 0.0001061109 | -0.001343176 | 8.8775 | 24.4363 | 4.983182
0.885361 | 5.305544e-05 | -0.0006715879 | 8.89 | 24.43635 | 4.98251
0.8863319 | 0 | 0 | 8.9 | 24.51722 | 4.981839
0.88722608 | 0 | 0 | 8.905 | 24.51716 | 4.98251
0.888245 | 5.305544e-05 | -0.0006715879 | 8.915 | 24.40379 | 4.983182
0.8892055 | 0.0001061109 | -0.001343176 | 8.925 | 24.40384 | 4.98251
0.89025397 | 0 | 0 | 8.935 | 24.43673 | 4.98251
0.891137635 | 0 | 0 | 8.9425 | 24.43673 | 4.98251
0.8921495 | 5.305544e-05 | -0.0006715879 | 8.9525 | 24.41075 | 4.98251
0.89316688 | 5.305544e-05 | -0.0006715879 | 8.9625 | 24.41075 | 4.98251
0.89418588 | 5.305544e-05 | -0.0006715879 | 8.975 | 24.4108 | 4.981839
0.8950871 | 0 | 0 | 8.9825 | 24.40882 | 4.981839
0.895996995 | 0 | 0 | 8.995 | 24.44732 | 4.981839
0.8970383 | 0 | 0 | 9.005 | 24.44732 | 4.981839
0.89804861 | 0 | 0 | 9.0125 | 24.44732 | 4.981839
0.8991397 | 0 | 0 | 9.0225 | 24.41278 | 4.981839
0.9001699 | 0 | 0 | 9.0325 | 24.41273 | 4.98251
0.9011232 | 0 | 0 | 9.0425 | 24.36975 | 4.983182
0.9020094 | 5.305544e-05 | -0.0006715879 | 9.0525 | 24.36981 | 4.98251
0.9029101 | 0 | 0 | 9.06 | 24.42917 | 4.981167
0.9038707 | 0 | 0 | 9.07 | 24.42911 | 4.981839
0.9048528 | 0 | 0 | 9.08 | 24.42811 | 4.98251
0.9057519 | 0 | 0 | 9.09 | 24.42811 | 4.98251
0.90665459 | 0 | 0 | 9.0975 | 24.45667 | 4.983182
0.9075316 | -5.305544e-05 | 0.0006715879 | 9.1075 | 24.45667 | 4.983182
0.908487675 | 0 | 0 | 9.1175 | 24.45667 | 4.983182
0.9094698 | 5.305544e-05 | -0.0006715879 | 9.1275 | 24.46737 | 4.98251
0.910350845 | 5.305544e-05 | -0.0006715879 | 9.135 | 24.46737 | 4.98251
0.9113224 | 0 | 0 | 9.145 | 24.44699 | 4.98251
0.912209 | 0 | 0 | 9.1575 | 24.44694 | 4.983182
0.913235925 | 5.305544e-05 | -0.0006715879 | 9.165 | 24.45102 | 4.983182
0.914247 | 5.305544e-05 | -0.0006715879 | 9.175 | 24.45108 | 4.98251
0.9152549 | 0 | 0 | 9.185 | 24.46096 | 4.98251
0.9161393 | -5.305544e-05 | 0.0006715879 | 9.195 | 24.46085 | 4.983854
0.9171244 | -5.305544e-05 | 0.0006715879 | 9.2025 | 24.48685 | 4.983182
0.9181888 | 0 | 0 | 9.215 | 24.48696 | 4.981839
0.919155615 | 5.305544e-05 | -0.0006715879 | 9.2275 | 24.43622 | 4.983182
0.920047665 | 0 | 0 | 9.2325 | 24.43617 | 4.983854
0.9209422 | 0 | 0 | 9.2425 | 24.41739 | 4.983854
0.92182996 | 5.305544e-05 | -0.0006715879 | 9.2525 | 24.43326 | 4.98251
0.9228504 | 5.305544e-05 | -0.0006715879 | 9.2625 | 24.43321 | 4.983182
0.923828835 | 5.305544e-05 | -0.0006715879 | 9.2725 | 24.43321 | 4.983182
0.924716 | 0 | 0 | 9.28 | 24.36506 | 4.983182
0.9257526 | 0 | 0 | 9.29 | 24.36511 | 4.98251
0.9267334 | 5.305544e-05 | -0.0006715879 | 9.3 | 24.46004 | 4.98251
0.9277552 | 0 | 0 | 9.3125 | 24.45994 | 4.983854
0.92865534 | 0 | 0 | 9.3225 | 24.4243 | 4.983854
0.9296572 | 0 | 0 | 9.33 | 24.42435 | 4.983182
0.930666 | 5.305544e-05 | -0.0006715879 | 9.3425 | 24.55237 | 4.983182
0.9316316 | 5.305544e-05 | -0.0006715879 | 9.3525 | 24.55237 | 4.983182
0.9325203 | 0 | 0 | 9.36 | 24.47995 | 4.983182
0.93345625 | 0 | 0 | 9.37 | 24.48005 | 4.981839
0.9343379 | 5.305544e-05 | -0.0006715879 | 9.38 | 24.45848 | 4.98251
0.935318335 | 5.305544e-05 | -0.0006715879 | 9.39 | 24.45843 | 4.983182
0.936327775 | 0 | 0 | 9.4025 | 24.38977 | 4.983854
0.93722106 | 0 | 0 | 9.4075 | 24.38982 | 4.983182
0.938219785 | 5.305544e-05 | -0.0006715879 | 9.4175 | 24.48571 | 4.983182
0.9391998 | 0 | 0 | 9.4275 | 24.48571 | 4.983182
0.940114645 | 0 | 0 | 9.4375 | 24.50639 | 4.983182
0.9410428 | 0 | 0 | 9.45 | 24.46407 | 4.983182
0.9419269 | 5.305544e-05 | -0.0006715879 | 9.455 | 24.46413 | 4.98251
0.9428083 | 0.0001061109 | -0.001343176 | 9.4675 | 24.51097 | 4.983182
0.9437202 | 0.0001061109 | -0.001343176 | 9.475 | 24.51091 | 4.983854
0.9447403 | 5.305544e-05 | -0.0006715879 | 9.4875 | 24.51097 | 4.983182
0.9457195 | 5.305544e-05 | -0.0006715879 | 9.495 | 24.54864 | 4.98251
0.9466046 | 0.0001061109 | -0.001343176 | 9.5025 | 24.54859 | 4.983182
0.9476369 | 0.0001061109 | -0.001343176 | 9.5125 | 24.41559 | 4.984525
0.9485712 | 5.305544e-05 | -0.0006715879 | 9.525 | 24.41569 | 4.983182
0.9494702 | 0 | 0 | 9.535 | 24.39674 | 4.98251
0.9503909 | 0 | 0 | 9.5425 | 24.39669 | 4.983182
0.9513163 | 0 | 0 | 9.55 | 24.49104 | 4.983854
0.9522102 | 5.305544e-05 | -0.0006715879 | 9.56 | 24.49109 | 4.983182
0.9531097 | 0 | 0 | 9.57 | 24.45099 | 4.983182
0.9540523 | 0 | 0 | 9.5775 | 24.45099 | 4.983182
0.95507418 | 5.305544e-05 | -0.0006715879 | 9.59 | 24.48064 | 4.984525
0.9559538 | 0.0001061109 | -0.001343176 | 9.5975 | 24.48069 | 4.983854
0.95699394 | 5.305544e-05 | -0.0006715879 | 9.6075 | 24.4808 | 4.98251
0.957974755 | 0 | 0 | 9.62 | 24.49675 | 4.98251
0.9588507 | 0 | 0 | 9.6275 | 24.52909 | 4.983182
0.9598731 | 0 | 0 | 9.6375 | 24.52909 | 4.983182
0.9609056 | 5.305544e-05 | -0.0006715879 | 9.65 | 24.50728 | 4.98251
0.9619099 | 0 | 0 | 9.66 | 24.50723 | 4.983182
0.962902 | 0 | 0 | 9.6675 | 24.50712 | 4.984525
0.9637878 | 0 | 0 | 9.675 | 24.50374 | 4.983854
0.9647369 | 5.305544e-05 | -0.0006715879 | 9.685 | 24.50379 | 4.983182
0.9656202 | 5.305544e-05 | -0.0006715879 | 9.695 | 24.50283 | 4.983854
0.9665912 | 5.305544e-05 | -0.0006715879 | 9.705 | 24.50283 | 4.983854
0.9675872 | 5.305544e-05 | -0.0006715879 | 9.715 | 24.4846 | 4.983182
0.96847335 | 5.305544e-05 | -0.0006715879 | 9.7225 | 24.46747 | 4.983182
0.9694839 | 0 | 0 | 9.7325 | 24.46747 | 4.983182
0.9705029 | -5.305544e-05 | 0.0006715879 | 9.7425 | 24.46742 | 4.983854
0.9715335 | 0 | 0 | 9.7525 | 24.54361 | 4.983854
0.972426 | 0.0001061109 | -0.001343176 | 9.765 | 24.54367 | 4.983182
0.9734031 | 5.305544e-05 | -0.0006715879 | 9.775 | 24.46701 | 4.983182
0.9744532 | 0 | 0 | 9.7825 | 24.46701 | 4.983182
0.9754372 | 0 | 0 | 9.7925 | 24.46369 | 4.983182
0.9763297 | 0 | 0 | 9.8025 | 24.46375 | 4.98251
0.9772107 | 0 | 0 | 9.81 | 24.49145 | 4.98251
0.9782724 | 0 | 0 | 9.8225 | 24.48806 | 4.983854
0.9793235 | 0 | 0 | 9.8325 | 24.48806 | 4.983854
0.9803182 | 0 | 0 | 9.8425 | 24.48811 | 4.983182
0.981215415 | 5.305544e-05 | -0.0006715879 | 9.8525 | 24.50219 | 4.983182
0.9821842 | 0 | 0 | 9.86 | 24.50219 | 4.983182
0.9832332 | 0 | 0 | 9.8725 | 24.468 | 4.983182
0.984115295 | 0 | 0 | 9.8825 | 24.52852 | 4.983182
0.985119245 | 0.0001061109 | -0.001343176 | 9.89 | 24.52852 | 4.983182
0.98608881 | 5.305544e-05 | -0.0006715879 | 9.9025 | 24.52847 | 4.983854
0.986974255 | 0 | 0 | 9.9075 | 24.46639 | 4.983854
0.9878972 | 5.305544e-05 | -0.0006715879 | 9.9175 | 24.46639 | 4.983854
0.9887853 | 0.0001061109 | -0.001343176 | 9.93 | 24.42338 | 4.983854
0.9897379 | 0.0001061109 | -0.001343176 | 9.94 | 24.42338 | 4.983854
0.990804515 | 5.305544e-05 | -0.0006715879 | 9.95 | 24.43642 | 4.984525
0.9917931 | 5.305544e-05 | -0.0006715879 | 9.96 | 24.43653 | 4.983182
0.9928412 | 0 | 0 | 9.9675 | 24.57791 | 4.98251
0.9937233 | 5.305544e-05 | -0.0006715879 | 9.9775 | 24.57785 | 4.983182
0.99472069 | 5.305544e-05 | -0.0006715879 | 9.99 | 24.5393 | 4.983854
0.9957329 | -5.305544e-05 | 0.0006715879 | 10 | 24.53925 | 4.984525
0.996622715 | 0 | 0 | 10.005 | 24.5393 | 4.983854
0.9976222 | 5.305544e-05 | -0.0006715879 | 10.0175 | 24.47052 | 4.983182
0.998589 | 5.305544e-05 | -0.0006715879 | 10.025 | 24.47047 | 4.983854
0.999615385 | 0 | 0 | 10.035 | 24.51207 | 4.985197
1.000503505 | 0 | 0 | 10.05 | 24.51212 | 4.984525
1.00156729 | 0.0001061109 | -0.001343176 | 10.0575 | 24.42638 | 4.984525
1.002583 | 0.0001061109 | -0.001343176 | 10.065 | 24.42638 | 4.984525
1.00355006 | 0 | 0 | 10.0775 | 24.55619 | 4.984525
1.00443417 | 0 | 0 | 10.0875 | 24.55619 | 4.984525
1.00537 | 0 | 0 | 10.095 | 24.51439 | 4.983854
1.00641554 | 0 | 0 | 10.1075 | 24.51439 | 4.983854
1.00743 | 0 | 0 | 10.12 | 24.51433 | 4.984525
1.008485215 | 0 | 0 | 10.1275 | 24.48885 | 4.984525
1.009486 | 0 | 0 | 10.14 | 24.48895 | 4.983182
1.010552 | 0 | 0 | 10.1475 | 24.54918 | 4.98251
1.011603865 | 0 | 0 | 10.16 | 24.54912 | 4.983182
1.012674 | 0 | 0 | 10.1725 | 24.44964 | 4.983854
1.013715465 | 0 | 0 | 10.18 | 24.46429 | 4.983854
1.01471517 | 0 | 0 | 10.19 | 24.46429 | 4.983854
1.0156 | 0 | 0 | 10.2 | 24.46429 | 4.983854
1.01659807 | 0 | 0 | 10.21 | 24.55724 | 4.983854
1.017568025 | 0 | 0 | 10.2175 | 24.55729 | 4.983182
1.018454 | 0 | 0 | 10.2275 | 24.51015 | 4.983854
1.01948987 | 0 | 0 | 10.2375 | 24.51015 | 4.983854
1.020451555 | 5.305544e-05 | -0.0006715879 | 10.2475 | 24.53589 | 4.984525
1.021330915 | 0 | 0 | 10.2575 | 24.53594 | 4.983854
1.022285 | 5.305544e-05 | -0.0006715879 | 10.265 | 24.53098 | 4.983854
1.023172 | 5.305544e-05 | -0.0006715879 | 10.275 | 24.53098 | 4.983854
1.02413072 | 5.305544e-05 | -0.0006715879 | 10.2875 | 24.55203 | 4.984525
1.025151235 | 0 | 0 | 10.295 | 24.55208 | 4.983854
1.02612866 | 0 | 0 | 10.305 | 24.44927 | 4.983182
1.027034 | 5.305544e-05 | -0.0006715879 | 10.3125 | 24.44927 | 4.983182
1.027902 | 5.305544e-05 | -0.0006715879 | 10.3225 | 24.53823 | 4.983854
1.028874 | 0 | 0 | 10.3325 | 24.53823 | 4.983854
1.029838 | 0 | 0 | 10.345 | 24.53823 | 4.983854
1.030866 | 5.305544e-05 | -0.0006715879 | 10.3525 | 24.49973 | 4.983854
1.031787095 | 5.305544e-05 | -0.0006715879 | 10.365 | 24.48856 | 4.983854
1.032786185 | 0 | 0 | 10.3725 | 24.48856 | 4.983854
1.033811965 | 5.305544e-05 | -0.0006715879 | 10.3875 | 24.52283 | 4.983182
1.03486 | 0 | 0 | 10.3925 | 24.52289 | 4.98251
1.035869 | 0 | 0 | 10.4025 | 24.52278 | 4.983854
1.036961 | 0 | 0 | 10.4125 | 24.51423 | 4.983854
1.037883 | 0 | 0 | 10.4225 | 24.51423 | 4.983854
1.0387687 | 5.305544e-05 | -0.0006715879 | 10.435 | 24.52688 | 4.983182
1.039706 | 0.0001061109 | -0.001343176 | 10.44 | 24.52688 | 4.983182
1.040599 | 5.305544e-05 | -0.0006715879 | 10.45 | 24.52599 | 4.983854
1.041549545 | 0 | 0 | 10.4625 | 24.52599 | 4.983854
1.042572 | 5.305544e-05 | -0.0006715879 | 10.4725 | 24.43252 | 4.983182
1.043463 | 0.0001061109 | -0.001343176 | 10.48 | 24.43247 | 4.983854
1.044518445 | 5.305544e-05 | -0.0006715879 | 10.4925 | 24.56016 | 4.984525
1.04548539 | 0 | 0 | 10.5025 | 24.56016 | 4.984525
1.046499 | 0 | 0 | 10.5125 | 24.5421 | 4.983182
1.047393 | 5.305544e-05 | -0.0006715879 | 10.5175 | 24.5421 | 4.983182
1.04837787 | 0.0001061109 | -0.001343176 | 10.5275 | 24.54224 | 4.983854
1.049277 | 5.305544e-05 | -0.0006715879 | 10.5375 | 24.54219 | 4.984525
1.050159 | 5.305544e-05 | -0.0006715879 | 10.545 | 24.53854 | 4.983854
1.051113515 | 0 | 0 | 10.555 | 24.53859 | 4.983182
1.052017 | 5.305544e-05 | -0.0006715879 | 10.565 | 24.50813 | 4.983854
1.052886 | 0.0001061109 | -0.001343176 | 10.5725 | 24.50813 | 4.983854
1.053893 | 0.0001061109 | -0.001343176 | 10.5825 | 24.50828 | 4.983854
1.054852 | 0 | 0 | 10.5925 | 24.50833 | 4.983182
1.055919 | 5.305544e-05 | -0.0006715879 | 10.6025 | 24.50833 | 4.983182
1.056969 | 0.0001061109 | -0.001343176 | 10.6125 | 24.51049 | 4.983854
1.05795123 | 0 | 0 | 10.625 | 24.51055 | 4.983182
1.059016 | 0 | 0 | 10.6325 | 24.50818 | 4.983182
1.059907 | 5.305544e-05 | -0.0006715879 | 10.645 | 24.48939 | 4.983854
1.060889 | 5.305544e-05 | -0.0006715879 | 10.655 | 24.48939 | 4.983854
1.061784215 | 0 | 0 | 10.66 | 24.56355 | 4.983182
1.06267011 | 0 | 0 | 10.6725 | 24.56355 | 4.983182
1.063704 | 0.0001061109 | -0.001343176 | 10.68 | 24.56355 | 4.983182
1.0647141 | 5.305544e-05 | -0.0006715879 | 10.6875 | 24.48306 | 4.983854
1.065618 | 5.305544e-05 | -0.0006715879 | 10.6975 | 24.48306 | 4.983854
1.06659061 | 5.305544e-05 | -0.0006715879 | 10.7075 | 24.51309 | 4.983854
1.067572 | 5.305544e-05 | -0.0006715879 | 10.7175 | 24.51309 | 4.983854
1.0684587 | 5.305544e-05 | -0.0006715879 | 10.725 | 24.50914 | 4.984525
1.069484865 | 0 | 0 | 10.735 | 24.5092 | 4.983854
1.070487 | 0 | 0 | 10.745 | 24.55256 | 4.983182
1.07155421 | -5.305544e-05 | 0.0006715879 | 10.7575 | 24.55261 | 4.98251
1.072585 | 0 | 0 | 10.7675 | 24.65256 | 4.983182
1.073585 | 0.0001061109 | -0.001343176 | 10.78 | 24.65251 | 4.983854
1.074471 | 0 | 0 | 10.785 | 24.55012 | 4.983182
1.075403 | -5.305544e-05 | 0.0006715879 | 10.795 | 24.55017 | 4.98251
1.07633663 | 0 | 0 | 10.8075 | 24.55012 | 4.983182
1.077257 | 0 | 0 | 10.8125 | 24.54387 | 4.984525
1.078318 | 0 | 0 | 10.8275 | 24.54392 | 4.983854
1.079316095 | 0 | 0 | 10.8375 | 24.58276 | 4.983854
1.080369 | 5.305544e-05 | -0.0006715879 | 10.845 | 24.65372 | 4.984525
1.081416 | 5.305544e-05 | -0.0006715879 | 10.855 | 24.65388 | 4.98251
1.08246935 | 0 | 0 | 10.865 | 24.65393 | 4.981839
1.083471 | 0 | 0 | 10.875 | 24.56717 | 4.983182
1.08449 | 0 | 0 | 10.8875 | 24.56712 | 4.983854
1.085371 | 0 | 0 | 10.895 | 24.59425 | 4.983854
1.086315 | 0 | 0 | 10.905 | 24.59425 | 4.983854
1.087214 | 0 | 0 | 10.9125 | 24.63835 | 4.983854
1.08822996 | -5.305544e-05 | 0.0006715879 | 10.925 | 24.63835 | 4.983854
1.089232 | 0 | 0 | 10.935 | 24.57344 | 4.984525
1.0903 | 5.305544e-05 | -0.0006715879 | 10.945 | 24.57344 | 4.984525
1.09118312 | 5.305544e-05 | -0.0006715879 | 10.9525 | 24.58711 | 4.983854
1.092147 | 0 | 0 | 10.9625 | 24.58711 | 4.983854
1.093035 | -5.305544e-05 | 0.0006715879 | 10.9725 | 24.55333 | 4.984525
1.093933 | 0 | 0 | 10.9825 | 24.55338 | 4.983854
1.094939 | 5.305544e-05 | -0.0006715879 | 10.9925 | 24.55338 | 4.983854
1.095952 | 0 | 0 | 11.005 | 24.54442 | 4.983854
1.096837 | 0 | 0 | 11.01 | 24.54442 | 4.983854
1.09783 | 5.305544e-05 | -0.0006715879 | 11.02 | 24.61683 | 4.983854
1.09883 | 5.305544e-05 | -0.0006715879 | 11.03 | 24.55063 | 4.983854
1.099725 | 0 | 0 | 11.0425 | 24.55069 | 4.983182
1.100786035 | -5.305544e-05 | 0.0006715879 | 11.05 | 24.55069 | 4.983182
1.101755 | 0 | 0 | 11.06 | 24.53184 | 4.983182
1.102754 | 5.305544e-05 | -0.0006715879 | 11.0725 | 24.53189 | 4.98251
1.103641 | 0 | 0 | 11.08 | 24.55439 | 4.983182
1.104656 | -5.305544e-05 | 0.0006715879 | 11.0925 | 24.55434 | 4.983854
1.105720955 | 0 | 0 | 11.1025 | 24.56727 | 4.983854
1.106663 | 5.305544e-05 | -0.0006715879 | 11.1125 | 24.54115 | 4.983182
1.107560985 | 5.305544e-05 | -0.0006715879 | 11.12 | 24.54115 | 4.983182
1.108491 | 0 | 0 | 11.1275 | 24.57164 | 4.983182
1.10948 | 0 | 0 | 11.14 | 24.57164 | 4.983182
1.110353165 | 5.305544e-05 | -0.0006715879 | 11.15 | 24.57164 | 4.983182
1.111337 | 5.305544e-05 | -0.0006715879 | 11.1575 | 24.56364 | 4.98251
1.112230585 | 0 | 0 | 11.1675 | 24.56358 | 4.983182
1.113274485 | -5.305544e-05 | 0.0006715879 | 11.1775 | 24.55851 | 4.983182
1.114338 | 0 | 0 | 11.19 | 24.55846 | 4.983854
1.115292 | 5.305544e-05 | -0.0006715879 | 11.1975 | 24.59566 | 4.983854
1.116368135 | 0 | 0 | 11.21 | 24.59571 | 4.983182
1.117356 | 0 | 0 | 11.2225 | 24.63631 | 4.983182
1.118421 | 5.305544e-05 | -0.0006715879 | 11.23 | 24.63631 | 4.983182
1.119304 | 0.0001061109 | -0.001343176 | 11.24 | 24.61389 | 4.98251
1.120291 | 0.0001061109 | -0.001343176 | 11.2475 | 24.61384 | 4.983182
1.12134 | 0 | 0 | 11.26 | 24.61384 | 4.983182
1.122287 | 0 | 0 | 11.27 | 24.62187 | 4.983854
1.123165 | 5.305544e-05 | -0.0006715879 | 11.2775 | 24.62192 | 4.983182
1.124131 | 5.305544e-05 | -0.0006715879 | 11.285 | 24.58546 | 4.98251
1.125178 | 0 | 0 | 11.2975 | 24.60128 | 4.983182
1.12611047 | 0 | 0 | 11.3075 | 24.60128 | 4.983182
1.127015 | 5.305544e-05 | -0.0006715879 | 11.3175 | 24.60128 | 4.983182
1.128087 | 5.305544e-05 | -0.0006715879 | 11.3275 | 24.58916 | 4.98251
1.129085755 | 0 | 0 | 11.3375 | 24.58916 | 4.98251
1.130092 | 5.305544e-05 | -0.0006715879 | 11.3475 | 24.59052 | 4.983182
1.130969 | 0.0001061109 | -0.001343176 | 11.355 | 24.59047 | 4.983854
1.132006 | 5.305544e-05 | -0.0006715879 | 11.365 | 24.61883 | 4.983182
1.132949125 | 5.305544e-05 | -0.0006715879 | 11.375 | 24.61883 | 4.983182
1.134004 | 5.305544e-05 | -0.0006715879 | 11.385 | 24.61883 | 4.983182
1.134885 | 0.0001061109 | -0.001343176 | 11.3925 | 24.56744 | 4.983182
1.13590783 | 5.305544e-05 | -0.0006715879 | 11.4025 | 24.62719 | 4.983182
1.136914945 | 5.305544e-05 | -0.0006715879 | 11.415 | 24.62724 | 4.98251
1.137902 | 5.305544e-05 | -0.0006715879 | 11.425 | 24.62719 | 4.983182
1.138796 | 5.305544e-05 | -0.0006715879 | 11.435 | 24.59987 | 4.983182
1.139702 | 0.0001061109 | -0.001343176 | 11.4425 | 24.65343 | 4.983854
1.140769 | 0 | 0 | 11.455 | 24.65343 | 4.983854
1.141815805 | 0 | 0 | 11.4625 | 24.65343 | 4.983854
1.142954 | 5.305544e-05 | -0.0006715879 | 11.4775 | 24.63942 | 4.983854
1.14392456 | 0.0001061109 | -0.001343176 | 11.485 | 24.60267 | 4.98251
1.144987 | 0 | 0 | 11.4975 | 24.60267 | 4.98251
1.145959985 | 0 | 0 | 11.5075 | 24.6146 | 4.983182
1.146869 | 0 | 0 | 11.515 | 24.6146 | 4.983182
1.147731 | 0 | 0 | 11.525 | 24.58468 | 4.983182
1.148611 | 5.305544e-05 | -0.0006715879 | 11.5325 | 24.58474 | 4.98251
1.149489 | 5.305544e-05 | -0.0006715879 | 11.5425 | 24.58468 | 4.983182
1.150389 | 0 | 0 | 11.55 | 24.59087 | 4.983182
1.15132285 | 0 | 0 | 11.56 | 24.59092 | 4.98251
1.152255 | 0 | 0 | 11.57 | 24.51659 | 4.98251
1.15332082 | 0 | 0 | 11.5775 | 24.51654 | 4.983182
1.154291 | 5.305544e-05 | -0.0006715879 | 11.5875 | 24.61591 | 4.98251
1.155369195 | 5.305544e-05 | -0.0006715879 | 11.6 | 24.65886 | 4.983182
1.156433 | 5.305544e-05 | -0.0006715879 | 11.6125 | 24.65886 | 4.983182
1.157434 | 5.305544e-05 | -0.0006715879 | 11.6225 | 24.65891 | 4.98251
1.158479 | 0 | 0 | 11.63 | 24.60465 | 4.98251
1.159461 | 0 | 0 | 11.64 | 24.6046 | 4.983182
1.160341745 | 0 | 0 | 11.6525 | 24.64631 | 4.983182
1.161325115 | 0 | 0 | 11.66 | 24.64636 | 4.98251
1.162227 | 0 | 0 | 11.67 | 24.58745 | 4.98251
1.163216 | 0 | 0 | 11.68 | 24.58739 | 4.983182
1.164205 | 5.305544e-05 | -0.0006715879 | 11.6875 | 24.57326 | 4.983854
1.165097 | 0.0001061109 | -0.001343176 | 11.7 | 24.57337 | 4.98251
1.16599756 | 5.305544e-05 | -0.0006715879 | 11.7075 | 24.69396 | 4.983182
1.1668884 | 0 | 0 | 11.72 | 24.69396 | 4.983182
1.167813 | -5.305544e-05 | 0.0006715879 | 11.7275 | 24.55141 | 4.983182
1.16870176 | 0 | 0 | 11.735 | 24.55141 | 4.983182
1.16958626 | 5.305544e-05 | -0.0006715879 | 11.7475 | 24.55141 | 4.983182
1.170502 | 5.305544e-05 | -0.0006715879 | 11.7525 | 24.58339 | 4.983182
1.171543265 | 0 | 0 | 11.765 | 24.57175 | 4.983182
1.172619 | 0 | 0 | 11.775 | 24.57175 | 4.983182
1.17359 | 5.305544e-05 | -0.0006715879 | 11.7875 | 24.57175 | 4.983182
1.174618 | 0 | 0 | 11.7975 | 24.73338 | 4.983182
1.175503475 | -5.305544e-05 | 0.0006715879 | 11.8025 | 24.73343 | 4.98251
1.176413655 | 0 | 0 | 11.8125 | 24.62499 | 4.98251
1.177306175 | 5.305544e-05 | -0.0006715879 | 11.8225 | 24.62499 | 4.98251
1.178315 | 0.0001061109 | -0.001343176 | 11.835 | 24.62543 | 4.983182
1.179298 | 0.0001061109 | -0.001343176 | 11.845 | 24.51101 | 4.983182
1.180342475 | 5.305544e-05 | -0.0006715879 | 11.8525 | 24.51101 | 4.983182
1.181399 | 5.305544e-05 | -0.0006715879 | 11.8625 | 24.51106 | 4.98251
1.182456 | 5.305544e-05 | -0.0006715879 | 11.8725 | 24.60918 | 4.983182
1.183471 | 0 | 0 | 11.885 | 24.60918 | 4.983182
1.184478 | 0 | 0 | 11.895 | 24.58621 | 4.983182
1.18535899 | 0 | 0 | 11.9025 | 24.58632 | 4.981839
1.186334 | 5.305544e-05 | -0.0006715879 | 11.915 | 24.70802 | 4.98251
1.187225315 | 5.305544e-05 | -0.0006715879 | 11.925 | 24.70797 | 4.983182
1.188254 | -5.305544e-05 | 0.0006715879 | 11.935 | 24.63139 | 4.983182
1.18924994 | 0 | 0 | 11.945 | 24.63149 | 4.981839
1.190321 | 0.0001061109 | -0.001343176 | 11.9525 | 24.67007 | 4.981839
1.191204 | 0.0001061109 | -0.001343176 | 11.965 | 24.67002 | 4.98251
1.192122 | 0 | 0 | 11.9725 | 24.66996 | 4.983182
1.19316705 | 0 | 0 | 11.9825 | 24.56473 | 4.983182
1.194166 | 5.305544e-05 | -0.0006715879 | 11.995 | 24.56473 | 4.983182
1.195061 | 5.305544e-05 | -0.0006715879 | 12.0025 | 24.62956 | 4.983182
1.195973 | 0 | 0 | 12.0125 | 24.62961 | 4.98251
1.197033 | 5.305544e-05 | -0.0006715879 | 12.0225 | 24.57472 | 4.981839
1.198075 | 5.305544e-05 | -0.0006715879 | 12.0325 | 24.57466 | 4.98251
1.19909574 | 5.305544e-05 | -0.0006715879 | 12.0425 | 24.61716 | 4.983182
1.200133 | 0 | 0 | 12.055 | 24.61716 | 4.983182
1.201116 | 0 | 0 | 12.065 | 24.55601 | 4.98251
1.201998 | 0 | 0 | 12.0725 | 24.55601 | 4.98251
1.202871 | 5.305544e-05 | -0.0006715879 | 12.08 | 24.68181 | 4.98251
1.20387 | 5.305544e-05 | -0.0006715879 | 12.0925 | 24.68186 | 4.981839
1.204821 | 5.305544e-05 | -0.0006715879 | 12.1 | 24.61969 | 4.98251
1.20571888 | 5.305544e-05 | -0.0006715879 | 12.1125 | 24.61974 | 4.981839
1.206634 | 5.305544e-05 | -0.0006715879 | 12.1225 | 24.60246 | 4.981839
1.20752414 | 0 | 0 | 12.125 | 24.60235 | 4.983182
1.20847 | 0 | 0 | 12.1375 | 24.54054 | 4.983182
1.209351 | 0 | 0 | 12.15 | 24.54054 | 4.983182
1.210352 | 5.305544e-05 | -0.0006715879 | 12.16 | 24.54059 | 4.98251
1.211352795 | 5.305544e-05 | -0.0006715879 | 12.17 | 24.59546 | 4.98251
1.212249 | 0 | 0 | 12.175 | 24.59541 | 4.983182
1.21324248 | 0 | 0 | 12.1825 | 24.70301 | 4.983182
1.214139 | 0 | 0 | 12.1975 | 24.70301 | 4.983182
1.215053135 | 0 | 0 | 12.205 | 24.55811 | 4.983854
1.216018 | 5.305544e-05 | -0.0006715879 | 12.2125 | 24.55806 | 4.984525
1.216912135 | 5.305544e-05 | -0.0006715879 | 12.2225 | 24.6262 | 4.983182
1.217783 | 0 | 0 | 12.2325 | 24.6263 | 4.981839
1.218681865 | 0 | 0 | 12.2375 | 24.63359 | 4.981839
1.219684 | 0 | 0 | 12.25 | 24.63354 | 4.98251
1.220741 | -5.305544e-05 | 0.0006715879 | 12.26 | 24.63681 | 4.983182
1.221632 | -5.305544e-05 | 0.0006715879 | 12.2675 | 24.63681 | 4.983182
1.222621 | 5.305544e-05 | -0.0006715879 | 12.28 | 24.63681 | 4.983182
1.223586 | 5.305544e-05 | -0.0006715879 | 12.29 | 24.63389 | 4.983854
1.22464255 | 5.305544e-05 | -0.0006715879 | 12.2975 | 24.63394 | 4.983182
1.225547 | 0 | 0 | 12.3075 | 24.63388 | 4.98251
1.22656741 | -5.305544e-05 | 0.0006715879 | 12.32 | 24.64258 | 4.98251
1.227585 | 0 | 0 | 12.3275 | 24.64258 | 4.98251
1.228532 | 5.305544e-05 | -0.0006715879 | 12.34 | 24.70236 | 4.983182
1.22942 | 0 | 0 | 12.345 | 24.70241 | 4.98251
1.230352 | 5.305544e-05 | -0.0006715879 | 12.355 | 24.63178 | 4.98251
1.23141714 | 5.305544e-05 | -0.0006715879 | 12.365 | 24.63178 | 4.98251
1.232421 | 0 | 0 | 12.375 | 24.63178 | 4.98251
1.23331 | 0 | 0 | 12.385 | 24.63781 | 4.98251
1.23434 | -5.305544e-05 | 0.0006715879 | 12.3925 | 24.63781 | 4.98251
1.235353 | -5.305544e-05 | 0.0006715879 | 12.4025 | 24.60687 | 4.98251
1.236319 | 0 | 0 | 12.4125 | 24.61967 | 4.983182
1.237205 | 0 | 0 | 12.4225 | 24.61973 | 4.98251
1.238254 | 0 | 0 | 12.435 | 24.61967 | 4.983182
1.239234 | 0 | 0 | 12.4425 | 24.64764 | 4.983182
1.24027231 | 5.305544e-05 | -0.0006715879 | 12.4525 | 24.64769 | 4.98251
1.24115451 | 5.305544e-05 | -0.0006715879 | 12.46 | 24.67791 | 4.98251
1.242121 | 0 | 0 | 12.47 | 24.67791 | 4.98251
1.243003 | 5.305544e-05 | -0.0006715879 | 12.4825 | 24.62099 | 4.98251
1.243922 | 0 | 0 | 12.49 | 24.62099 | 4.98251
1.24491539 | 0 | 0 | 12.5 | 24.68925 | 4.98251
1.24600163 | 0 | 0 | 12.5125 | 24.6893 | 4.981839
1.247036 | -5.305544e-05 | 0.0006715879 | 12.52 | 24.68806 | 4.98251
1.24804 | 5.305544e-05 | -0.0006715879 | 12.53 | 24.68801 | 4.983182
1.249096 | 5.305544e-05 | -0.0006715879 | 12.5425 | 24.59953 | 4.983182
1.250173 | 0 | 0 | 12.555 | 24.59953 | 4.983182
1.251126 | -5.305544e-05 | 0.0006715879 | 12.5625 | 24.58169 | 4.98251
1.252019925 | 0 | 0 | 12.57 | 24.58169 | 4.98251
1.252903575 | 0.0001061109 | -0.001343176 | 12.5825 | 24.63719 | 4.983182
1.25383 | 5.305544e-05 | -0.0006715879 | 12.59 | 24.63724 | 4.98251
1.254856 | 0 | 0 | 12.6025 | 24.63724 | 4.98251
1.25574 | 0 | 0 | 12.6075 | 24.6405 | 4.981839
1.256669 | 5.305544e-05 | -0.0006715879 | 12.62 | 24.6405 | 4.981839
1.257555 | 5.305544e-05 | -0.0006715879 | 12.6275 | 24.56383 | 4.98251
1.258519 | 0 | 0 | 12.6375 | 24.56388 | 4.981839
1.259489085 | 0 | 0 | 12.6475 | 24.59929 | 4.981839
1.260558 | 5.305544e-05 | -0.0006715879 | 12.66 | 24.59918 | 4.983182
1.26162 | 5.305544e-05 | -0.0006715879 | 12.67 | 24.61084 | 4.98251
1.26263094 | 0 | 0 | 12.68 | 24.61084 | 4.98251
1.263687 | 5.305544e-05 | -0.0006715879 | 12.69 | 24.58985 | 4.98251
1.264706 | 5.305544e-05 | -0.0006715879 | 12.7 | 24.5898 | 4.983182
1.2655882 | 0.0001061109 | -0.001343176 | 12.7125 | 24.65813 | 4.983182
1.26655327 | 5.305544e-05 | -0.0006715879 | 12.72 | 24.65819 | 4.98251
1.267591 | 0 | 0 | 12.7325 | 24.65475 | 4.98251
1.268485 | 0 | 0 | 12.74 | 24.6547 | 4.983182
1.269504 | 0 | 0 | 12.75 | 24.66559 | 4.98251
1.270509 | 0 | 0 | 12.7625 | 24.66554 | 4.983182
1.271550215 | 0 | 0 | 12.7725 | 24.65598 | 4.983854
1.272580535 | 0 | 0 | 12.78 | 24.68674 | 4.983854
1.2736 | 0 | 0 | 12.79 | 24.68679 | 4.983182
1.274670465 | 0 | 0 | 12.8 | 24.68684 | 4.98251
1.275555 | 0 | 0 | 12.815 | 24.67521 | 4.98251
1.276569 | 0 | 0 | 12.8225 | 24.67521 | 4.98251
1.277568 | 5.305544e-05 | -0.0006715879 | 12.8325 | 24.62656 | 4.98251
1.27851579 | 5.305544e-05 | -0.0006715879 | 12.8425 | 24.62661 | 4.981839
1.279398 | 0 | 0 | 12.85 | 24.67137 | 4.981839
1.2803515 | 0 | 0 | 12.86 | 24.67126 | 4.983182
1.281405035 | 5.305544e-05 | -0.0006715879 | 12.87 | 24.67126 | 4.983182
1.282471 | 5.305544e-05 | -0.0006715879 | 12.8825 | 24.57724 | 4.983182
1.283484 | 0 | 0 | 12.8925 | 24.57724 | 4.983182
1.28446021 | 0 | 0 | 12.9025 | 24.68379 | 4.98251
1.285342 | 0 | 0 | 12.91 | 24.68374 | 4.983182
1.28631497 | 0 | 0 | 12.9175 | 24.69338 | 4.983854
1.287201 | 5.305544e-05 | -0.0006715879 | 12.9275 | 24.69343 | 4.983182
1.2882311 | 0 | 0 | 12.94 | 24.59377 | 4.983182
1.289195655 | 0 | 0 | 12.95 | 24.59377 | 4.983182
1.2902849 | 5.305544e-05 | -0.0006715879 | 12.9575 | 24.63094 | 4.98251
1.29117625 | 5.305544e-05 | -0.0006715879 | 12.9675 | 24.631 | 4.981839
1.292136 | 0 | 0 | 12.9775 | 24.61221 | 4.98251
1.293205 | 0 | 0 | 12.99 | 24.61221 | 4.98251
1.294136 | 5.305544e-05 | -0.0006715879 | 12.9975 | 24.68007 | 4.983182
1.295021735 | 5.305544e-05 | -0.0006715879 | 13.005 | 24.68018 | 4.981839
1.295952 | 0 | 0 | 13.0175 | 24.67762 | 4.981839
1.296998 | 0 | 0 | 13.025 | 24.67757 | 4.98251
1.298059 | 5.305544e-05 | -0.0006715879 | 13.035 | 24.58194 | 4.983182
1.299084 | 5.305544e-05 | -0.0006715879 | 13.0475 | 24.58194 | 4.983182
1.299983555 | 5.305544e-05 | -0.0006715879 | 13.055 | 24.65445 | 4.98251
1.300974635 | 5.305544e-05 | -0.0006715879 | 13.065 | 24.65445 | 4.98251
1.301974 | 5.305544e-05 | -0.0006715879 | 13.075 | 24.60197 | 4.983182
1.302866 | 5.305544e-05 | -0.0006715879 | 13.085 | 24.60197 | 4.983182
1.303864 | 5.305544e-05 | -0.0006715879 | 13.0975 | 24.68234 | 4.98251
1.304834 | 0 | 0 | 13.105 | 24.68234 | 4.98251
1.305903 | 0 | 0 | 13.1175 | 24.68234 | 4.98251
1.306787 | 5.305544e-05 | -0.0006715879 | 13.1225 | 24.6684 | 4.983182
1.307786 | 0.0001061109 | -0.001343176 | 13.135 | 24.6684 | 4.983182
1.308805 | 5.305544e-05 | -0.0006715879 | 13.145 | 24.62456 | 4.983182
1.309887 | 0 | 0 | 13.1575 | 24.62456 | 4.983182
1.310899175 | 5.305544e-05 | -0.0006715879 | 13.165 | 24.68416 | 4.983182
1.311973 | 0.0001061109 | -0.001343176 | 13.175 | 24.68421 | 4.98251
1.31291531 | 0.0001061109 | -0.001343176 | 13.185 | 24.69096 | 4.98251
1.313822 | 0 | 0 | 13.1975 | 24.69091 | 4.983182
1.314704 | -5.305544e-05 | 0.0006715879 | 13.2025 | 24.72086 | 4.983182
1.315770855 | 0 | 0 | 13.2125 | 24.72092 | 4.98251
1.31680395 | 5.305544e-05 | -0.0006715879 | 13.225 | 24.70735 | 4.981839
1.31779572 | 0 | 0 | 13.235 | 24.70729 | 4.98251
1.318706 | 5.305544e-05 | -0.0006715879 | 13.2425 | 24.64178 | 4.98251
1.31971449 | 5.305544e-05 | -0.0006715879 | 13.2525 | 24.64183 | 4.981839
1.320709 | 5.305544e-05 | -0.0006715879 | 13.26 | 24.70399 | 4.981839
1.32158621 | 0 | 0 | 13.2725 | 24.70394 | 4.98251
1.322621 | 0 | 0 | 13.2825 | 24.70388 | 4.983182
1.32360383 | 0 | 0 | 13.2925 | 24.72707 | 4.983854
1.324653 | 5.305544e-05 | -0.0006715879 | 13.3025 | 24.72712 | 4.983182
1.325545 | 0 | 0 | 13.315 | 24.67963 | 4.98251
1.326554 | 0 | 0 | 13.3225 | 24.75667 | 4.98251
1.327566 | 0 | 0 | 13.3325 | 24.75672 | 4.981839
1.328487 | 5.305544e-05 | -0.0006715879 | 13.345 | 24.75672 | 4.981839
1.329366 | 0 | 0 | 13.35 | 24.59837 | 4.981839
1.330403 | 0 | 0 | 13.36 | 24.65161 | 4.983182
1.331414 | 0 | 0 | 13.37 | 24.65161 | 4.983182
1.33244 | 0 | 0 | 13.3825 | 24.65161 | 4.983182
1.333474 | 0 | 0 | 13.395 | 24.74879 | 4.983182
1.33435341 | 0 | 0 | 13.4 | 24.74874 | 4.983854
1.335406 | 0 | 0 | 13.41 | 24.66999 | 4.983854
1.336337 | 0 | 0 | 13.42 | 24.67009 | 4.98251
1.337222 | 5.305544e-05 | -0.0006715879 | 13.43 | 24.60864 | 4.981839
1.338257015 | 0 | 0 | 13.44 | 24.60858 | 4.98251
1.339206075 | 0 | 0 | 13.4525 | 24.79305 | 4.983182
1.340088 | 0 | 0 | 13.4575 | 24.79311 | 4.98251
1.341011 | 0 | 0 | 13.4675 | 24.7383 | 4.983182
1.341917 | 0 | 0 | 13.48 | 24.71848 | 4.983854
1.34281033 | 0 | 0 | 13.485 | 24.71854 | 4.983182
1.343682 | 0 | 0 | 13.495 | 24.71864 | 4.981839
1.344708 | 0 | 0 | 13.505 | 24.71412 | 4.98251
1.345731 | 0 | 0 | 13.515 | 24.71412 | 4.98251
1.34661817 | -5.305544e-05 | 0.0006715879 | 13.5225 | 24.63209 | 4.98251
1.347589 | -5.305544e-05 | 0.0006715879 | 13.5325 | 24.63209 | 4.98251
1.34858675 | 5.305544e-05 | -0.0006715879 | 13.5425 | 24.63806 | 4.981839
1.349478 | 5.305544e-05 | -0.0006715879 | 13.5525 | 24.638 | 4.98251
1.35039 | 5.305544e-05 | -0.0006715879 | 13.5625 | 24.71399 | 4.983182
1.351341 | 0 | 0 | 13.57 | 24.71399 | 4.983182
1.352225 | 0 | 0 | 13.58 | 24.56674 | 4.981839
1.353295 | 0.0001061109 | -0.001343176 | 13.59 | 24.56664 | 4.983182
1.354288 | 0.0001061109 | -0.001343176 | 13.6 | 24.64921 | 4.983182
1.35538339 | 0 | 0 | 13.6125 | 24.64926 | 4.98251
1.356438 | 0 | 0 | 13.6225 | 24.65897 | 4.981839
1.357439 | 5.305544e-05 | -0.0006715879 | 13.6325 | 24.65897 | 4.981839
1.358494 | 0 | 0 | 13.6425 | 24.65891 | 4.98251
1.35948208 | 0 | 0 | 13.6525 | 24.72868 | 4.983182
1.360373 | 0 | 0 | 13.665 | 24.72868 | 4.983182
1.361338215 | 0 | 0 | 13.675 | 24.69663 | 4.983182
1.362221 | 5.305544e-05 | -0.0006715879 | 13.68 | 24.69658 | 4.983854
1.363236 | 0 | 0 | 13.69 | 24.63889 | 4.983854
1.364242 | 0 | 0 | 13.7 | 24.639 | 4.98251
1.365309 | 0 | 0 | 13.7125 | 24.69137 | 4.981167
1.366346 | 0 | 0 | 13.7225 | 24.69132 | 4.981839
1.367351 | 0 | 0 | 13.7325 | 24.68079 | 4.981839
1.36841451 | 0 | 0 | 13.7425 | 24.68074 | 4.98251
1.36929987 | 5.305544e-05 | -0.0006715879 | 13.755 | 24.68068 | 4.983182
1.370308 | 0.0001061109 | -0.001343176 | 13.765 | 24.64219 | 4.983182
1.37132 | 5.305544e-05 | -0.0006715879 | 13.775 | 24.64219 | 4.983182
1.372301 | 0 | 0 | 13.785 | 24.76621 | 4.98251
1.373192 | 0 | 0 | 13.7925 | 24.76621 | 4.98251
1.374097 | 5.305544e-05 | -0.0006715879 | 13.8 | 24.76231 | 4.98251
1.375151 | 5.305544e-05 | -0.0006715879 | 13.81 | 24.76231 | 4.98251
1.376139 | 5.305544e-05 | -0.0006715879 | 13.82 | 24.65525 | 4.98251
1.377218595 | 5.305544e-05 | -0.0006715879 | 13.8325 | 24.6553 | 4.981839
1.378286 | 0 | 0 | 13.8425 | 24.68208 | 4.980496
1.379292645 | 0 | 0 | 13.8525 | 24.68203 | 4.981167
1.38037571 | 0 | 0 | 13.8625 | 24.77961 | 4.983854
1.381397 | 0 | 0 | 13.8725 | 24.77961 | 4.983854
1.38243574 | 0 | 0 | 13.885 | 24.66817 | 4.983182
1.38345912 | 0 | 0 | 13.8975 | 24.66817 | 4.983182
1.384508 | 0 | 0 | 13.905 | 24.71106 | 4.983182
1.38557187 | 5.305544e-05 | -0.0006715879 | 13.915 | 24.71111 | 4.98251
1.386584 | 5.305544e-05 | -0.0006715879 | 13.925 | 24.63428 | 4.981839
1.387484 | 5.305544e-05 | -0.0006715879 | 13.935 | 24.63423 | 4.98251
1.388492 | 0 | 0 | 13.945 | 24.63417 | 4.983182
1.389491285 | 0 | 0 | 13.955 | 24.66383 | 4.98251
1.390380425 | 5.305544e-05 | -0.0006715879 | 13.9625 | 24.66383 | 4.98251
1.391356 | 5.305544e-05 | -0.0006715879 | 13.97 | 24.62494 | 4.983182
1.392334 | 0 | 0 | 13.98 | 24.74588 | 4.983854
1.393218 | 0 | 0 | 13.9925 | 24.74593 | 4.983182
1.394139 | 0 | 0 | 14 | 24.74604 | 4.981839
1.395019 | 5.305544e-05 | -0.0006715879 | 14.0075 | 24.71892 | 4.981167
1.395976625 | 5.305544e-05 | -0.0006715879 | 14.0175 | 24.69323 | 4.981839
1.396869 | 0 | 0 | 14.025 | 24.69318 | 4.98251
1.397814 | 0 | 0 | 14.035 | 24.66082 | 4.98251
1.398839 | 5.305544e-05 | -0.0006715879 | 14.0475 | 24.66087 | 4.981839
1.399721 | 5.305544e-05 | -0.0006715879 | 14.055 | 24.66082 | 4.98251
1.400738 | 0 | 0 | 14.0625 | 24.69267 | 4.983182
1.401752 | 0 | 0 | 14.075 | 24.69261 | 4.983854
1.402722 | 5.305544e-05 | -0.0006715879 | 14.0825 | 24.72361 | 4.983182
1.403635495 | 0.0001061109 | -0.001343176 | 14.095 | 24.72361 | 4.983182
1.40463588 | 5.305544e-05 | -0.0006715879 | 14.1075 | 24.77985 | 4.983182
1.405684875 | 0 | 0 | 14.115 | 24.77985 | 4.983182
1.406618505 | 0 | 0 | 14.125 | 24.7799 | 4.98251
1.407524605 | 0 | 0 | 14.1325 | 24.71777 | 4.983182
1.40848459 | 0 | 0 | 14.1425 | 24.71777 | 4.983182
1.40937312 | 0 | 0 | 14.1525 | 24.68954 | 4.983182
1.410388 | 0 | 0 | 14.1625 | 24.68954 | 4.983182
1.411323 | 5.305544e-05 | -0.0006715879 | 14.1725 | 24.70407 | 4.983182
1.412221 | 5.305544e-05 | -0.0006715879 | 14.18 | 24.70413 | 4.98251
1.413223 | 5.305544e-05 | -0.0006715879 | 14.19 | 24.70653 | 4.98251
1.414232 | 0 | 0 | 14.2 | 24.70658 | 4.981839
1.415114 | 5.305544e-05 | -0.0006715879 | 14.21 | 24.6813 | 4.981167
1.416023 | 5.305544e-05 | -0.0006715879 | 14.22 | 24.68125 | 4.981839
1.416915 | 0 | 0 | 14.2275 | 24.65357 | 4.98251
1.417838 | 0 | 0 | 14.2375 | 24.65352 | 4.983182
1.418918 | 5.305544e-05 | -0.0006715879 | 14.2475 | 24.68406 | 4.98251
1.419952 | 5.305544e-05 | -0.0006715879 | 14.2575 | 24.684 | 4.983182
1.42094 | 5.305544e-05 | -0.0006715879 | 14.2675 | 24.7282 | 4.984525
1.421832 | 0 | 0 | 14.2775 | 24.7282 | 4.984525
1.422804 | 0 | 0 | 14.2875 | 24.68288 | 4.983854
1.423871 | 5.305544e-05 | -0.0006715879 | 14.2975 | 24.68299 | 4.98251
1.424753 | 5.305544e-05 | -0.0006715879 | 14.31 | 24.73419 | 4.98251
1.425786 | 5.305544e-05 | -0.0006715879 | 14.3175 | 24.73425 | 4.981839
1.426772 | 5.305544e-05 | -0.0006715879 | 14.33 | 24.73419 | 4.98251
1.4277696 | 5.305544e-05 | -0.0006715879 | 14.34 | 24.74598 | 4.98251
1.428662 | 5.305544e-05 | -0.0006715879 | 14.3475 | 24.74593 | 4.983182
1.42965406 | 0 | 0 | 14.3575 | 24.69158 | 4.983854
1.43067505 | 0 | 0 | 14.37 | 24.69164 | 4.983182
1.431636 | 0 | 0 | 14.3775 | 24.71588 | 4.98251
1.432519 | 5.305544e-05 | -0.0006715879 | 14.385 | 24.75934 | 4.98251
1.433467 | 0 | 0 | 14.3975 | 24.75939 | 4.981839
1.434493 | 0 | 0 | 14.4075 | 24.72643 | 4.981839
1.43554 | 0 | 0 | 14.4175 | 24.72643 | 4.981839
1.436587555 | 0 | 0 | 14.4275 | 24.72643 | 4.981839
1.437487 | 5.305544e-05 | -0.0006715879 | 14.4375 | 24.67967 | 4.98251
1.438408 | 5.305544e-05 | -0.0006715879 | 14.4475 | 24.67962 | 4.983182
1.439291 | 5.305544e-05 | -0.0006715879 | 14.455 | 24.70636 | 4.983182
1.440272795 | 5.305544e-05 | -0.0006715879 | 14.465 | 24.70642 | 4.98251
1.441351 | 5.305544e-05 | -0.0006715879 | 14.4775 | 24.71775 | 4.98251
1.442376 | 0 | 0 | 14.49 | 24.7178 | 4.981839
1.443253 | -5.305544e-05 | 0.0006715879 | 14.495 | 24.69145 | 4.981167
1.444168 | 0 | 0 | 14.5075 | 24.69145 | 4.981167
1.445085 | 0 | 0 | 14.515 | 24.68968 | 4.981839
1.445974 | 5.305544e-05 | -0.0006715879 | 14.525 | 24.68963 | 4.98251
1.44704018 | 0 | 0 | 14.535 | 24.70489 | 4.98251
1.448065735 | 0 | 0 | 14.545 | 24.70489 | 4.98251
1.449142 | 5.305544e-05 | -0.0006715879 | 14.5575 | 24.71106 | 4.983182
1.450196 | 5.305544e-05 | -0.0006715879 | 14.565 | 24.71106 | 4.983182
1.451124685 | 5.305544e-05 | -0.0006715879 | 14.5775 | 24.71111 | 4.98251
1.452006 | 5.305544e-05 | -0.0006715879 | 14.585 | 24.72215 | 4.981839
1.453067 | 5.305544e-05 | -0.0006715879 | 14.5975 | 24.72215 | 4.981839
1.454123195 | 5.305544e-05 | -0.0006715879 | 14.6075 | 24.78238 | 4.98251
1.455088 | 0 | 0 | 14.6175 | 24.78244 | 4.981839
1.45599345 | -5.305544e-05 | 0.0006715879 | 14.625 | 24.70494 | 4.981839
1.456993 | 0 | 0 | 14.635 | 24.70484 | 4.983182
1.457885 | 5.305544e-05 | -0.0006715879 | 14.645 | 24.68086 | 4.983854
1.45885 | 5.305544e-05 | -0.0006715879 | 14.655 | 24.68081 | 4.984525
1.459869 | 0 | 0 | 14.665 | 24.69173 | 4.983854
1.460863315 | 0 | 0 | 14.6725 | 24.69179 | 4.983182
1.461771 | 5.305544e-05 | -0.0006715879 | 14.6825 | 24.74797 | 4.98251
1.462686 | 5.305544e-05 | -0.0006715879 | 14.6925 | 24.74797 | 4.98251
1.463668 | 0 | 0 | 14.7 | 24.74797 | 4.98251
1.46472535 | 5.305544e-05 | -0.0006715879 | 14.7125 | 24.71483 | 4.983182
1.46561781 | 5.305544e-05 | -0.0006715879 | 14.72 | 24.71473 | 4.984525
1.466556 | 0 | 0 | 14.7325 | 24.70098 | 4.985197
1.467577 | 0 | 0 | 14.7425 | 24.70114 | 4.983182
1.468475 | 0 | 0 | 14.75 | 24.74067 | 4.983182
1.469483 | 0 | 0 | 14.76 | 24.78546 | 4.983182
1.470486 | 5.305544e-05 | -0.0006715879 | 14.77 | 24.78546 | 4.983182
1.471481 | 5.305544e-05 | -0.0006715879 | 14.7825 | 24.78551 | 4.98251
1.472373 | 0 | 0 | 14.79 | 24.67961 | 4.981839
1.473386 | 0 | 0 | 14.8 | 24.67961 | 4.981839
1.47427 | 0 | 0 | 14.81 | 24.65836 | 4.981839
1.475164 | 5.305544e-05 | -0.0006715879 | 14.8175 | 24.65825 | 4.983182
1.47615811 | 0 | 0 | 14.8275 | 24.7109 | 4.983182
1.477189 | 0 | 0 | 14.8375 | 24.71085 | 4.983854
1.478268 | 5.305544e-05 | -0.0006715879 | 14.8475 | 24.74263 | 4.983854
1.479302 | 5.305544e-05 | -0.0006715879 | 14.8575 | 24.74263 | 4.983854
1.480334 | 0 | 0 | 14.87 | 24.64776 | 4.983182
1.481389 | 5.305544e-05 | -0.0006715879 | 14.88 | 24.64781 | 4.98251
1.482423 | 0.0001061109 | -0.001343176 | 14.8925 | 24.82723 | 4.981839
1.483485 | 5.305544e-05 | -0.0006715879 | 14.9 | 24.82723 | 4.981839
1.48451418 | 0 | 0 | 14.91 | 24.77202 | 4.981839
1.485555 | 5.305544e-05 | -0.0006715879 | 14.9225 | 24.77202 | 4.981839
1.486605 | 0 | 0 | 14.9325 | 24.77192 | 4.983182
1.487631 | 5.305544e-05 | -0.0006715879 | 14.9425 | 24.76617 | 4.98251
1.488681 | 5.305544e-05 | -0.0006715879 | 14.955 | 24.75584 | 4.981839
1.489754 | 5.305544e-05 | -0.0006715879 | 14.9625 | 24.75584 | 4.981839
1.490824 | 5.305544e-05 | -0.0006715879 | 14.975 | 24.72913 | 4.981839
1.49180145 | 5.305544e-05 | -0.0006715879 | 14.9825 | 24.72913 | 4.981839
1.492784 | 0 | 0 | 14.9925 | 24.72919 | 4.981167
1.493696305 | -5.305544e-05 | 0.0006715879 | 15.0025 | 24.71288 | 4.981839
1.4947092 | 0 | 0 | 15.0125 | 24.71277 | 4.983182
1.49573621 | 5.305544e-05 | -0.0006715879 | 15.0225 | 24.73861 | 4.983182
1.496621 | 5.305544e-05 | -0.0006715879 | 15.035 | 24.73866 | 4.98251
1.497587 | -5.305544e-05 | 0.0006715879 | 15.045 | 24.7659 | 4.98251
1.498600325 | 0 | 0 | 15.055 | 24.72147 | 4.983182
1.499651 | 5.305544e-05 | -0.0006715879 | 15.065 | 24.72153 | 4.98251
1.500538 | 0.0001061109 | -0.001343176 | 15.0725 | 24.72158 | 4.981839
1.501582 | 0 | 0 | 15.0875 | 24.76229 | 4.981839
1.502532925 | 0 | 0 | 15.095 | 24.76229 | 4.981839
1.503537 | 0.0001061109 | -0.001343176 | 15.1025 | 24.754 | 4.98251
1.50442107 | 5.305544e-05 | -0.0006715879 | 15.1125 | 24.75405 | 4.981839
1.505321995 | -5.305544e-05 | 0.0006715879 | 15.1225 | 24.78029 | 4.98251
1.506391 | 0 | 0 | 15.1325 | 24.78023 | 4.983182
1.507433 | 0 | 0 | 15.14 | 24.77031 | 4.983182
1.508448745 | 0 | 0 | 15.15 | 24.77031 | 4.983182
1.509343 | 0 | 0 | 15.1625 | 24.73419 | 4.98251
1.510341 | 0 | 0 | 15.1725 | 24.7343 | 4.981167
1.511356 | 5.305544e-05 | -0.0006715879 | 15.1825 | 24.7343 | 4.981167
1.51224687 | 5.305544e-05 | -0.0006715879 | 15.19 | 24.77317 | 4.981839
1.513224 | 5.305544e-05 | -0.0006715879 | 15.2 | 24.77317 | 4.981839
1.514252675 | 5.305544e-05 | -0.0006715879 | 15.2125 | 24.72198 | 4.981167
1.515268 | 5.305544e-05 | -0.0006715879 | 15.2225 | 24.72192 | 4.981839
1.516155 | 0.0001061109 | -0.001343176 | 15.23 | 24.77704 | 4.98251
1.517148095 | 5.305544e-05 | -0.0006715879 | 15.24 | 24.77694 | 4.983854
1.518172 | 0 | 0 | 15.25 | 24.78893 | 4.983182
1.519169345 | 0 | 0 | 15.26 | 24.78899 | 4.98251
1.520054455 | 5.305544e-05 | -0.0006715879 | 15.27 | 24.72466 | 4.98251
1.52095239 | 5.305544e-05 | -0.0006715879 | 15.28 | 24.72466 | 4.98251
1.522019865 | 0 | 0 | 15.29 | 24.74049 | 4.98251
1.523069305 | 5.305544e-05 | -0.0006715879 | 15.3 | 24.74049 | 4.98251
1.524136 | 0.0001061109 | -0.001343176 | 15.31 | 24.72114 | 4.98251
1.525183005 | 0.0001061109 | -0.001343176 | 15.3225 | 24.72114 | 4.98251
1.526133 | 5.305544e-05 | -0.0006715879 | 15.3325 | 24.72114 | 4.98251
1.527054 | 0 | 0 | 15.34 | 24.79962 | 4.983182
1.528088125 | 5.305544e-05 | -0.0006715879 | 15.35 | 24.79962 | 4.983182
1.52905291 | 5.305544e-05 | -0.0006715879 | 15.36 | 24.79887 | 4.98251
1.530075 | 0 | 0 | 15.37 | 24.79897 | 4.981167
1.53099 | -5.305544e-05 | 0.0006715879 | 15.3825 | 24.72223 | 4.981839
1.531988 | 0 | 0 | 15.3925 | 24.7067 | 4.981839
1.533008 | 5.305544e-05 | -0.0006715879 | 15.4 | 24.70665 | 4.98251
1.534035 | 0 | 0 | 15.41 | 24.70665 | 4.98251
1.534923 | 0 | 0 | 15.4225 | 24.85274 | 4.981167
1.535906 | 0 | 0 | 15.4325 | 24.85274 | 4.981167
1.53690978 | 0 | 0 | 15.4425 | 24.81875 | 4.98251
1.537918 | 5.305544e-05 | -0.0006715879 | 15.4525 | 24.81869 | 4.983182
1.5388 | 0 | 0 | 15.4575 | 24.71575 | 4.983182
1.539699 | 0 | 0 | 15.47 | 24.71575 | 4.983182
1.54059401 | 5.305544e-05 | -0.0006715879 | 15.48 | 24.78866 | 4.981839
1.541537435 | 0.0001061109 | -0.001343176 | 15.485 | 24.78866 | 4.981839
1.542591 | 5.305544e-05 | -0.0006715879 | 15.4975 | 24.756 | 4.981839
1.543472 | 0 | 0 | 15.505 | 24.756 | 4.981839
1.544504 | 0 | 0 | 15.515 | 24.75723 | 4.983182
1.545489 | 5.305544e-05 | -0.0006715879 | 15.525 | 24.75717 | 4.983854
1.546536 | 5.305544e-05 | -0.0006715879 | 15.535 | 24.75723 | 4.983182
1.547421 | 5.305544e-05 | -0.0006715879 | 15.5475 | 24.76804 | 4.98251
1.548365 | 0 | 0 | 15.555 | 24.80421 | 4.98251
1.549414 | 5.305544e-05 | -0.0006715879 | 15.5625 | 24.80421 | 4.98251
1.5504136 | 5.305544e-05 | -0.0006715879 | 15.5725 | 24.80421 | 4.98251
1.551354 | 0 | 0 | 15.585 | 24.71929 | 4.981839
1.552235 | 0 | 0 | 15.5925 | 24.71918 | 4.983182
1.5532855 | 0 | 0 | 15.6025 | 24.71863 | 4.983854
1.554323 | 0 | 0 | 15.615 | 24.71869 | 4.983182
1.55538878 | 0 | 0 | 15.6225 | 24.68599 | 4.983182
1.556421175 | 0 | 0 | 15.6325 | 24.68604 | 4.98251
1.557431 | 0 | 0 | 15.6425 | 24.79471 | 4.98251
1.558468 | 0 | 0 | 15.6525 | 24.79471 | 4.98251
1.559496 | -5.305544e-05 | 0.0006715879 | 15.6625 | 24.76992 | 4.981839
1.560554 | 0 | 0 | 15.675 | 24.76992 | 4.981839
1.561588505 | 5.305544e-05 | -0.0006715879 | 15.685 | 24.75175 | 4.98251
1.562467 | 5.305544e-05 | -0.0006715879 | 15.69 | 24.75169 | 4.983182
1.563439 | 0 | 0 | 15.7 | 24.74068 | 4.98251
1.56445261 | 0 | 0 | 15.7125 | 24.74068 | 4.98251
1.565335 | 0 | 0 | 15.72 | 24.79237 | 4.983182
1.566369 | 5.305544e-05 | -0.0006715879 | 15.73 | 24.79237 | 4.983182
1.567373 | 0.0001061109 | -0.001343176 | 15.74 | 24.79247 | 4.981839
1.568386 | 0 | 0 | 15.75 | 24.75027 | 4.981839
1.569269 | 0 | 0 | 15.76 | 24.75022 | 4.98251
1.570287 | 5.305544e-05 | -0.0006715879 | 15.77 | 24.80511 | 4.983182
1.57129 | 5.305544e-05 | -0.0006715879 | 15.78 | 24.80516 | 4.98251
1.572272 | 0 | 0 | 15.79 | 24.71162 | 4.981839
1.573152 | -5.305544e-05 | 0.0006715879 | 15.7975 | 24.71167 | 4.981167
1.57413203 | 5.305544e-05 | -0.0006715879 | 15.8075 | 24.81876 | 4.981839
1.575136 | 0.0001061109 | -0.001343176 | 15.8175 | 24.81871 | 4.98251
1.576134 | 5.305544e-05 | -0.0006715879 | 15.8275 | 24.69627 | 4.98251
1.57701981 | 0 | 0 | 15.8375 | 24.69632 | 4.981839
1.578064 | 5.305544e-05 | -0.0006715879 | 15.8475 | 24.77071 | 4.98251
1.57909117 | 5.305544e-05 | -0.0006715879 | 15.8575 | 24.77071 | 4.98251
1.580083245 | 0 | 0 | 15.8675 | 24.77071 | 4.98251
1.58097159 | -5.305544e-05 | 0.0006715879 | 15.8775 | 24.87748 | 4.981839
1.581984335 | -5.305544e-05 | 0.0006715879 | 15.8875 | 24.87748 | 4.981839
1.582987 | 0 | 0 | 15.8975 | 24.75587 | 4.98251
1.584012 | 0 | 0 | 15.9075 | 24.75581 | 4.983182
1.584923235 | 5.305544e-05 | -0.0006715879 | 15.9175 | 24.81184 | 4.98251
1.585867 | 5.305544e-05 | -0.0006715879 | 15.9275 | 24.81189 | 4.981839
1.58692666 | 0.0001061109 | -0.001343176 | 15.9375 | 24.78639 | 4.98251
1.58791928 | 0.0001061109 | -0.001343176 | 15.9475 | 24.78634 | 4.983182
1.588804 | 5.305544e-05 | -0.0006715879 | 15.955 | 24.72698 | 4.98251
1.58973 | 0 | 0 | 15.965 | 24.72709 | 4.981167
1.59078732 | 0 | 0 | 15.975 | 24.71269 | 4.981839
1.591793 | 5.305544e-05 | -0.0006715879 | 15.985 | 24.71264 | 4.98251
1.592674085 | 5.305544e-05 | -0.0006715879 | 15.995 | 24.71264 | 4.98251
1.593737575 | 0 | 0 | 16.005 | 24.79194 | 4.981839
1.59471 | 0 | 0 | 16.015 | 24.79189 | 4.98251
1.595729425 | 0.0001061109 | -0.001343176 | 16.025 | 24.80688 | 4.98251
1.596617 | 0.0001061109 | -0.001343176 | 16.0375 | 24.80688 | 4.98251
1.597652 | 0 | 0 | 16.045 | 24.69147 | 4.981839
1.59859207 | 0 | 0 | 16.0575 | 24.69147 | 4.981839
1.59963634 | 0.0001061109 | -0.001343176 | 16.0675 | 24.73187 | 4.98251
1.600525635 | 0.0001061109 | -0.001343176 | 16.075 | 24.73187 | 4.98251
1.601534 | 5.305544e-05 | -0.0006715879 | 16.085 | 24.72593 | 4.981839
1.602417885 | 0 | 0 | 16.0925 | 24.72593 | 4.981839
1.603315 | 0 | 0 | 16.105 | 24.79063 | 4.98251
1.604302175 | 0 | 0 | 16.115 | 24.79068 | 4.981839
1.605371 | -5.305544e-05 | 0.0006715879 | 16.1225 | 24.78841 | 4.981167
1.606441 | -5.305544e-05 | 0.0006715879 | 16.135 | 24.7684 | 4.981839
1.607417025 | 0 | 0 | 16.145 | 24.7684 | 4.981839
1.608483665 | 0 | 0 | 16.1575 | 24.7684 | 4.981839
1.609525 | 0 | 0 | 16.1675 | 24.68443 | 4.981167
1.610547705 | 0 | 0 | 16.1775 | 24.68438 | 4.981839
1.611436 | 0 | 0 | 16.185 | 24.8082 | 4.983182
1.612434 | 0.0001061109 | -0.001343176 | 16.195 | 24.8082 | 4.983182
1.61343657 | 0.0001061109 | -0.001343176 | 16.205 | 24.80117 | 4.981839
1.614481 | 0 | 0 | 16.2175 | 24.75498 | 4.981167
1.615371 | 0 | 0 | 16.225 | 24.75493 | 4.981839
1.616361 | 5.305544e-05 | -0.0006715879 | 16.235 | 24.75493 | 4.981839
1.617331005 | 5.305544e-05 | -0.0006715879 | 16.245 | 24.839 | 4.981167
1.61824 | 0 | 0 | 16.255 | 24.83905 | 4.980496
1.61914 | 0 | 0 | 16.2625 | 24.79747 | 4.981839
1.620021 | 0 | 0 | 16.2725 | 24.79747 | 4.981839
1.620937 | 5.305544e-05 | -0.0006715879 | 16.28 | 24.79209 | 4.981839
1.621838 | 5.305544e-05 | -0.0006715879 | 16.29 | 24.79214 | 4.981167
1.622825 | 5.305544e-05 | -0.0006715879 | 16.3 | 24.74112 | 4.981839
1.623831 | 5.305544e-05 | -0.0006715879 | 16.3075 | 24.74106 | 4.98251
1.624733 | 5.305544e-05 | -0.0006715879 | 16.32 | 24.74289 | 4.98251
1.62576632 | 0.0001061109 | -0.001343176 | 16.3275 | 24.74295 | 4.981839
1.626764 | 0.0001061109 | -0.001343176 | 16.3375 | 24.89257 | 4.981167
1.627771 | 5.305544e-05 | -0.0006715879 | 16.3475 | 24.89252 | 4.981839
1.628653265 | 5.305544e-05 | -0.0006715879 | 16.36 | 24.78599 | 4.981839
1.629648 | 0.0001061109 | -0.001343176 | 16.37 | 24.78593 | 4.98251
1.63071953 | 0.0001061109 | -0.001343176 | 16.3775 | 24.78593 | 4.98251
1.631653 | 5.305544e-05 | -0.0006715879 | 16.3875 | 24.84132 | 4.983182
1.63253844 | 5.305544e-05 | -0.0006715879 | 16.3975 | 24.84132 | 4.983182
1.633475 | 5.305544e-05 | -0.0006715879 | 16.405 | 24.72842 | 4.983182
1.634492 | 0 | 0 | 16.415 | 24.72852 | 4.981839
1.635372545 | -5.305544e-05 | 0.0006715879 | 16.425 | 24.81386 | 4.98251
1.636348585 | 0 | 0 | 16.435 | 24.81386 | 4.98251
1.637231 | 0 | 0 | 16.4425 | 24.71692 | 4.981839
1.63824 | 5.305544e-05 | -0.0006715879 | 16.455 | 24.71698 | 4.981167
1.63923336 | 5.305544e-05 | -0.0006715879 | 16.465 | 24.79541 | 4.981839
1.640121655 | 0 | 0 | 16.475 | 24.79536 | 4.98251
1.641015 | 0 | 0 | 16.4825 | 24.78096 | 4.983182
1.641915 | 5.305544e-05 | -0.0006715879 | 16.49 | 24.78101 | 4.98251
1.64290232 | 0 | 0 | 16.5025 | 24.78101 | 4.98251
1.643954 | -5.305544e-05 | 0.0006715879 | 16.5125 | 24.78536 | 4.98251
1.644952 | 5.305544e-05 | -0.0006715879 | 16.5225 | 24.78541 | 4.981839
1.645969 | 5.305544e-05 | -0.0006715879 | 16.5325 | 24.81771 | 4.981167
1.646852355 | 5.305544e-05 | -0.0006715879 | 16.5425 | 24.81771 | 4.981167
1.647824 | 0 | 0 | 16.55 | 24.84597 | 4.981839
1.648813 | 0 | 0 | 16.56 | 24.84591 | 4.98251
1.649703425 | 5.305544e-05 | -0.0006715879 | 16.5675 | 24.87507 | 4.98251
1.65072497 | 5.305544e-05 | -0.0006715879 | 16.5775 | 24.87501 | 4.983182
1.651751 | 5.305544e-05 | -0.0006715879 | 16.59 | 24.77361 | 4.98251
1.652777745 | 0 | 0 | 16.6025 | 24.77366 | 4.981839
1.65367027 | 0 | 0 | 16.61 | 24.76508 | 4.981839
1.654636 | 5.305544e-05 | -0.0006715879 | 16.62 | 24.76513 | 4.981167
1.655525 | 0 | 0 | 16.63 | 24.76626 | 4.981839
1.6564188 | 5.305544e-05 | -0.0006715879 | 16.6375 | 24.76626 | 4.981839
1.657435 | 0.0001061109 | -0.001343176 | 16.6475 | 24.71862 | 4.981167
1.65850317 | 5.305544e-05 | -0.0006715879 | 16.66 | 24.71856 | 4.981839
1.659507 | 5.305544e-05 | -0.0006715879 | 16.67 | 24.76562 | 4.983182
1.66055487 | 5.305544e-05 | -0.0006715879 | 16.6775 | 24.76567 | 4.98251
1.661598 | 5.305544e-05 | -0.0006715879 | 16.69 | 24.80455 | 4.98251
1.66263 | 5.305544e-05 | -0.0006715879 | 16.7 | 24.77641 | 4.981839
1.663665 | 0.0001061109 | -0.001343176 | 16.71 | 24.77641 | 4.981839
1.66470408 | 5.305544e-05 | -0.0006715879 | 16.7225 | 24.77641 | 4.981839
1.665788 | 5.305544e-05 | -0.0006715879 | 16.7325 | 24.74598 | 4.981167
1.666824 | 0 | 0 | 16.7425 | 24.74598 | 4.981167
1.667852405 | 0 | 0 | 16.7525 | 24.75855 | 4.981839
1.668918 | 0 | 0 | 16.765 | 24.75845 | 4.983182
1.66997589 | 5.305544e-05 | -0.0006715879 | 16.775 | 24.8011 | 4.983182
1.671003 | 5.305544e-05 | -0.0006715879 | 16.785 | 24.80116 | 4.98251
1.672056 | 0 | 0 | 16.795 | 24.79679 | 4.983182
1.673050345 | 5.305544e-05 | -0.0006715879 | 16.805 | 24.79685 | 4.98251
1.674102405 | 5.305544e-05 | -0.0006715879 | 16.815 | 24.75377 | 4.98251
1.674983 | 0.0001061109 | -0.001343176 | 16.825 | 24.75382 | 4.981839
1.675949 | 5.305544e-05 | -0.0006715879 | 16.835 | 24.7538 | 4.981167
1.67695828 | 5.305544e-05 | -0.0006715879 | 16.845 | 24.75369 | 4.98251
1.677852 | 5.305544e-05 | -0.0006715879 | 16.8525 | 24.7768 | 4.983182
1.678863 | 0.0001061109 | -0.001343176 | 16.865 | 24.7768 | 4.983182
1.67985 | 0.0001061109 | -0.001343176 | 16.875 | 24.71229 | 4.98251
1.680922 | 0 | 0 | 16.885 | 24.71229 | 4.98251
1.68181 | -5.305544e-05 | 0.0006715879 | 16.8925 | 24.71229 | 4.98251
1.68274801 | 0 | 0 | 16.9025 | 24.7547 | 4.981839
1.683824445 | 5.305544e-05 | -0.0006715879 | 16.915 | 24.75465 | 4.98251
1.68472491 | 5.305544e-05 | -0.0006715879 | 16.9225 | 24.86766 | 4.98251
1.685602 | 5.305544e-05 | -0.0006715879 | 16.9325 | 24.86766 | 4.98251
1.68658702 | 5.305544e-05 | -0.0006715879 | 16.9425 | 24.80154 | 4.98251
1.68749033 | 5.305544e-05 | -0.0006715879 | 16.95 | 24.80154 | 4.98251
1.688454 | 5.305544e-05 | -0.0006715879 | 16.96 | 24.80497 | 4.98251
1.68947 | 0 | 0 | 16.97 | 24.80492 | 4.983182
1.690354 | 0 | 0 | 16.9825 | 24.73391 | 4.983182
1.691403 | 5.305544e-05 | -0.0006715879 | 16.99 | 24.73402 | 4.981839
1.692339 | 5.305544e-05 | -0.0006715879 | 17.0025 | 24.7415 | 4.981839
1.693403145 | 0 | 0 | 17.0125 | 24.74144 | 4.98251
1.694288655 | 0 | 0 | 17.02 | 24.79419 | 4.981839
1.695292 | 5.305544e-05 | -0.0006715879 | 17.0325 | 24.79414 | 4.98251
1.696318525 | 5.305544e-05 | -0.0006715879 | 17.0425 | 24.78666 | 4.98251
1.697306445 | 5.305544e-05 | -0.0006715879 | 17.0525 | 24.78666 | 4.98251
1.698194 | 0 | 0 | 17.06 | 24.78661 | 4.983182
1.699137 | -5.305544e-05 | 0.0006715879 | 17.07 | 24.83766 | 4.983182
1.700164 | 0 | 0 | 17.08 | 24.83771 | 4.98251
1.701129 | 5.305544e-05 | -0.0006715879 | 17.09 | 24.85848 | 4.981839
1.70201 | 0 | 0 | 17.1 | 24.85843 | 4.98251
1.703087 | -5.305544e-05 | 0.0006715879 | 17.1125 | 24.80329 | 4.98251
1.704069 | 0 | 0 | 17.12 | 24.8034 | 4.981167
1.705084 | 0 | 0 | 17.13 | 24.8191 | 4.980496
1.705969 | 0 | 0 | 17.14 | 24.81899 | 4.981839
1.706988 | 0 | 0 | 17.15 | 24.80223 | 4.98251
1.707967365 | 5.305544e-05 | -0.0006715879 | 17.16 | 24.80228 | 4.981839
1.708867 | 0.0001061109 | -0.001343176 | 17.165 | 24.76647 | 4.98251
1.7099 | 5.305544e-05 | -0.0006715879 | 17.1775 | 24.76647 | 4.98251
1.710873 | 0 | 0 | 17.185 | 24.76647 | 4.98251
1.711764865 | -5.305544e-05 | 0.0006715879 | 17.1975 | 24.76262 | 4.98251
1.712644355 | 0 | 0 | 17.205 | 24.76267 | 4.981839
1.713707 | 0 | 0 | 17.2175 | 24.82628 | 4.981839
1.714722 | 5.305544e-05 | -0.0006715879 | 17.2275 | 24.82623 | 4.98251
1.715795 | 5.305544e-05 | -0.0006715879 | 17.2375 | 24.7833 | 4.98251
1.716793 | 5.305544e-05 | -0.0006715879 | 17.245 | 24.78335 | 4.981839
1.717815 | 0 | 0 | 17.2575 | 24.91007 | 4.981839
1.718715 | -5.305544e-05 | 0.0006715879 | 17.265 | 24.91002 | 4.98251
1.719669 | -5.305544e-05 | 0.0006715879 | 17.275 | 24.84843 | 4.98251
1.720709 | 0 | 0 | 17.285 | 24.84854 | 4.981167
1.721587 | 5.305544e-05 | -0.0006715879 | 17.2925 | 24.73325 | 4.980496
1.722638 | 0 | 0 | 17.3025 | 24.73314 | 4.981839
1.723518 | 0 | 0 | 17.3125 | 24.71378 | 4.98251
1.724477705 | -5.305544e-05 | 0.0006715879 | 17.3225 | 24.71383 | 4.981839
1.725416 | 0 | 0 | 17.3325 | 24.84584 | 4.98251
1.726353 | 0.0001061109 | -0.001343176 | 17.34 | 24.84584 | 4.98251
1.727241 | 0.0001061109 | -0.001343176 | 17.3475 | 24.84584 | 4.98251
1.728283 | 5.305544e-05 | -0.0006715879 | 17.36 | 24.79509 | 4.98251
1.729298665 | 5.305544e-05 | -0.0006715879 | 17.3675 | 24.7952 | 4.981167
1.730335 | 0 | 0 | 17.38 | 24.81187 | 4.981167
1.731418585 | 0 | 0 | 17.39 | 24.81182 | 4.981839
1.732439355 | 0 | 0 | 17.4 | 24.72555 | 4.981839
1.733471215 | 0 | 0 | 17.41 | 24.72555 | 4.981839
1.734491275 | 5.305544e-05 | -0.0006715879 | 17.42 | 24.81731 | 4.981839
1.735566 | 5.305544e-05 | -0.0006715879 | 17.4325 | 24.81726 | 4.98251
1.736608445 | 5.305544e-05 | -0.0006715879 | 17.4425 | 24.76434 | 4.98251
1.737668 | 5.305544e-05 | -0.0006715879 | 17.4525 | 24.76434 | 4.98251
1.738672545 | 0 | 0 | 17.4625 | 24.82897 | 4.98251
1.739736815 | 0 | 0 | 17.4725 | 24.82903 | 4.981839
1.740792 | 0 | 0 | 17.485 | 24.82897 | 4.98251
1.741681 | 5.305544e-05 | -0.0006715879 | 17.4925 | 24.78715 | 4.98251
1.74257 | 5.305544e-05 | -0.0006715879 | 17.5025 | 24.78721 | 4.981839
1.743465 | 0 | 0 | 17.51 | 24.91064 | 4.981839
1.7445 | 0 | 0 | 17.5225 | 24.91064 | 4.981839
1.74544 | 0 | 0 | 17.5325 | 24.80806 | 4.98251
1.746503045 | 0 | 0 | 17.54 | 24.80806 | 4.98251
1.74738772 | 0 | 0 | 17.55 | 24.84832 | 4.98251
1.748387 | 0 | 0 | 17.56 | 24.84832 | 4.98251
1.749274 | 0 | 0 | 17.5725 | 24.76586 | 4.98251
1.750172 | 0 | 0 | 17.58 | 24.76592 | 4.981839
1.751127005 | 0 | 0 | 17.5875 | 24.76265 | 4.981167
1.752219 | 0 | 0 | 17.6 | 24.7626 | 4.981839
1.753272 | 5.305544e-05 | -0.0006715879 | 17.6125 | 24.85522 | 4.98251
1.75428429 | 5.305544e-05 | -0.0006715879 | 17.6225 | 24.85522 | 4.98251
1.755351385 | -5.305544e-05 | 0.0006715879 | 17.6325 | 24.78082 | 4.98251
1.756381 | 0 | 0 | 17.6425 | 24.78087 | 4.981839
1.75726999 | 5.305544e-05 | -0.0006715879 | 17.6525 | 24.78082 | 4.98251
1.75823685 | 5.305544e-05 | -0.0006715879 | 17.6625 | 24.74789 | 4.98251
1.759121 | 0 | 0 | 17.67 | 24.74794 | 4.981839
1.760141 | 0 | 0 | 17.6775 | 24.85627 | 4.981839
1.76108392 | 0 | 0 | 17.69 | 24.85622 | 4.98251
1.76198037 | 0 | 0 | 17.7 | 24.84231 | 4.983182
1.762901 | 5.305544e-05 | -0.0006715879 | 17.7075 | 24.79929 | 4.98251
1.76378911 | 5.305544e-05 | -0.0006715879 | 17.7175 | 24.79929 | 4.98251
1.764720875 | 5.305544e-05 | -0.0006715879 | 17.7275 | 24.79929 | 4.98251
1.765789 | 5.305544e-05 | -0.0006715879 | 17.7375 | 24.80065 | 4.983182
1.766804 | 5.305544e-05 | -0.0006715879 | 17.7475 | 24.8007 | 4.98251
1.767838 | 5.305544e-05 | -0.0006715879 | 17.7575 | 24.83363 | 4.98251
1.7689195 | 0 | 0 | 17.77 | 24.83358 | 4.983182
1.769932 | 0 | 0 | 17.78 | 24.82518 | 4.983182
1.770967 | 0 | 0 | 17.79 | 24.86892 | 4.98251
1.772055 | 5.305544e-05 | -0.0006715879 | 17.8025 | 24.86892 | 4.98251
1.772955 | 0 | 0 | 17.8125 | 24.77932 | 4.983182
1.77383755 | -5.305544e-05 | 0.0006715879 | 17.82 | 24.77932 | 4.983182
1.774726 | 0 | 0 | 17.8275 | 24.77942 | 4.981839
1.775735 | 5.305544e-05 | -0.0006715879 | 17.8375 | 24.80922 | 4.981839
1.77677 | 0 | 0 | 17.8475 | 24.80922 | 4.981839
1.777735 | 5.305544e-05 | -0.0006715879 | 17.8575 | 24.82508 | 4.98251
1.778628 | 5.305544e-05 | -0.0006715879 | 17.8675 | 24.82513 | 4.981839
1.77967 | 5.305544e-05 | -0.0006715879 | 17.88 | 24.7744 | 4.981167
1.780688 | 0 | 0 | 17.8875 | 24.7743 | 4.98251
1.781671 | -5.305544e-05 | 0.0006715879 | 17.9 | 24.9047 | 4.983182
1.782554 | -5.305544e-05 | 0.0006715879 | 17.9075 | 24.9047 | 4.983182
1.783508 | 5.305544e-05 | -0.0006715879 | 17.9175 | 24.77544 | 4.98251
1.784499 | 5.305544e-05 | -0.0006715879 | 17.9275 | 24.77544 | 4.98251
1.785589855 | 0 | 0 | 17.9375 | 24.77539 | 4.983182
1.78663658 | 5.305544e-05 | -0.0006715879 | 17.9475 | 24.72501 | 4.981839
1.78765296 | 5.305544e-05 | -0.0006715879 | 17.9575 | 24.72501 | 4.981839
1.788692 | 0 | 0 | 17.9675 | 24.7943 | 4.981839
1.789702 | 0 | 0 | 17.98 | 24.79425 | 4.98251
1.79058275 | 0 | 0 | 17.99 | 24.75091 | 4.98251
1.791603065 | 5.305544e-05 | -0.0006715879 | 18 | 24.75091 | 4.98251
1.792587 | 0 | 0 | 18.01 | 24.81608 | 4.98251
1.793484 | 0 | 0 | 18.0175 | 24.81608 | 4.98251
1.794489 | -5.305544e-05 | 0.0006715879 | 18.0275 | 24.77838 | 4.98251
1.795371 | 0 | 0 | 18.035 | 24.76416 | 4.981839
1.796303 | 5.305544e-05 | -0.0006715879 | 18.0475 | 24.76416 | 4.981839
1.797268 | 0 | 0 | 18.055 | 24.76406 | 4.983182
1.798154 | 0 | 0 | 18.0625 | 24.73889 | 4.98251
1.799087 | 0 | 0 | 18.0725 | 24.74759 | 4.98251
1.800151 | 0 | 0 | 18.0825 | 24.74764 | 4.981839
1.801074345 | 5.305544e-05 | -0.0006715879 | 18.0925 | 24.85661 | 4.981839
1.80195768 | 5.305544e-05 | -0.0006715879 | 18.1 | 24.85661 | 4.981839
1.802849 | 5.305544e-05 | -0.0006715879 | 18.11 | 24.82091 | 4.981167
1.803875 | 5.305544e-05 | -0.0006715879 | 18.12 | 24.82086 | 4.981839
1.804830815 | 5.305544e-05 | -0.0006715879 | 18.13 | 24.82075 | 4.983182
1.805887 | 5.305544e-05 | -0.0006715879 | 18.14 | 24.78164 | 4.983182
1.806770855 | 0 | 0 | 18.15 | 24.78175 | 4.981839
1.80779826 | 0 | 0 | 18.16 | 24.84936 | 4.981839
1.808825 | 0 | 0 | 18.17 | 24.84931 | 4.98251
1.809701 | 5.305544e-05 | -0.0006715879 | 18.18 | 24.83966 | 4.98251
1.810599 | 5.305544e-05 | -0.0006715879 | 18.1875 | 24.83971 | 4.981839
1.811639 | 5.305544e-05 | -0.0006715879 | 18.1975 | 24.80874 | 4.981167
1.812667 | 5.305544e-05 | -0.0006715879 | 18.2075 | 24.80869 | 4.981839
1.813698 | 0 | 0 | 18.22 | 24.81744 | 4.983182
1.814748 | 0 | 0 | 18.2275 | 24.81754 | 4.981839
1.815809 | 5.305544e-05 | -0.0006715879 | 18.24 | 24.8462 | 4.981839
1.81679 | 0 | 0 | 18.25 | 24.84614 | 4.98251
1.817815 | 0 | 0 | 18.26 | 24.8248 | 4.983182
1.81888928 | 5.305544e-05 | -0.0006715879 | 18.2725 | 24.82485 | 4.98251
1.819767 | 5.305544e-05 | -0.0006715879 | 18.28 | 24.86404 | 4.98251
1.820718055 | 5.305544e-05 | -0.0006715879 | 18.29 | 24.86404 | 4.98251
1.821605 | 5.305544e-05 | -0.0006715879 | 18.2975 | 24.79341 | 4.98251
1.82261946 | 0 | 0 | 18.3075 | 24.79341 | 4.98251
1.823602 | 0 | 0 | 18.3175 | 24.81323 | 4.981839
1.82465 | 5.305544e-05 | -0.0006715879 | 18.33 | 24.81323 | 4.981839
1.82553292 | 0.0001061109 | -0.001343176 | 18.3375 | 24.81318 | 4.98251
1.826586 | 0.0001061109 | -0.001343176 | 18.3475 | 24.7717 | 4.98251
1.827570735 | 5.305544e-05 | -0.0006715879 | 18.3575 | 24.85505 | 4.981839
1.82854 | 5.305544e-05 | -0.0006715879 | 18.3675 | 24.85505 | 4.981839
1.829429 | 5.305544e-05 | -0.0006715879 | 18.3775 | 24.855 | 4.98251
1.830330455 | 0 | 0 | 18.3875 | 24.86486 | 4.983182
1.831402 | -5.305544e-05 | 0.0006715879 | 18.3975 | 24.86492 | 4.98251
1.832321 | 0 | 0 | 18.4075 | 24.89294 | 4.981839
1.833216685 | 0.0001061109 | -0.001343176 | 18.415 | 24.89283 | 4.983182
1.83410311 | 5.305544e-05 | -0.0006715879 | 18.425 | 24.76928 | 4.983182
1.83514077 | 0 | 0 | 18.435 | 24.76939 | 4.981839
1.836059655 | 0 | 0 | 18.445 | 24.75708 | 4.981167
1.8369498 | 5.305544e-05 | -0.0006715879 | 18.4525 | 24.75697 | 4.98251
1.83792 | 5.305544e-05 | -0.0006715879 | 18.4625 | 24.82472 | 4.983182
1.838804 | 0 | 0 | 18.4725 | 24.82472 | 4.983182
1.839735795 | 0 | 0 | 18.48 | 24.78361 | 4.98251
1.840765 | 0 | 0 | 18.4925 | 24.78366 | 4.981839
1.841793 | 0 | 0 | 18.5025 | 24.8155 | 4.98251
1.842693 | 0 | 0 | 18.51 | 24.81545 | 4.983182
1.84372362 | 0 | 0 | 18.52 | 24.89617 | 4.98251
1.844683365 | 5.305544e-05 | -0.0006715879 | 18.53 | 24.89617 | 4.98251
1.845572 | 5.305544e-05 | -0.0006715879 | 18.54 | 24.89611 | 4.983182
1.846508 | 5.305544e-05 | -0.0006715879 | 18.55 | 24.88696 | 4.983182
1.847383 | 0 | 0 | 18.5575 | 24.88701 | 4.98251
1.848382 | -5.305544e-05 | 0.0006715879 | 18.5675 | 24.85486 | 4.981839
1.84943603 | 5.305544e-05 | -0.0006715879 | 18.5775 | 24.8548 | 4.98251
1.850385 | 5.305544e-05 | -0.0006715879 | 18.5875 | 24.77214 | 4.983182
1.851384 | 5.305544e-05 | -0.0006715879 | 18.5975 | 24.7722 | 4.98251
1.85228 | 5.305544e-05 | -0.0006715879 | 18.6075 | 24.85825 | 4.981839
1.853307 | 5.305544e-05 | -0.0006715879 | 18.6175 | 24.85831 | 4.981167
1.854318 | 5.305544e-05 | -0.0006715879 | 18.6275 | 24.86315 | 4.983182
1.85537 | 5.305544e-05 | -0.0006715879 | 18.6375 | 24.86315 | 4.983182
1.856419 | 5.305544e-05 | -0.0006715879 | 18.6475 | 24.85187 | 4.98251
1.85741696 | 5.305544e-05 | -0.0006715879 | 18.6575 | 24.85192 | 4.981839
1.858466 | 5.305544e-05 | -0.0006715879 | 18.67 | 24.85187 | 4.98251
1.859366945 | 5.305544e-05 | -0.0006715879 | 18.6775 | 24.81644 | 4.983182
1.86038602 | 0 | 0 | 18.6875 | 24.8165 | 4.98251
1.861319625 | 0 | 0 | 18.6975 | 24.79266 | 4.981839
1.862217 | 0 | 0 | 18.7075 | 24.79261 | 4.98251
1.863256 | 0 | 0 | 18.7175 | 24.88077 | 4.983182
1.864255 | 0 | 0 | 18.7275 | 24.88083 | 4.98251
1.865341 | -5.305544e-05 | 0.0006715879 | 18.7375 | 24.78423 | 4.981839
1.866390275 | 0 | 0 | 18.75 | 24.78423 | 4.981839
1.867331 | 5.305544e-05 | -0.0006715879 | 18.76 | 24.91463 | 4.98251
1.868237 | 0 | 0 | 18.7675 | 24.91463 | 4.98251
1.86917288 | -0.0001061109 | 0.001343176 | 18.7775 | 24.91469 | 4.981839
1.870075 | -5.305544e-05 | 0.0006715879 | 18.7875 | 24.92129 | 4.981839
1.871002 | 5.305544e-05 | -0.0006715879 | 18.795 | 24.92123 | 4.98251
1.87205 | 0 | 0 | 18.8075 | 24.80078 | 4.98251
1.873048 | 0 | 0 | 18.815 | 24.80078 | 4.98251
1.873936 | 0 | 0 | 18.825 | 24.85016 | 4.981839
1.874951 | 5.305544e-05 | -0.0006715879 | 18.835 | 24.85016 | 4.981839
1.875954 | 0 | 0 | 18.845 | 24.81369 | 4.981839
1.87696767 | 0 | 0 | 18.855 | 24.85762 | 4.981167
1.877862 | 0 | 0 | 18.865 | 24.85757 | 4.981839
1.87885275 | 0 | 0 | 18.875 | 24.85751 | 4.98251
1.879753 | 5.305544e-05 | -0.0006715879 | 18.8825 | 24.78507 | 4.981839
1.88072255 | 5.305544e-05 | -0.0006715879 | 18.8925 | 24.78507 | 4.981839
1.881669 | 0 | 0 | 18.9025 | 24.88389 | 4.981839
1.882559 | 0 | 0 | 18.9125 | 24.88384 | 4.98251
1.883456 | 5.305544e-05 | -0.0006715879 | 18.92 | 24.90967 | 4.98251
1.884525 | 0 | 0 | 18.93 | 24.90967 | 4.98251
1.885453 | 0 | 0 | 18.9375 | 24.75336 | 4.981839
1.886340885 | 0 | 0 | 18.95 | 24.75336 | 4.981839
1.887221 | 0 | 0 | 18.955 | 24.79811 | 4.98251
1.888235 | 5.305544e-05 | -0.0006715879 | 18.965 | 24.79811 | 4.98251
1.889238 | 0 | 0 | 18.975 | 24.86043 | 4.981839
1.89026824 | 0 | 0 | 18.9875 | 24.86043 | 4.981839
1.891151 | 0 | 0 | 18.995 | 24.86038 | 4.98251
1.892141 | 0.0001061109 | -0.001343176 | 19.005 | 24.85273 | 4.983182
1.893205 | 5.305544e-05 | -0.0006715879 | 19.015 | 24.85371 | 4.981839
1.894153 | 0 | 0 | 19.025 | 24.85371 | 4.981839
1.895046 | 0 | 0 | 19.035 | 24.85366 | 4.98251
1.895968775 | 5.305544e-05 | -0.0006715879 | 19.0425 | 24.84366 | 4.98251
1.89705384 | 5.305544e-05 | -0.0006715879 | 19.055 | 24.84366 | 4.98251
1.898049 | 0 | 0 | 19.065 | 24.80995 | 4.981839
1.899117 | 5.305544e-05 | -0.0006715879 | 19.075 | 24.80995 | 4.981839
1.900153 | 0.0001061109 | -0.001343176 | 19.085 | 24.80486 | 4.98251
1.90115792 | 5.305544e-05 | -0.0006715879 | 19.095 | 24.80486 | 4.98251
1.902044 | 0 | 0 | 19.105 | 24.88678 | 4.98251
1.903084 | 0 | 0 | 19.1125 | 24.88678 | 4.98251
1.904088 | 5.305544e-05 | -0.0006715879 | 19.125 | 24.87884 | 4.98251
1.905084 | 0.0001061109 | -0.001343176 | 19.135 | 24.87879 | 4.983182
1.905972 | 0 | 0 | 19.145 | 24.8789 | 4.981839
1.907004115 | -5.305544e-05 | 0.0006715879 | 19.155 | 24.78194 | 4.981839
1.907969 | 5.305544e-05 | -0.0006715879 | 19.165 | 24.78189 | 4.98251
1.908996 | 5.305544e-05 | -0.0006715879 | 19.175 | 24.82069 | 4.98251
1.90990579 | 0 | 0 | 19.1825 | 24.82075 | 4.981839
1.910901405 | 0 | 0 | 19.1925 | 24.79491 | 4.981839
1.911786615 | 0 | 0 | 19.2025 | 24.81741 | 4.98251
1.912674125 | 5.305544e-05 | -0.0006715879 | 19.2125 | 24.81741 | 4.98251
1.91370769 | 0 | 0 | 19.2225 | 24.81746 | 4.981839
1.914719 | 0 | 0 | 19.2325 | 24.84326 | 4.981839
1.9156192 | 0 | 0 | 19.24 | 24.84321 | 4.98251
1.916618 | 5.305544e-05 | -0.0006715879 | 19.2525 | 24.78302 | 4.983182
1.917583 | 0 | 0 | 19.26 | 24.78307 | 4.98251
1.918486 | 0 | 0 | 19.27 | 24.83257 | 4.981839
1.919453 | 0 | 0 | 19.28 | 24.83257 | 4.981839
1.92046838 | 0 | 0 | 19.29 | 24.74984 | 4.98251
1.921484 | 0 | 0 | 19.3 | 24.74984 | 4.98251
1.922366 | 0 | 0 | 19.31 | 24.86427 | 4.98251
1.923374 | -5.305544e-05 | 0.0006715879 | 19.3225 | 24.86432 | 4.981839
1.924258 | 0 | 0 | 19.33 | 24.86427 | 4.98251
1.925184 | 5.305544e-05 | -0.0006715879 | 19.34 | 24.85511 | 4.98251
1.926171 | 5.305544e-05 | -0.0006715879 | 19.3475 | 24.85511 | 4.98251
1.927052 | 0 | 0 | 19.3575 | 24.83798 | 4.98251
1.92809871 | -5.305544e-05 | 0.0006715879 | 19.37 | 24.83798 | 4.98251
1.929071 | 0 | 0 | 19.38 | 24.80734 | 4.98251
1.9300857 | 5.305544e-05 | -0.0006715879 | 19.39 | 24.80734 | 4.98251
1.930974135 | 0 | 0 | 19.3975 | 24.82742 | 4.981839
1.932004 | -5.305544e-05 | 0.0006715879 | 19.4075 | 24.82742 | 4.981839
1.93298582 | 0 | 0 | 19.4175 | 24.87354 | 4.98251
1.934055 | 0 | 0 | 19.43 | 24.87349 | 4.983182
1.93494968 | 5.305544e-05 | -0.0006715879 | 19.4375 | 24.8545 | 4.98251
1.935885 | 0 | 0 | 19.45 | 24.8545 | 4.98251
1.936956 | -5.305544e-05 | 0.0006715879 | 19.46 | 24.8545 | 4.98251
1.937919 | 0 | 0 | 19.4675 | 24.87524 | 4.983182
1.938805 | 5.305544e-05 | -0.0006715879 | 19.48 | 24.87529 | 4.98251
1.939714 | 0 | 0 | 19.485 | 24.8573 | 4.981839
1.940603125 | 0 | 0 | 19.495 | 24.85725 | 4.98251
1.94158809 | 0 | 0 | 19.505 | 24.87435 | 4.983854
1.94257 | 5.305544e-05 | -0.0006715879 | 19.5175 | 24.8744 | 4.983182
1.943457 | 5.305544e-05 | -0.0006715879 | 19.5225 | 24.94003 | 4.983182
1.94450672 | 5.305544e-05 | -0.0006715879 | 19.535 | 24.94003 | 4.983182
1.945488 | 0 | 0 | 19.5475 | 24.8512 | 4.983182
1.946521 | 0 | 0 | 19.56 | 24.8512 | 4.983182
1.94739812 | 0 | 0 | 19.565 | 24.80289 | 4.981839
1.948389 | -5.305544e-05 | 0.0006715879 | 19.575 | 24.80284 | 4.98251
1.949265 | 0 | 0 | 19.585 | 24.78031 | 4.983182
1.950157915 | 0 | 0 | 19.5925 | 24.78031 | 4.983182
1.95117 | 0 | 0 | 19.6025 | 24.771 | 4.983182
1.952217 | 0 | 0 | 19.615 | 24.77105 | 4.98251
1.953102285 | 0 | 0 | 19.6225 | 24.77105 | 4.98251
1.954097 | 5.305544e-05 | -0.0006715879 | 19.6325 | 24.83416 | 4.98251
1.95506708 | 5.305544e-05 | -0.0006715879 | 19.6425 | 24.83422 | 4.981839
1.955955215 | 0 | 0 | 19.6525 | 24.87346 | 4.98251
1.956839 | -5.305544e-05 | 0.0006715879 | 19.6575 | 24.87346 | 4.98251
1.957748605 | 5.305544e-05 | -0.0006715879 | 19.6675 | 24.7743 | 4.98251
1.958772 | 5.305544e-05 | -0.0006715879 | 19.6775 | 24.8864 | 4.98251
1.959712 | 5.305544e-05 | -0.0006715879 | 19.69 | 24.88645 | 4.981839
1.960616 | 0 | 0 | 19.6975 | 24.8864 | 4.98251
1.961605 | 0 | 0 | 19.7075 | 24.80183 | 4.983182
1.96263958 | 5.305544e-05 | -0.0006715879 | 19.7175 | 24.80183 | 4.983182
1.963687 | 5.305544e-05 | -0.0006715879 | 19.73 | 24.89807 | 4.98251
1.964698 | 0 | 0 | 19.74 | 24.89813 | 4.981839
1.965767 | 0 | 0 | 19.75 | 24.82024 | 4.98251
1.96681838 | 0 | 0 | 19.76 | 24.82018 | 4.983182
1.967827 | 0 | 0 | 19.77 | 24.8873 | 4.983182
1.968721 | 0 | 0 | 19.78 | 24.88735 | 4.98251
1.969699 | 0 | 0 | 19.7875 | 24.8873 | 4.983182
1.970719 | 5.305544e-05 | -0.0006715879 | 19.7975 | 24.89188 | 4.983182
1.971604 | 5.305544e-05 | -0.0006715879 | 19.8075 | 24.89193 | 4.98251
1.97264229 | 0 | 0 | 19.8225 | 24.87369 | 4.98251
1.973619 | 0 | 0 | 19.8275 | 24.87364 | 4.983182
1.974635 | 5.305544e-05 | -0.0006715879 | 19.84 | 24.87716 | 4.98251
1.975526 | 0.0001061109 | -0.001343176 | 19.845 | 24.87716 | 4.98251
1.976602 | 5.305544e-05 | -0.0006715879 | 19.86 | 24.85145 | 4.98251
1.977574 | 0 | 0 | 19.87 | 24.85145 | 4.98251
1.978517 | 0 | 0 | 19.8775 | 24.93062 | 4.98251
1.979416 | 5.305544e-05 | -0.0006715879 | 19.885 | 24.86386 | 4.981839
1.980337 | 0 | 0 | 19.9 | 24.86386 | 4.981839
1.981417 | -5.305544e-05 | 0.0006715879 | 19.905 | 24.86381 | 4.98251
1.982441 | 0 | 0 | 19.9175 | 24.83987 | 4.983182
1.983456 | 0.0001061109 | -0.001343176 | 19.9275 | 24.83992 | 4.98251
1.984350495 | 5.305544e-05 | -0.0006715879 | 19.935 | 24.84589 | 4.981839
1.985347945 | 5.305544e-05 | -0.0006715879 | 19.945 | 24.84589 | 4.981839
1.98633047 | 5.305544e-05 | -0.0006715879 | 19.9575 | 24.91169 | 4.98251
1.98723233 | 5.305544e-05 | -0.0006715879 | 19.965 | 24.91169 | 4.98251
1.988267 | 5.305544e-05 | -0.0006715879 | 19.9775 | 24.87787 | 4.981839
1.989229595 | 5.305544e-05 | -0.0006715879 | 19.985 | 24.87787 | 4.981839
1.990272 | 0 | 0 | 19.9975 | 24.93144 | 4.983182
1.991357535 | 0 | 0 | 20.0075 | 24.93144 | 4.983182
1.992358 | 5.305544e-05 | -0.0006715879 | 20.0175 | 24.95151 | 4.983182
1.99325 | 5.305544e-05 | -0.0006715879 | 20.0275 | 24.95157 | 4.98251
1.994154 | 5.305544e-05 | -0.0006715879 | 20.035 | 24.95157 | 4.98251
1.995045945 | 5.305544e-05 | -0.0006715879 | 20.045 | 24.83809 | 4.98251
1.996006 | 0.0001061109 | -0.001343176 | 20.055 | 24.83815 | 4.981839
1.9970193 | 0.0001061109 | -0.001343176 | 20.065 | 24.87233 | 4.981839
1.998048 | 5.305544e-05 | -0.0006715879 | 20.0725 | 24.87228 | 4.98251
1.999078545 | 0 | 0 | 20.0825 | 24.85004 | 4.98251
2.000155 | 5.305544e-05 | -0.0006715879 | 20.095 | 24.85004 | 4.98251
2.001161 | 5.305544e-05 | -0.0006715879 | 20.105 | 24.81722 | 4.98251
2.002042 | 0 | 0 | 20.115 | 24.81722 | 4.98251
2.003062795 | 0 | 0 | 20.125 | 24.891 | 4.983182
2.004086 | 5.305544e-05 | -0.0006715879 | 20.135 | 24.891 | 4.983182
2.00507896 | 0 | 0 | 20.145 | 24.83912 | 4.98251
2.005978 | 0 | 0 | 20.155 | 24.83912 | 4.98251
2.007005 | 0 | 0 | 20.1625 | 24.81305 | 4.983182
2.007986 | 5.305544e-05 | -0.0006715879 | 20.175 | 24.81305 | 4.983182
2.008868 | 0.0001061109 | -0.001343176 | 20.1825 | 24.94442 | 4.983182
2.00993971 | 5.305544e-05 | -0.0006715879 | 20.195 | 24.94447 | 4.98251
2.010899385 | 0 | 0 | 20.205 | 24.94447 | 4.98251
2.011935735 | 5.305544e-05 | -0.0006715879 | 20.215 | 24.87204 | 4.983182
2.012925 | 5.305544e-05 | -0.0006715879 | 20.225 | 24.87204 | 4.983182
2.013817 | 5.305544e-05 | -0.0006715879 | 20.2325 | 24.77788 | 4.98251
2.014703 | 5.305544e-05 | -0.0006715879 | 20.2425 | 24.81528 | 4.98251
2.015765 | 0.0001061109 | -0.001343176 | 20.2525 | 24.81522 | 4.983182
2.01679456 | 0.0001061109 | -0.001343176 | 20.2625 | 24.87532 | 4.983182
2.017837 | 5.305544e-05 | -0.0006715879 | 20.275 | 24.87532 | 4.983182
2.018889 | 0 | 0 | 20.2875 | 24.87532 | 4.983182
2.019765 | 5.305544e-05 | -0.0006715879 | 20.2925 | 24.83529 | 4.983182
2.02073517 | 5.305544e-05 | -0.0006715879 | 20.3025 | 24.83529 | 4.983182
2.02162107 | 0 | 0 | 20.315 | 24.89011 | 4.981839
2.02261908 | 0 | 0 | 20.325 | 24.89006 | 4.98251
2.0236 | 0 | 0 | 20.335 | 24.81316 | 4.983182
2.024482 | 0 | 0 | 20.34 | 24.90181 | 4.98251
2.025418715 | 0.0001061109 | -0.001343176 | 20.35 | 24.90181 | 4.98251
2.02637325 | 5.305544e-05 | -0.0006715879 | 20.3625 | 24.89529 | 4.98251
2.027284 | 0 | 0 | 20.37 | 24.89529 | 4.98251
2.028319 | 0 | 0 | 20.38 | 24.89529 | 4.98251
2.029284325 | 0 | 0 | 20.3925 | 24.84981 | 4.98251
2.030178 | 0 | 0 | 20.3975 | 24.84986 | 4.981839
2.031182 | 0 | 0 | 20.4075 | 24.89302 | 4.983182
2.032221295 | 0 | 0 | 20.4175 | 24.89302 | 4.983182
2.03319024 | 5.305544e-05 | -0.0006715879 | 20.43 | 24.80654 | 4.98251
2.03410481 | 0.0001061109 | -0.001343176 | 20.4375 | 24.80659 | 4.981839
2.035119 | 0.0001061109 | -0.001343176 | 20.4475 | 24.86335 | 4.98251
2.036085 | 5.305544e-05 | -0.0006715879 | 20.46 | 24.86335 | 4.98251
2.037116 | 0 | 0 | 20.4675 | 24.82199 | 4.98251
2.03799878 | 5.305544e-05 | -0.0006715879 | 20.4775 | 24.82194 | 4.983182
2.039020465 | 0 | 0 | 20.49 | 24.82199 | 4.98251
2.040044 | 0 | 0 | 20.5 | 24.80968 | 4.981839
2.041019 | 0 | 0 | 20.51 | 24.80963 | 4.98251
2.041912 | 5.305544e-05 | -0.0006715879 | 20.515 | 24.86067 | 4.983182
2.042834 | 0 | 0 | 20.525 | 24.86072 | 4.98251
2.043738 | 5.305544e-05 | -0.0006715879 | 20.5375 | 24.96471 | 4.981839
2.044703 | 0 | 0 | 20.545 | 24.96471 | 4.981839
2.045708375 | 0 | 0 | 20.555 | 24.89446 | 4.981839
2.046597 | 5.305544e-05 | -0.0006715879 | 20.5625 | 24.89446 | 4.981839
2.04767441 | 0 | 0 | 20.5725 | 24.87129 | 4.98251
2.048588285 | 0 | 0 | 20.5825 | 24.87123 | 4.983182
2.049481 | 5.305544e-05 | -0.0006715879 | 20.5925 | 24.86222 | 4.983854
2.050435 | 5.305544e-05 | -0.0006715879 | 20.6 | 24.86227 | 4.983182
2.051336 | 5.305544e-05 | -0.0006715879 | 20.61 | 24.81892 | 4.983182
2.052235 | 0 | 0 | 20.62 | 24.81892 | 4.983182
2.053317 | 0 | 0 | 20.6275 | 24.81892 | 4.983182
2.054276575 | 5.305544e-05 | -0.0006715879 | 20.6375 | 24.91973 | 4.983182
2.055325 | 0 | 0 | 20.6475 | 24.91973 | 4.983182
2.05642 | 0 | 0 | 20.66 | 24.9025 | 4.98251
2.057419505 | 5.305544e-05 | -0.0006715879 | 20.67 | 24.90245 | 4.983182
2.058454 | 5.305544e-05 | -0.0006715879 | 20.68 | 24.83335 | 4.983182
2.059487 | 5.305544e-05 | -0.0006715879 | 20.6875 | 24.8334 | 4.98251
2.060368 | 5.305544e-05 | -0.0006715879 | 20.6975 | 24.90139 | 4.98251
2.061307 | 5.305544e-05 | -0.0006715879 | 20.7075 | 24.90139 | 4.98251
2.062203755 | 5.305544e-05 | -0.0006715879 | 20.7175 | 24.8982 | 4.981839
2.06325 | 0.0001061109 | -0.001343176 | 20.7275 | 24.8982 | 4.981839
2.064254 | 5.305544e-05 | -0.0006715879 | 20.735 | 24.905 | 4.983182
2.065268 | 5.305544e-05 | -0.0006715879 | 20.745 | 24.91514 | 4.983854
2.066157705 | 0.0001061109 | -0.001343176 | 20.7575 | 24.91519 | 4.983182
2.067135 | 5.305544e-05 | -0.0006715879 | 20.765 | 24.91524 | 4.98251
2.068056 | 5.305544e-05 | -0.0006715879 | 20.7725 | 24.88655 | 4.98251
2.06893215 | 5.305544e-05 | -0.0006715879 | 20.7825 | 24.8866 | 4.981839
2.069924 | 5.305544e-05 | -0.0006715879 | 20.7925 | 24.88943 | 4.981839
2.070985 | 5.305544e-05 | -0.0006715879 | 20.8025 | 24.88943 | 4.981839
2.072037 | 0 | 0 | 20.8125 | 24.86633 | 4.98251
2.073058 | -5.305544e-05 | 0.0006715879 | 20.825 | 24.86627 | 4.983182
2.074140965 | 5.305544e-05 | -0.0006715879 | 20.835 | 24.89335 | 4.983854
2.075184635 | 0.0001061109 | -0.001343176 | 20.845 | 24.8934 | 4.983182
2.07616152 | 0.0001061109 | -0.001343176 | 20.855 | 24.85297 | 4.98251
2.077225 | 0.0001061109 | -0.001343176 | 20.865 | 24.85292 | 4.983182
2.078114115 | 5.305544e-05 | -0.0006715879 | 20.875 | 24.85297 | 4.98251
2.0791 | 5.305544e-05 | -0.0006715879 | 20.885 | 24.89304 | 4.98251
2.080088 | 5.305544e-05 | -0.0006715879 | 20.895 | 24.89304 | 4.98251
2.080976 | 0 | 0 | 20.9025 | 24.89483 | 4.98251
2.081988 | 0 | 0 | 20.9125 | 24.89176 | 4.983182
2.082993755 | 5.305544e-05 | -0.0006715879 | 20.9225 | 24.89176 | 4.983182
2.08400419 | 5.305544e-05 | -0.0006715879 | 20.935 | 24.89176 | 4.983182
2.084913845 | 5.305544e-05 | -0.0006715879 | 20.9425 | 24.92204 | 4.98251
2.085858875 | 0 | 0 | 20.9525 | 24.92198 | 4.983182
2.086925 | 5.305544e-05 | -0.0006715879 | 20.9625 | 24.81347 | 4.983182
2.087934 | 5.305544e-05 | -0.0006715879 | 20.9725 | 24.81352 | 4.98251
2.088817605 | 0 | 0 | 20.9825 | 24.88544 | 4.98251
2.089698 | 0 | 0 | 20.9925 | 24.88534 | 4.983854
2.090586 | 5.305544e-05 | -0.0006715879 | 21 | 24.92053 | 4.983182
2.091602 | 0.0001061109 | -0.001343176 | 21.01 | 24.92059 | 4.98251
2.09259 | 5.305544e-05 | -0.0006715879 | 21.0225 | 24.8943 | 4.98251
2.093465755 | 5.305544e-05 | -0.0006715879 | 21.03 | 24.89424 | 4.983182
2.094478 | 0 | 0 | 21.0425 | 24.81972 | 4.983182
2.095485 | 5.305544e-05 | -0.0006715879 | 21.0525 | 24.81972 | 4.983182
2.096485 | 5.305544e-05 | -0.0006715879 | 21.0625 | 24.81978 | 4.98251
2.09737192 | -5.305544e-05 | 0.0006715879 | 21.07 | 24.90391 | 4.98251
2.098401 | -5.305544e-05 | 0.0006715879 | 21.0775 | 24.90391 | 4.98251
2.099466 | 0 | 0 | 21.0925 | 24.90723 | 4.98251
2.10042077 | 5.305544e-05 | -0.0006715879 | 21.1 | 24.90723 | 4.98251
2.101386 | 5.305544e-05 | -0.0006715879 | 21.11 | 24.97496 | 4.98251
2.10228 | 0 | 0 | 21.12 | 24.9749 | 4.983182
2.10332 | 0 | 0 | 21.13 | 24.81763 | 4.983182
2.104302 | 0 | 0 | 21.14 | 24.81768 | 4.98251
2.105339 | 0 | 0 | 21.15 | 24.86934 | 4.98251
2.106389785 | 0 | 0 | 21.1625 | 24.86924 | 4.983854
2.107424 | 0.0001061109 | -0.001343176 | 21.175 | 24.91576 | 4.983182
2.108458 | 0.0001061109 | -0.001343176 | 21.1825 | 24.91582 | 4.98251
2.109514615 | 5.305544e-05 | -0.0006715879 | 21.1925 | 24.8573 | 4.981839
2.11060206 | 0 | 0 | 21.205 | 24.85725 | 4.98251
2.111589 | 0 | 0 | 21.2125 | 24.85719 | 4.983182
2.112471795 | 5.305544e-05 | -0.0006715879 | 21.2225 | 24.87295 | 4.983182
2.11341759 | 0 | 0 | 21.2325 | 24.873 | 4.98251
2.114456005 | 0 | 0 | 21.2425 | 24.88731 | 4.98251
2.115354 | -5.305544e-05 | 0.0006715879 | 21.2525 | 24.94295 | 4.983854
2.116368605 | 0 | 0 | 21.2625 | 24.94295 | 4.983854
2.117254435 | 5.305544e-05 | -0.0006715879 | 21.27 | 24.94301 | 4.983182
2.118243 | 5.305544e-05 | -0.0006715879 | 21.28 | 24.92742 | 4.98251
2.119169 | 0 | 0 | 21.29 | 24.92736 | 4.983182
2.12007 | 0 | 0 | 21.3 | 24.82691 | 4.98251
2.120955245 | 5.305544e-05 | -0.0006715879 | 21.3075 | 24.82691 | 4.98251
2.121847 | 5.305544e-05 | -0.0006715879 | 21.3175 | 24.88071 | 4.98251
2.122781 | 5.305544e-05 | -0.0006715879 | 21.325 | 24.88066 | 4.983182
2.123831 | 5.305544e-05 | -0.0006715879 | 21.3375 | 24.94551 | 4.983854
2.124726 | 5.305544e-05 | -0.0006715879 | 21.345 | 24.94556 | 4.983182
2.125738 | 5.305544e-05 | -0.0006715879 | 21.355 | 24.95241 | 4.98251
2.126769 | 0.0001061109 | -0.001343176 | 21.365 | 24.95241 | 4.98251
2.127805 | 0.0001061109 | -0.001343176 | 21.3775 | 24.92526 | 4.983182
2.12868774 | 0.0001061109 | -0.001343176 | 21.3825 | 24.92526 | 4.983182
2.129603 | 5.305544e-05 | -0.0006715879 | 21.395 | 24.92526 | 4.983182
2.130502 | 5.305544e-05 | -0.0006715879 | 21.4025 | 24.88908 | 4.983854
2.131402 | 0 | 0 | 21.41 | 24.87498 | 4.984525
2.132469585 | 5.305544e-05 | -0.0006715879 | 21.4225 | 24.87504 | 4.983854
2.133453 | 5.305544e-05 | -0.0006715879 | 21.4325 | 24.87514 | 4.98251
2.134358 | 5.305544e-05 | -0.0006715879 | 21.4425 | 24.92909 | 4.98251
2.135372 | 0 | 0 | 21.4525 | 24.92904 | 4.983182
2.13632638 | 0 | 0 | 21.46 | 24.90859 | 4.983182
2.137237 | 0 | 0 | 21.4725 | 24.90864 | 4.98251
2.138235 | 0.0001061109 | -0.001343176 | 21.4825 | 24.87868 | 4.983182
2.139235 | 0 | 0 | 21.49 | 24.87862 | 4.983854
2.140251 | 0 | 0 | 21.5025 | 24.86927 | 4.983854
2.141151 | 5.305544e-05 | -0.0006715879 | 21.51 | 24.86933 | 4.983182
2.14212 | 5.305544e-05 | -0.0006715879 | 21.52 | 24.90483 | 4.98251
2.143058 | 5.305544e-05 | -0.0006715879 | 21.5275 | 24.90477 | 4.983182
2.143938885 | 5.305544e-05 | -0.0006715879 | 21.54 | 24.96388 | 4.983182
2.144922 | 5.305544e-05 | -0.0006715879 | 21.5475 | 24.96393 | 4.98251
2.145937455 | 0 | 0 | 21.5575 | 24.94161 | 4.98251
2.14683191 | 0 | 0 | 21.565 | 24.94161 | 4.98251
2.147832 | -5.305544e-05 | 0.0006715879 | 21.575 | 24.80942 | 4.983182
2.14882078 | -5.305544e-05 | 0.0006715879 | 21.585 | 24.80942 | 4.983182
2.149704 | 0 | 0 | 21.5975 | 24.80948 | 4.98251
2.150734 | 5.305544e-05 | -0.0006715879 | 21.605 | 24.91031 | 4.983182
2.15177 | 0 | 0 | 21.615 | 24.91031 | 4.983182
2.152747 | 0 | 0 | 21.625 | 24.87845 | 4.983182
2.153637 | 5.305544e-05 | -0.0006715879 | 21.635 | 24.87845 | 4.983182
2.154629 | 0.0001061109 | -0.001343176 | 21.6475 | 24.82514 | 4.983182
2.155689 | 0 | 0 | 21.6575 | 24.81242 | 4.983854
2.15667 | -5.305544e-05 | 0.0006715879 | 21.6675 | 24.81247 | 4.983182
2.15754974 | 0 | 0 | 21.675 | 24.81247 | 4.983182
2.158504 | 5.305544e-05 | -0.0006715879 | 21.685 | 24.93106 | 4.983182
2.159527255 | 5.305544e-05 | -0.0006715879 | 21.695 | 24.93101 | 4.983854
2.160557 | 0 | 0 | 21.705 | 24.90285 | 4.983854
2.161619 | 0 | 0 | 21.7175 | 24.9029 | 4.983182
2.162635 | 5.305544e-05 | -0.0006715879 | 21.7275 | 24.86115 | 4.981839
2.16367035 | 0 | 0 | 21.7375 | 24.86105 | 4.983182
2.164738 | 0 | 0 | 21.7475 | 24.92754 | 4.983854
2.165787 | 0 | 0 | 21.76 | 24.92759 | 4.983182
2.166785 | 0 | 0 | 21.77 | 24.9067 | 4.98251
2.167685 | 0 | 0 | 21.7775 | 24.90664 | 4.983182
2.16873838 | -5.305544e-05 | 0.0006715879 | 21.79 | 24.87723 | 4.983182
2.169686 | 0 | 0 | 21.7975 | 24.87717 | 4.983854
2.170702 | 5.305544e-05 | -0.0006715879 | 21.8075 | 24.87723 | 4.983182
2.171587 | 5.305544e-05 | -0.0006715879 | 21.82 | 24.8719 | 4.98251
2.172636 | 0 | 0 | 21.8275 | 24.87179 | 4.983854
2.173584465 | 0 | 0 | 21.84 | 24.83238 | 4.983854
2.174651 | 5.305544e-05 | -0.0006715879 | 21.8475 | 24.83243 | 4.983182
2.175542 | 5.305544e-05 | -0.0006715879 | 21.86 | 25.00268 | 4.983182
2.176605 | 5.305544e-05 | -0.0006715879 | 21.8675 | 25.00268 | 4.983182
2.177529 | 0 | 0 | 21.88 | 24.85348 | 4.983854
2.17855295 | 0 | 0 | 21.89 | 24.85353 | 4.983182
2.179436605 | 5.305544e-05 | -0.0006715879 | 21.895 | 24.97751 | 4.98251
2.180338 | 5.305544e-05 | -0.0006715879 | 21.9075 | 24.97751 | 4.98251
2.181395855 | 0 | 0 | 21.915 | 24.91069 | 4.983182
2.18245 | 0 | 0 | 21.9275 | 24.91069 | 4.983182
2.183487 | 5.305544e-05 | -0.0006715879 | 21.94 | 24.79555 | 4.98251
2.184487895 | 5.305544e-05 | -0.0006715879 | 21.9475 | 24.7955 | 4.983182
2.185369 | 0 | 0 | 21.955 | 24.95749 | 4.983854
2.186321 | 0 | 0 | 21.965 | 24.95754 | 4.983182
2.187203 | 5.305544e-05 | -0.0006715879 | 21.9725 | 24.87846 | 4.98251
2.18822117 | 0.0001061109 | -0.001343176 | 21.9875 | 24.87841 | 4.983182
2.189236 | 0 | 0 | 21.9975 | 24.95861 | 4.983182
2.190251 | 0 | 0 | 22.0075 | 24.95861 | 4.983182
2.191138 | 5.305544e-05 | -0.0006715879 | 22.015 | 24.95866 | 4.98251
2.19215 | 5.305544e-05 | -0.0006715879 | 22.0275 | 24.92877 | 4.983182
2.193038 | 5.305544e-05 | -0.0006715879 | 22.035 | 24.92877 | 4.983182
2.19394484 | 5.305544e-05 | -0.0006715879 | 22.0475 | 24.93236 | 4.983182
2.194954 | 5.305544e-05 | -0.0006715879 | 22.0575 | 24.93241 | 4.98251
2.195970555 | 5.305544e-05 | -0.0006715879 | 22.0675 | 24.94613 | 4.981839
2.197025 | 5.305544e-05 | -0.0006715879 | 22.075 | 24.94602 | 4.983182
2.198053 | 0 | 0 | 22.085 | 24.90466 | 4.983182
2.19911248 | 5.305544e-05 | -0.0006715879 | 22.095 | 24.90466 | 4.983182
2.200181435 | 5.305544e-05 | -0.0006715879 | 22.11 | 24.88585 | 4.983182
2.20118 | 5.305544e-05 | -0.0006715879 | 22.12 | 24.88585 | 4.983182
2.202071 | 5.305544e-05 | -0.0006715879 | 22.125 | 24.88585 | 4.983182
2.203104 | -5.305544e-05 | 0.0006715879 | 22.1375 | 24.90725 | 4.983182
2.204091 | 0 | 0 | 22.145 | 24.90725 | 4.983182
2.205081 | 5.305544e-05 | -0.0006715879 | 22.155 | 24.94867 | 4.98251
2.205967 | -5.305544e-05 | 0.0006715879 | 22.1675 | 24.82608 | 4.983854
2.206996 | 0 | 0 | 22.1725 | 24.82613 | 4.983182
2.207953 | 0 | 0 | 22.185 | 24.82613 | 4.983182
2.208993 | 0 | 0 | 22.1925 | 24.97918 | 4.983182
2.209883 | 5.305544e-05 | -0.0006715879 | 22.205 | 24.97918 | 4.983182
2.210914 | 0 | 0 | 22.215 | 24.87858 | 4.983854
2.211984 | 0 | 0 | 22.225 | 24.87864 | 4.983182
2.21288978 | 5.305544e-05 | -0.0006715879 | 22.235 | 24.89273 | 4.98251
2.213796115 | 0 | 0 | 22.2425 | 24.89273 | 4.98251
2.214705 | 0 | 0 | 22.25 | 24.90554 | 4.983182
2.21574078 | 5.305544e-05 | -0.0006715879 | 22.2625 | 24.90548 | 4.983854
2.216805 | 0 | 0 | 22.2725 | 24.90554 | 4.983182
2.21780314 | 0 | 0 | 22.2825 | 24.92749 | 4.98251
2.218709 | 0 | 0 | 22.29 | 24.92744 | 4.983182
2.219701 | 5.305544e-05 | -0.0006715879 | 22.3025 | 24.94723 | 4.983854
2.220698465 | 0.0001061109 | -0.001343176 | 22.31 | 24.94728 | 4.983182
2.221583 | 0.0001061109 | -0.001343176 | 22.3225 | 24.93329 | 4.98251
2.222638 | -5.305544e-05 | 0.0006715879 | 22.33 | 24.93324 | 4.983182
2.22360399 | 0 | 0 | 22.34 | 24.90529 | 4.983854
2.224664375 | 5.305544e-05 | -0.0006715879 | 22.3475 | 24.90535 | 4.983182
2.225736 | 5.305544e-05 | -0.0006715879 | 22.36 | 24.9442 | 4.98251
2.226772 | 0 | 0 | 22.3725 | 24.9442 | 4.98251
2.227738 | 0 | 0 | 22.38 | 24.94415 | 4.983182
2.22862 | 0 | 0 | 22.3875 | 24.94022 | 4.983182
2.229636 | 5.305544e-05 | -0.0006715879 | 22.4 | 24.94027 | 4.98251
2.230531545 | 5.305544e-05 | -0.0006715879 | 22.41 | 24.86453 | 4.98251
2.23142 | 5.305544e-05 | -0.0006715879 | 22.415 | 24.8983 | 4.98251
2.232424 | 5.305544e-05 | -0.0006715879 | 22.4275 | 24.89825 | 4.983182
2.233474 | 5.305544e-05 | -0.0006715879 | 22.44 | 24.8983 | 4.98251
2.23451163 | 0 | 0 | 22.45 | 24.89004 | 4.981839
2.235551 | 0 | 0 | 22.4575 | 24.88993 | 4.983182
2.236586 | 5.305544e-05 | -0.0006715879 | 22.4675 | 24.89749 | 4.983182
2.237488 | 0.0001061109 | -0.001343176 | 22.48 | 24.89754 | 4.98251
2.23844841 | 5.305544e-05 | -0.0006715879 | 22.4875 | 24.89141 | 4.981839
2.239454 | 5.305544e-05 | -0.0006715879 | 22.5 | 24.8913 | 4.983182
2.24033624 | 5.305544e-05 | -0.0006715879 | 22.505 | 24.91912 | 4.983182
2.241375 | 0.0001061109 | -0.001343176 | 22.5175 | 24.97076 | 4.98251
2.24233906 | 5.305544e-05 | -0.0006715879 | 22.525 | 24.97071 | 4.983182
2.24327 | 5.305544e-05 | -0.0006715879 | 22.535 | 24.97071 | 4.983182
2.244153 | 5.305544e-05 | -0.0006715879 | 22.545 | 24.89596 | 4.983182
2.245048 | 5.305544e-05 | -0.0006715879 | 22.5525 | 24.89596 | 4.983182
2.246007235 | 5.305544e-05 | -0.0006715879 | 22.565 | 24.98746 | 4.983182
2.247039 | 0 | 0 | 22.575 | 24.98746 | 4.983182
2.248071 | 0 | 0 | 22.5825 | 24.9245 | 4.983182
2.249137 | 5.305544e-05 | -0.0006715879 | 22.595 | 24.9245 | 4.983182
2.250171005 | 5.305544e-05 | -0.0006715879 | 22.6075 | 24.87487 | 4.98251
2.251176055 | 0.0001061109 | -0.001343176 | 22.6175 | 24.87487 | 4.98251
2.252051 | 0 | 0 | 22.625 | 24.98906 | 4.983182
2.253097505 | 0 | 0 | 22.635 | 24.98906 | 4.983182
2.25409 | 0 | 0 | 22.645 | 24.89607 | 4.983182
2.25508128 | 5.305544e-05 | -0.0006715879 | 22.6575 | 24.89613 | 4.98251
2.255976 | 0 | 0 | 22.665 | 24.95369 | 4.983182
2.25697 | 0 | 0 | 22.675 | 24.95369 | 4.983182
2.257999655 | 5.305544e-05 | -0.0006715879 | 22.685 | 24.9538 | 4.981839
2.259039 | 5.305544e-05 | -0.0006715879 | 22.695 | 24.93848 | 4.98251
2.260108 | 5.305544e-05 | -0.0006715879 | 22.71 | 24.93843 | 4.983182
2.261062 | 0 | 0 | 22.72 | 24.94455 | 4.98251
2.261971585 | 0 | 0 | 22.725 | 24.94455 | 4.98251
2.262902 | 0.0001061109 | -0.001343176 | 22.735 | 24.88083 | 4.98251
2.263784 | 0 | 0 | 22.745 | 25.00519 | 4.983854
2.264702 | 0 | 0 | 22.7525 | 25.00519 | 4.983854
2.265604305 | 0 | 0 | 22.7625 | 25.00529 | 4.98251
2.26655 | 5.305544e-05 | -0.0006715879 | 22.7725 | 24.91915 | 4.981839
2.267588 | 0 | 0 | 22.785 | 24.91904 | 4.983182
2.268476 | 0 | 0 | 22.79 | 24.88249 | 4.983182
2.269503 | 0 | 0 | 22.8025 | 24.88249 | 4.983182
2.270482095 | 5.305544e-05 | -0.0006715879 | 22.8125 | 24.84917 | 4.981839
2.271514 | 5.305544e-05 | -0.0006715879 | 22.8225 | 24.84912 | 4.98251
2.27242 | 0 | 0 | 22.8325 | 24.98353 | 4.983182
2.273403 | 0 | 0 | 22.84 | 24.98347 | 4.983854
2.274435 | 5.305544e-05 | -0.0006715879 | 22.8525 | 24.98358 | 4.98251
2.275386 | 5.305544e-05 | -0.0006715879 | 22.8625 | 24.83462 | 4.98251
2.276399 | 0 | 0 | 22.8725 | 24.83462 | 4.98251
2.277292 | 0 | 0 | 22.8825 | 24.9759 | 4.983182
2.278286 | 5.305544e-05 | -0.0006715879 | 22.8925 | 24.97595 | 4.98251
2.279305 | 5.305544e-05 | -0.0006715879 | 22.9025 | 24.89178 | 4.98251
2.28033886 | 0 | 0 | 22.91 | 24.89178 | 4.98251
2.281219815 | -5.305544e-05 | 0.0006715879 | 22.92 | 24.8934 | 4.983182
2.282168 | 0 | 0 | 22.93 | 24.89346 | 4.98251
2.283222 | 5.305544e-05 | -0.0006715879 | 22.94 | 24.93708 | 4.981839
2.284099 | 0 | 0 | 22.9475 | 24.93708 | 4.981839
2.285135 | 5.305544e-05 | -0.0006715879 | 22.96 | 24.90032 | 4.98251
2.286075 | 5.305544e-05 | -0.0006715879 | 22.9675 | 24.90032 | 4.98251
2.287118 | 5.305544e-05 | -0.0006715879 | 22.98 | 24.94914 | 4.981839
2.288004 | 0.0001061109 | -0.001343176 | 22.99 | 24.94914 | 4.981839
2.289043 | 0 | 0 | 22.9975 | 24.87575 | 4.98251
2.290083955 | -5.305544e-05 | 0.0006715879 | 23.01 | 24.87575 | 4.98251
2.291036 | 0 | 0 | 23.0175 | 24.87581 | 4.981839
2.29191504 | 0.0001061109 | -0.001343176 | 23.03 | 24.87903 | 4.98251
2.29286 | 0.0001061109 | -0.001343176 | 23.035 | 24.87898 | 4.983182
2.293894 | 5.305544e-05 | -0.0006715879 | 23.0475 | 24.9125 | 4.98251
2.294935 | 5.305544e-05 | -0.0006715879 | 23.06 | 24.9125 | 4.98251
2.2959589 | 0 | 0 | 23.0675 | 24.88176 | 4.981839
2.296865 | 0 | 0 | 23.0775 | 24.88176 | 4.981839
2.297820055 | 0 | 0 | 23.0875 | 24.9331 | 4.98251
2.29883181 | -5.305544e-05 | 0.0006715879 | 23.095 | 24.9331 | 4.98251
2.299721 | 5.305544e-05 | -0.0006715879 | 23.105 | 24.95023 | 4.98251
2.300733065 | 5.305544e-05 | -0.0006715879 | 23.115 | 24.95023 | 4.98251
2.301777 | 0 | 0 | 23.125 | 24.96407 | 4.983182
2.302737 | 0 | 0 | 23.135 | 24.96412 | 4.98251
2.303633495 | 0 | 0 | 23.1475 | 24.93383 | 4.98251
2.304654 | 0 | 0 | 23.1575 | 24.93383 | 4.98251
2.305703 | 0 | 0 | 23.165 | 24.93383 | 4.98251
2.306631 | 0 | 0 | 23.1775 | 24.87474 | 4.981839
2.30752067 | 0 | 0 | 23.1825 | 24.87474 | 4.981839
2.308452 | 5.305544e-05 | -0.0006715879 | 23.1925 | 24.92457 | 4.981839
2.309524 | 0 | 0 | 23.2025 | 24.92452 | 4.98251
2.310571 | 0 | 0 | 23.215 | 24.89781 | 4.98251
2.311637 | 5.305544e-05 | -0.0006715879 | 23.2275 | 24.89781 | 4.98251
2.312638 | 5.305544e-05 | -0.0006715879 | 23.235 | 24.96145 | 4.98251
2.3137 | 0 | 0 | 23.2425 | 24.96145 | 4.98251
2.314740305 | -5.305544e-05 | 0.0006715879 | 23.255 | 24.92513 | 4.98251
2.31580372 | 0 | 0 | 23.2675 | 24.92513 | 4.98251
2.31682 | 5.305544e-05 | -0.0006715879 | 23.2775 | 24.89244 | 4.981839
2.317861 | 5.305544e-05 | -0.0006715879 | 23.2875 | 24.89244 | 4.981839
2.31892 | 5.305544e-05 | -0.0006715879 | 23.2975 | 24.99005 | 4.983182
2.319972 | 0.0001061109 | -0.001343176 | 23.3075 | 24.99005 | 4.983182
2.32096 | 0.0001061109 | -0.001343176 | 23.3175 | 24.96814 | 4.981839
2.321842 | 5.305544e-05 | -0.0006715879 | 23.3275 | 24.96814 | 4.981839
2.322825 | 0 | 0 | 23.3375 | 24.89491 | 4.98251
2.32383477 | 0 | 0 | 23.3475 | 24.89485 | 4.983182
2.324717 | 5.305544e-05 | -0.0006715879 | 23.355 | 24.89491 | 4.98251
2.3257647 | 0.0001061109 | -0.001343176 | 23.37 | 24.98423 | 4.98251
2.326807 | 0.0001061109 | -0.001343176 | 23.3775 | 24.98418 | 4.983182
2.32776 | 5.305544e-05 | -0.0006715879 | 23.39 | 24.97311 | 4.983182
2.328664 | 5.305544e-05 | -0.0006715879 | 23.395 | 24.97316 | 4.98251
2.329633 | 0.0001061109 | -0.001343176 | 23.405 | 24.8987 | 4.981839
2.330672 | 0 | 0 | 23.415 | 24.89187 | 4.981839
2.331653305 | 0 | 0 | 23.425 | 24.89182 | 4.98251
2.332546 | 5.305544e-05 | -0.0006715879 | 23.435 | 24.89187 | 4.981839
2.333475 | 5.305544e-05 | -0.0006715879 | 23.4475 | 24.90232 | 4.981839
2.334522 | 5.305544e-05 | -0.0006715879 | 23.455 | 24.90227 | 4.98251
2.335569 | 0 | 0 | 23.465 | 24.85568 | 4.98251
2.336589 | 5.305544e-05 | -0.0006715879 | 23.475 | 24.85574 | 4.981839
2.33763769 | 0.0001061109 | -0.001343176 | 23.4875 | 24.95502 | 4.981839
2.338698915 | 0 | 0 | 23.5 | 24.94695 | 4.98251
2.339703 | 0 | 0 | 23.51 | 24.94695 | 4.98251
2.34062 | 0 | 0 | 23.515 | 24.94695 | 4.98251
2.341569 | 5.305544e-05 | -0.0006715879 | 23.525 | 24.87621 | 4.98251
2.34259005 | 5.305544e-05 | -0.0006715879 | 23.5325 | 24.87621 | 4.98251
2.34349 | 5.305544e-05 | -0.0006715879 | 23.545 | 24.90074 | 4.98251
2.344518 | 5.305544e-05 | -0.0006715879 | 23.555 | 24.9008 | 4.981839
2.34547135 | 5.305544e-05 | -0.0006715879 | 23.565 | 24.92854 | 4.981839
2.34654137 | 0.0001061109 | -0.001343176 | 23.575 | 24.89926 | 4.98251
2.347431 | 5.305544e-05 | -0.0006715879 | 23.585 | 24.89931 | 4.981839
2.348406 | 0 | 0 | 23.595 | 24.89931 | 4.981839
2.34942076 | 5.305544e-05 | -0.0006715879 | 23.6075 | 24.86819 | 4.981167
2.350413665 | 0.0001061109 | -0.001343176 | 23.6175 | 24.86814 | 4.981839
2.351392 | 0.0001061109 | -0.001343176 | 23.6275 | 24.91301 | 4.981839
2.352279 | 5.305544e-05 | -0.0006715879 | 23.6325 | 24.91295 | 4.98251
2.35327 | 5.305544e-05 | -0.0006715879 | 23.6425 | 24.92888 | 4.981839
2.354299 | 5.305544e-05 | -0.0006715879 | 23.6525 | 24.92888 | 4.981839
2.355339045 | 0 | 0 | 23.665 | 24.94997 | 4.98251
2.356415 | 0 | 0 | 23.675 | 24.94991 | 4.983182
2.357458355 | 5.305544e-05 | -0.0006715879 | 23.685 | 24.94867 | 4.98251
2.358459 | 5.305544e-05 | -0.0006715879 | 23.695 | 24.94867 | 4.98251
2.35934397 | 5.305544e-05 | -0.0006715879 | 23.7075 | 24.94872 | 4.981839
2.36038548 | 0 | 0 | 23.7175 | 24.92814 | 4.98251
2.361341 | 5.305544e-05 | -0.0006715879 | 23.7275 | 24.92814 | 4.98251
2.362248245 | 0.0001061109 | -0.001343176 | 23.7325 | 24.94964 | 4.981839
2.363235 | 0.0001061109 | -0.001343176 | 23.745 | 24.94964 | 4.981839
2.364241 | 5.305544e-05 | -0.0006715879 | 23.755 | 24.94433 | 4.981839
2.365248 | 5.305544e-05 | -0.0006715879 | 23.765 | 24.94433 | 4.981839
2.366143 | 0.0001061109 | -0.001343176 | 23.7725 | 24.95547 | 4.981839
2.367137 | 0.0001061109 | -0.001343176 | 23.7825 | 24.95547 | 4.981839
2.368042155 | 5.305544e-05 | -0.0006715879 | 23.795 | 24.88209 | 4.98251
2.368919645 | 5.305544e-05 | -0.0006715879 | 23.8 | 24.88203 | 4.983182
2.369926545 | 0.0001061109 | -0.001343176 | 23.81 | 24.9882 | 4.98251
2.370986 | 0.0001061109 | -0.001343176 | 23.8225 | 24.98825 | 4.981839
2.372052 | 5.305544e-05 | -0.0006715879 | 23.8325 | 24.92348 | 4.981167
2.373072465 | 0 | 0 | 23.8425 | 24.92337 | 4.98251
2.374062 | 5.305544e-05 | -0.0006715879 | 23.8525 | 24.95859 | 4.98251
2.374958 | 0.0001061109 | -0.001343176 | 23.8625 | 24.95859 | 4.98251
2.375956 | 5.305544e-05 | -0.0006715879 | 23.8725 | 24.95859 | 4.98251
2.377003 | 5.305544e-05 | -0.0006715879 | 23.885 | 24.85904 | 4.98251
2.377899 | 0 | 0 | 23.8875 | 24.85909 | 4.981839
2.378874095 | 0.0001061109 | -0.001343176 | 23.9 | 24.95719 | 4.981839
2.37983856 | 0.0001061109 | -0.001343176 | 23.91 | 24.95714 | 4.98251
2.380858 | 0 | 0 | 23.92 | 24.96042 | 4.98251
2.381785 | 0 | 0 | 23.93 | 24.96042 | 4.98251
2.38277 | 0.0001061109 | -0.001343176 | 23.94 | 24.84414 | 4.981839
2.383822 | 0.0001061109 | -0.001343176 | 23.95 | 24.84414 | 4.981839
2.38472547 | 0.0001061109 | -0.001343176 | 23.96 | 24.9695 | 4.98251
2.385606 | 5.305544e-05 | -0.0006715879 | 23.9675 | 24.96955 | 4.981839
2.38662 | 0 | 0 | 23.975 | 24.99303 | 4.981167
2.3876568 | 5.305544e-05 | -0.0006715879 | 23.9875 | 24.99298 | 4.981839
2.388669 | 0 | 0 | 24 | 24.90473 | 4.981839
2.389553 | 0 | 0 | 24.005 | 24.90462 | 4.983182
2.390587 | 5.305544e-05 | -0.0006715879 | 24.015 | 24.99154 | 4.983182
2.391570215 | 5.305544e-05 | -0.0006715879 | 24.025 | 24.99165 | 4.981839
2.392461435 | 0.0001061109 | -0.001343176 | 24.035 | 24.97217 | 4.98251
2.393537 | 5.305544e-05 | -0.0006715879 | 24.045 | 24.97217 | 4.98251
2.394485 | 0 | 0 | 24.0525 | 24.86707 | 4.981839
2.39548213 | 5.305544e-05 | -0.0006715879 | 24.065 | 24.86707 | 4.981839
2.396555575 | 0.0001061109 | -0.001343176 | 24.075 | 24.97585 | 4.981839
2.397603535 | 5.305544e-05 | -0.0006715879 | 24.085 | 24.97585 | 4.981839
2.39860517 | 0 | 0 | 24.095 | 24.9758 | 4.98251
2.399636 | 5.305544e-05 | -0.0006715879 | 24.1075 | 24.94565 | 4.981167
2.400532 | 5.305544e-05 | -0.0006715879 | 24.1125 | 24.94559 | 4.981839
2.401584 | 0 | 0 | 24.125 | 24.9696 | 4.983182
2.402558 | 0 | 0 | 24.135 | 24.96965 | 4.98251
2.403555145 | 0 | 0 | 24.145 | 24.93474 | 4.98251
2.40463891 | 0.0001061109 | -0.001343176 | 24.1575 | 24.98421 | 4.981839
2.405518 | 0.0001061109 | -0.001343176 | 24.165 | 24.98421 | 4.981839
2.406406 | 0.0001061109 | -0.001343176 | 24.175 | 24.98421 | 4.981839
2.40741627 | 0.0001061109 | -0.001343176 | 24.185 | 24.97589 | 4.981839
2.408466 | 0.0001061109 | -0.001343176 | 24.195 | 24.97583 | 4.98251
2.409527 | 0.0001061109 | -0.001343176 | 24.205 | 24.97305 | 4.98251
2.410552 | 0.0001061109 | -0.001343176 | 24.2175 | 24.92245 | 4.98251
2.41160463 | 5.305544e-05 | -0.0006715879 | 24.2275 | 24.92245 | 4.98251
2.412674 | 0.0001061109 | -0.001343176 | 24.2375 | 24.94604 | 4.98251
2.413691 | 5.305544e-05 | -0.0006715879 | 24.2475 | 24.94609 | 4.981839
2.414691 | 0 | 0 | 24.2575 | 24.94609 | 4.981839
2.415605 | 5.305544e-05 | -0.0006715879 | 24.2675 | 24.8982 | 4.981839
2.416586 | 0.0001061109 | -0.001343176 | 24.2775 | 24.8982 | 4.981839
2.417576 | 0 | 0 | 24.2875 | 24.96376 | 4.983182
2.41847142 | 0 | 0 | 24.2975 | 24.96371 | 4.983854
2.419505215 | 5.305544e-05 | -0.0006715879 | 24.3075 | 24.94849 | 4.981839
2.420471075 | 5.305544e-05 | -0.0006715879 | 24.3175 | 24.94849 | 4.981839
2.421358 | 0.0001061109 | -0.001343176 | 24.325 | 24.99695 | 4.981839
2.42227 | 0.0001061109 | -0.001343176 | 24.3375 | 24.9969 | 4.98251
2.423163 | 5.305544e-05 | -0.0006715879 | 24.345 | 24.93901 | 4.98251
2.424074 | 5.305544e-05 | -0.0006715879 | 24.355 | 24.93901 | 4.98251
2.42496479 | 5.305544e-05 | -0.0006715879 | 24.3625 | 24.93901 | 4.98251
2.425971 | 0.0001061109 | -0.001343176 | 24.375 | 24.91662 | 4.98251
2.427015 | 0.0001061109 | -0.001343176 | 24.385 | 24.91656 | 4.983182
2.42808 | 5.305544e-05 | -0.0006715879 | 24.395 | 24.87598 | 4.98251
2.429085 | 0.0001061109 | -0.001343176 | 24.405 | 24.87603 | 4.981839
2.429986775 | 0.0001591663 | -0.002014764 | 24.4175 | 24.95406 | 4.981839
2.430887005 | 5.305544e-05 | -0.0006715879 | 24.4225 | 24.95401 | 4.98251
2.431769 | 0 | 0 | 24.4325 | 24.94449 | 4.983182
2.43277138 | 5.305544e-05 | -0.0006715879 | 24.4425 | 24.94455 | 4.98251
2.433803775 | 5.305544e-05 | -0.0006715879 | 24.4525 | 24.87789 | 4.98251
2.434716 | 5.305544e-05 | -0.0006715879 | 24.465 | 24.87789 | 4.98251
2.435605 | 5.305544e-05 | -0.0006715879 | 24.4725 | 24.90639 | 4.98251
2.436624475 | 5.305544e-05 | -0.0006715879 | 24.4825 | 24.90639 | 4.98251
2.437632 | 5.305544e-05 | -0.0006715879 | 24.4925 | 24.96996 | 4.98251
2.438706 | 0 | 0 | 24.505 | 24.96996 | 4.98251
2.439715 | 0 | 0 | 24.515 | 24.94443 | 4.98251
2.440786 | 0.0001061109 | -0.001343176 | 24.5225 | 24.94443 | 4.98251
2.4418192 | 0.0001061109 | -0.001343176 | 24.535 | 24.96389 | 4.98251
2.44286378 | 5.305544e-05 | -0.0006715879 | 24.545 | 24.96389 | 4.98251
2.443919 | 0 | 0 | 24.56 | 24.96389 | 4.98251
2.444935 | 0 | 0 | 24.5675 | 24.95819 | 4.983182
2.446 | 0.0001061109 | -0.001343176 | 24.5775 | 25.00392 | 4.98251
2.447039725 | 0.0001061109 | -0.001343176 | 24.5875 | 25.00397 | 4.981839
2.44805254 | 0 | 0 | 24.5975 | 25.00397 | 4.981839
2.449120425 | 5.305544e-05 | -0.0006715879 | 24.61 | 24.93673 | 4.98251
2.45017 | 0.0001061109 | -0.001343176 | 24.62 | 24.93673 | 4.98251
2.451182 | 0.0001061109 | -0.001343176 | 24.6275 | 24.94745 | 4.980496
2.452251635 | 5.305544e-05 | -0.0006715879 | 24.64 | 24.9474 | 4.981167
2.453282 | 5.305544e-05 | -0.0006715879 | 24.65 | 24.96866 | 4.98251
2.454328 | 5.305544e-05 | -0.0006715879 | 24.66 | 24.9554 | 4.981839
2.45532231 | 0 | 0 | 24.6725 | 24.9554 | 4.981839
2.45619941 | 0 | 0 | 24.68 | 24.95535 | 4.98251
2.457173 | 0 | 0 | 24.6875 | 25.03284 | 4.98251
2.458052185 | 5.305544e-05 | -0.0006715879 | 24.7 | 25.03289 | 4.981839
2.459054 | 5.305544e-05 | -0.0006715879 | 24.71 | 24.99676 | 4.981839
2.460114 | -5.305544e-05 | 0.0006715879 | 24.72 | 24.99671 | 4.98251
2.461089305 | -5.305544e-05 | 0.0006715879 | 24.7325 | 24.92677 | 4.98251
2.462124945 | 5.305544e-05 | -0.0006715879 | 24.7375 | 24.92682 | 4.981839
2.463017485 | 0.0001061109 | -0.001343176 | 24.75 | 24.92363 | 4.981167
2.464027 | 5.305544e-05 | -0.0006715879 | 24.76 | 24.92358 | 4.981839
2.465087835 | 0 | 0 | 24.77 | 24.94027 | 4.98251
2.466042 | 0 | 0 | 24.78 | 24.94033 | 4.981839
2.466941 | 0.0001061109 | -0.001343176 | 24.7875 | 24.95897 | 4.98251
2.467862 | 5.305544e-05 | -0.0006715879 | 24.795 | 24.95897 | 4.98251
2.468919 | 5.305544e-05 | -0.0006715879 | 24.805 | 24.92867 | 4.98251
2.469951 | 0.0001061109 | -0.001343176 | 24.8175 | 24.92873 | 4.981839
2.470994 | 5.305544e-05 | -0.0006715879 | 24.83 | 24.88508 | 4.981839
2.472016 | 5.305544e-05 | -0.0006715879 | 24.84 | 24.88502 | 4.98251
2.47307 | 5.305544e-05 | -0.0006715879 | 24.85 | 24.88502 | 4.98251
2.474141 | 0.0001061109 | -0.001343176 | 24.86 | 24.95728 | 4.983182
2.475171665 | 0.0001061109 | -0.001343176 | 24.87 | 24.95733 | 4.98251
2.476155 | 0.0001061109 | -0.001343176 | 24.8775 | 24.88712 | 4.98251
2.47725167 | 5.305544e-05 | -0.0006715879 | 24.89 | 24.88712 | 4.98251
2.478314 | 0.0001061109 | -0.001343176 | 24.9 | 24.9877 | 4.98251
2.479283 | 0.0001061109 | -0.001343176 | 24.91 | 24.98485 | 4.981839
2.48032088 | 0 | 0 | 24.92 | 24.98485 | 4.981839
2.481223 | -5.305544e-05 | 0.0006715879 | 24.93 | 24.98485 | 4.981839
2.482183 | 0 | 0 | 24.9425 | 24.96055 | 4.981839
2.48323142 | 0.0001061109 | -0.001343176 | 24.9525 | 24.9606 | 4.981167
2.48412 | 0.0001061109 | -0.001343176 | 24.9575 | 24.97175 | 4.98251
2.485172765 | 0.0001061109 | -0.001343176 | 24.97 | 24.97175 | 4.98251
2.486104 | 5.305544e-05 | -0.0006715879 | 24.9775 | 25.00426 | 4.98251
2.487167015 | 0.0001061109 | -0.001343176 | 24.9925 | 25.00431 | 4.981839
2.488227785 | 0.0001061109 | -0.001343176 | 25 | 24.9947 | 4.981839
2.489192 | 5.305544e-05 | -0.0006715879 | 25.0125 | 24.9947 | 4.981839
2.490292 | 5.305544e-05 | -0.0006715879 | 25.02 | 24.89143 | 4.98251
2.491171 | 0.0001061109 | -0.001343176 | 25.035 | 24.89143 | 4.98251
2.492138 | 0.0001061109 | -0.001343176 | 25.0425 | 24.9157 | 4.98251
2.49307166 | 5.305544e-05 | -0.0006715879 | 25.05 | 24.9157 | 4.98251
2.494148 | 0.0001061109 | -0.001343176 | 25.0625 | 24.9157 | 4.98251
2.495052 | 0.0001061109 | -0.001343176 | 25.07 | 24.98156 | 4.98251
2.495962285 | 0.0001061109 | -0.001343176 | 25.08 | 24.98166 | 4.981167
2.497037 | 5.305544e-05 | -0.0006715879 | 25.09 | 24.85161 | 4.981839
2.498052 | 5.305544e-05 | -0.0006715879 | 25.1025 | 24.85161 | 4.981839
2.49908779 | 5.305544e-05 | -0.0006715879 | 25.1125 | 24.89313 | 4.981839
2.500136 | 5.305544e-05 | -0.0006715879 | 25.125 | 24.89313 | 4.981839
2.501154 | 5.305544e-05 | -0.0006715879 | 25.1325 | 24.8721 | 4.981839
2.502041 | 5.305544e-05 | -0.0006715879 | 25.1425 | 24.87205 | 4.98251
2.503091 | 0 | 0 | 25.155 | 24.93881 | 4.983182
2.50405759 | 5.305544e-05 | -0.0006715879 | 25.1625 | 24.93891 | 4.981839
2.505089 | 5.305544e-05 | -0.0006715879 | 25.1725 | 24.95109 | 4.981839
2.506004 | 0 | 0 | 25.18 | 24.95109 | 4.981839
2.506985 | 5.305544e-05 | -0.0006715879 | 25.19 | 24.88151 | 4.98251
2.507992 | 5.305544e-05 | -0.0006715879 | 25.2 | 24.88151 | 4.98251
2.509035 | 0.0001061109 | -0.001343176 | 25.21 | 24.88151 | 4.98251
2.509939095 | 0.0001061109 | -0.001343176 | 25.22 | 24.97955 | 4.981839
2.510903715 | 5.305544e-05 | -0.0006715879 | 25.23 | 24.97955 | 4.981839
2.511971 | 5.305544e-05 | -0.0006715879 | 25.24 | 24.94843 | 4.981167
2.512885 | 5.305544e-05 | -0.0006715879 | 25.25 | 24.94771 | 4.981167
2.51376582 | 0 | 0 | 25.26 | 24.94765 | 4.981839
2.514704 | 0 | 0 | 25.2675 | 24.94765 | 4.981839
2.515766845 | 5.305544e-05 | -0.0006715879 | 25.28 | 24.93212 | 4.981839
2.516798 | 0.0001061109 | -0.001343176 | 25.29 | 24.93212 | 4.981839
2.517842845 | 0 | 0 | 25.3 | 24.92224 | 4.981839
2.51873021 | -5.305544e-05 | 0.0006715879 | 25.3125 | 24.92213 | 4.983182
2.51967 | 5.305544e-05 | -0.0006715879 | 25.3175 | 24.96704 | 4.983182
2.520716 | 0.0001061109 | -0.001343176 | 25.3325 | 24.96715 | 4.981839
2.521599 | 0.0001061109 | -0.001343176 | 25.3375 | 25.04596 | 4.981167
2.522635195 | 0 | 0 | 25.3475 | 25.0459 | 4.981839
2.523584 | 0 | 0 | 25.3575 | 24.91314 | 4.98251
2.524638 | 5.305544e-05 | -0.0006715879 | 25.3675 | 24.91314 | 4.98251
2.52552096 | 5.305544e-05 | -0.0006715879 | 25.38 | 24.96528 | 4.981839
2.52654651 | 5.305544e-05 | -0.0006715879 | 25.3875 | 24.96528 | 4.981839
2.527624165 | 0 | 0 | 25.3975 | 24.96517 | 4.983182
2.528517 | 5.305544e-05 | -0.0006715879 | 25.41 | 24.94259 | 4.983182
2.52942135 | 0.0001061109 | -0.001343176 | 25.42 | 24.94269 | 4.981839
2.530302 | 0.0001061109 | -0.001343176 | 25.425 | 24.98176 | 4.981839
2.531220815 | 5.305544e-05 | -0.0006715879 | 25.44 | 24.98171 | 4.98251
2.5321859 | 5.305544e-05 | -0.0006715879 | 25.45 | 25.00781 | 4.98251
2.53322 | 5.305544e-05 | -0.0006715879 | 25.4575 | 25.00786 | 4.981839
2.534101 | 5.305544e-05 | -0.0006715879 | 25.4625 | 25.02303 | 4.981167
2.53512117 | 0 | 0 | 25.4725 | 25.02297 | 4.981839
2.53606 | 0 | 0 | 25.4825 | 24.90738 | 4.98251
2.537126 | 0.0001061109 | -0.001343176 | 25.4975 | 24.90738 | 4.98251
2.538017 | 0.0001061109 | -0.001343176 | 25.5025 | 24.90744 | 4.981839
2.539043 | 0 | 0 | 25.5125 | 25.00458 | 4.981839
2.540086 | 0 | 0 | 25.525 | 25.00453 | 4.98251
2.541034 | 5.305544e-05 | -0.0006715879 | 25.5325 | 25.01862 | 4.981839
2.54192 | 5.305544e-05 | -0.0006715879 | 25.5425 | 25.01862 | 4.981839
2.542878 | 5.305544e-05 | -0.0006715879 | 25.5525 | 24.9584 | 4.98251
2.543903 | 5.305544e-05 | -0.0006715879 | 25.5625 | 24.9584 | 4.98251
2.544803 | 5.305544e-05 | -0.0006715879 | 25.57 | 24.97169 | 4.981839
2.545701 | 5.305544e-05 | -0.0006715879 | 25.5775 | 24.97174 | 4.981167
2.546596575 | 5.305544e-05 | -0.0006715879 | 25.5875 | 24.95268 | 4.980496
2.547637 | 5.305544e-05 | -0.0006715879 | 25.6 | 24.95257 | 4.981839
2.548591 | 0 | 0 | 25.61 | 24.93308 | 4.981839
2.549639515 | 5.305544e-05 | -0.0006715879 | 25.6175 | 24.93313 | 4.981167
2.550521 | 0.0001061109 | -0.001343176 | 25.625 | 24.96606 | 4.981167
2.551403745 | 0.0001061109 | -0.001343176 | 25.635 | 24.96601 | 4.981839
2.552287 | 5.305544e-05 | -0.0006715879 | 25.6425 | 24.96052 | 4.983182
2.553304 | 0.0001061109 | -0.001343176 | 25.655 | 24.96063 | 4.981839
2.554305 | 0.0001061109 | -0.001343176 | 25.665 | 24.99657 | 4.981839
2.555331475 | 0 | 0 | 25.675 | 24.99662 | 4.981167
2.556385 | 0 | 0 | 25.6825 | 24.99657 | 4.981839
2.557422 | 5.305544e-05 | -0.0006715879 | 25.6925 | 24.99085 | 4.981839
2.558312 | 0.0001061109 | -0.001343176 | 25.705 | 24.9909 | 4.981167
2.559298 | 0.0001061109 | -0.001343176 | 25.715 | 25.03461 | 4.981839
2.560355 | 5.305544e-05 | -0.0006715879 | 25.7225 | 25.03456 | 4.98251
2.561356 | 5.305544e-05 | -0.0006715879 | 25.7325 | 24.89617 | 4.98251
2.56225387 | 0.0001061109 | -0.001343176 | 25.7425 | 24.92184 | 4.981167
2.563229 | 0.0001061109 | -0.001343176 | 25.7525 | 24.92184 | 4.981167
2.564238 | 0 | 0 | 25.7625 | 24.92173 | 4.98251
2.565276 | 0 | 0 | 25.7725 | 25.00637 | 4.981839
2.566178375 | 0.0001061109 | -0.001343176 | 25.78 | 25.00637 | 4.981839
2.567174 | 0.0001061109 | -0.001343176 | 25.79 | 24.95637 | 4.981167
2.56807193 | 0.0001061109 | -0.001343176 | 25.8 | 24.95631 | 4.981839
2.569154 | 0.0001061109 | -0.001343176 | 25.81 | 24.96753 | 4.981839
2.570044 | 0.0001061109 | -0.001343176 | 25.82 | 24.96758 | 4.981167
2.570967 | 0.0001061109 | -0.001343176 | 25.83 | 25.00299 | 4.981167
2.572037695 | 5.305544e-05 | -0.0006715879 | 25.84 | 25.00294 | 4.981839
2.573049 | 5.305544e-05 | -0.0006715879 | 25.85 | 24.97032 | 4.981839
2.573942 | 5.305544e-05 | -0.0006715879 | 25.86 | 24.97032 | 4.981839
2.574991 | 0.0001061109 | -0.001343176 | 25.87 | 24.92134 | 4.981167
2.575953 | 5.305544e-05 | -0.0006715879 | 25.88 | 24.92129 | 4.981839
2.576995 | 5.305544e-05 | -0.0006715879 | 25.89 | 24.96509 | 4.981839
2.57806501 | 5.305544e-05 | -0.0006715879 | 25.9 | 24.96514 | 4.981167
2.579059 | 5.305544e-05 | -0.0006715879 | 25.91 | 25.06408 | 4.981167
2.580102815 | 5.305544e-05 | -0.0006715879 | 25.92 | 25.06403 | 4.981839
2.580981635 | 0 | 0 | 25.93 | 25.06403 | 4.981839
2.581982 | 0 | 0 | 25.94 | 24.96829 | 4.981839
2.582986 | 0.0001061109 | -0.001343176 | 25.95 | 24.89494 | 4.981167
2.584002 | 5.305544e-05 | -0.0006715879 | 25.96 | 24.89488 | 4.981839
2.584941 | 0 | 0 | 25.97 | 24.89494 | 4.981167
2.585909 | 5.305544e-05 | -0.0006715879 | 25.98 | 24.93186 | 4.981839
2.586953 | 0.0001061109 | -0.001343176 | 25.99 | 24.93191 | 4.981167
2.587902 | 0.0001061109 | -0.001343176 | 26.0025 | 24.93382 | 4.981167
2.588788 | 0.0001061109 | -0.001343176 | 26.0075 | 24.93376 | 4.981839
2.589737 | 5.305544e-05 | -0.0006715879 | 26.0175 | 24.96809 | 4.98251
2.59079265 | 0 | 0 | 26.03 | 24.96814 | 4.981839
2.59182 | 0 | 0 | 26.04 | 24.86628 | 4.981167
2.592835 | 0 | 0 | 26.05 | 24.86628 | 4.981167
2.593915 | 5.305544e-05 | -0.0006715879 | 26.06 | 24.86623 | 4.981839
2.594963 | 0.0001591663 | -0.002014764 | 26.0725 | 24.95345 | 4.981839
2.595952045 | 0.0001061109 | -0.001343176 | 26.08 | 24.99641 | 4.980496
2.597021 | 5.305544e-05 | -0.0006715879 | 26.0925 | 24.99635 | 4.981167
2.597937 | 0 | 0 | 26.1025 | 24.9963 | 4.981839
2.598835 | 0 | 0 | 26.1125 | 24.99596 | 4.981839
2.599727 | 5.305544e-05 | -0.0006715879 | 26.12 | 24.99601 | 4.981167
2.600721 | 0.0001061109 | -0.001343176 | 26.13 | 24.99838 | 4.981167
2.60178442 | 5.305544e-05 | -0.0006715879 | 26.14 | 24.99838 | 4.981167
2.602772 | 5.305544e-05 | -0.0006715879 | 26.15 | 24.96826 | 4.981839
2.603654615 | 0.0001061109 | -0.001343176 | 26.16 | 24.96826 | 4.981839
2.604653 | 0.0001061109 | -0.001343176 | 26.17 | 24.97171 | 4.981167
2.60554208 | 0.0001061109 | -0.001343176 | 26.18 | 24.97171 | 4.981167
2.606428 | 5.305544e-05 | -0.0006715879 | 26.1875 | 24.93689 | 4.981839
2.60746 | 5.305544e-05 | -0.0006715879 | 26.1975 | 24.93695 | 4.981167
2.608486 | 5.305544e-05 | -0.0006715879 | 26.2075 | 24.94642 | 4.980496
2.609555 | 5.305544e-05 | -0.0006715879 | 26.22 | 24.94637 | 4.981167
2.610437 | 0 | 0 | 26.2275 | 24.90339 | 4.981839
2.61133 | 0 | 0 | 26.2375 | 24.90344 | 4.981167
2.61223144 | 5.305544e-05 | -0.0006715879 | 26.245 | 24.94654 | 4.980496
2.613258 | 5.305544e-05 | -0.0006715879 | 26.2575 | 24.94648 | 4.981167
2.614223 | 5.305544e-05 | -0.0006715879 | 26.265 | 24.94643 | 4.981839
2.615274 | 5.305544e-05 | -0.0006715879 | 26.2775 | 24.95017 | 4.981839
2.616154 | 0.0001061109 | -0.001343176 | 26.2825 | 24.95022 | 4.981167
2.61715171 | 0.0001061109 | -0.001343176 | 26.295 | 24.95003 | 4.981167
2.61805 | 0.0001061109 | -0.001343176 | 26.3025 | 24.94998 | 4.981839
2.618932 | 0.0001061109 | -0.001343176 | 26.3125 | 24.98699 | 4.981839
2.61997 | 0.0001061109 | -0.001343176 | 26.325 | 24.96639 | 4.981839
2.620951 | 5.305544e-05 | -0.0006715879 | 26.335 | 24.96644 | 4.981167
2.622023335 | 0 | 0 | 26.345 | 24.96639 | 4.981839
2.623058 | 5.305544e-05 | -0.0006715879 | 26.355 | 24.96854 | 4.981167
2.623935 | 0 | 0 | 26.3625 | 24.96854 | 4.981167
2.624951 | 5.305544e-05 | -0.0006715879 | 26.375 | 24.96163 | 4.981167
2.625986 | 0.0001061109 | -0.001343176 | 26.385 | 24.96163 | 4.981167
2.62705227 | 5.305544e-05 | -0.0006715879 | 26.3925 | 25.03728 | 4.981839
2.628052 | 5.305544e-05 | -0.0006715879 | 26.4025 | 25.03733 | 4.981167
2.629073 | 5.305544e-05 | -0.0006715879 | 26.4125 | 24.89803 | 4.981167
2.629966 | 5.305544e-05 | -0.0006715879 | 26.425 | 24.89803 | 4.981167
2.630919235 | 0 | 0 | 26.435 | 25.02538 | 4.981839
2.631985 | 5.305544e-05 | -0.0006715879 | 26.445 | 25.02543 | 4.981167
2.632986 | 0.0001061109 | -0.001343176 | 26.455 | 24.9602 | 4.980496
2.634006 | 5.305544e-05 | -0.0006715879 | 26.4625 | 24.9602 | 4.980496
2.634921 | 0 | 0 | 26.475 | 25.01343 | 4.981839
2.635888095 | 5.305544e-05 | -0.0006715879 | 26.4825 | 25.01349 | 4.981167
2.636928 | 0.0001061109 | -0.001343176 | 26.4925 | 25.05969 | 4.981167
2.637922 | 0.0001061109 | -0.001343176 | 26.505 | 25.05969 | 4.981167
2.6388199 | 5.305544e-05 | -0.0006715879 | 26.5125 | 25.00158 | 4.981167
2.639702 | 5.305544e-05 | -0.0006715879 | 26.52 | 25.00158 | 4.981167
2.640604 | 5.305544e-05 | -0.0006715879 | 26.5325 | 25.00158 | 4.981167
2.64156443 | 0.0001061109 | -0.001343176 | 26.54 | 24.91712 | 4.980496
2.64258 | 5.305544e-05 | -0.0006715879 | 26.55 | 24.91712 | 4.980496
2.643468 | 0 | 0 | 26.5575 | 24.96124 | 4.981839
2.644489 | 5.305544e-05 | -0.0006715879 | 26.5675 | 24.96124 | 4.981839
2.645520235 | 0.0001061109 | -0.001343176 | 26.5775 | 24.94478 | 4.980496
2.64652548 | 0.0001061109 | -0.001343176 | 26.5875 | 24.94478 | 4.980496
2.647409 | 5.305544e-05 | -0.0006715879 | 26.5975 | 25.06612 | 4.980496
2.648374 | 5.305544e-05 | -0.0006715879 | 26.6075 | 25.06607 | 4.981167
2.649266 | 0.0001061109 | -0.001343176 | 26.6175 | 24.96953 | 4.981167
2.650141 | 0.0001061109 | -0.001343176 | 26.625 | 24.96958 | 4.980496
2.651191075 | 5.305544e-05 | -0.0006715879 | 26.635 | 25.016 | 4.981167
2.65224061 | 0.0001061109 | -0.001343176 | 26.6475 | 25.016 | 4.981167
2.65329 | 0.0001061109 | -0.001343176 | 26.66 | 25.01606 | 4.980496
2.654306 | 5.305544e-05 | -0.0006715879 | 26.67 | 24.92765 | 4.980496
2.65532 | 5.305544e-05 | -0.0006715879 | 26.68 | 24.9276 | 4.981167
2.65638 | 5.305544e-05 | -0.0006715879 | 26.69 | 24.97277 | 4.981167
2.65745 | 0.0001061109 | -0.001343176 | 26.7 | 24.97277 | 4.981167
2.658462 | 0.0001061109 | -0.001343176 | 26.71 | 24.9778 | 4.981839
2.659528095 | 0.0001591663 | -0.002014764 | 26.7225 | 24.97785 | 4.981167
2.660563355 | 0.0001061109 | -0.001343176 | 26.7325 | 24.95331 | 4.981167
2.66160516 | 0.0001061109 | -0.001343176 | 26.7425 | 24.96344 | 4.980496
2.662685 | 0.0001061109 | -0.001343176 | 26.7525 | 24.96344 | 4.980496
2.663705755 | 5.305544e-05 | -0.0006715879 | 26.765 | 24.96344 | 4.980496
2.664714 | 0 | 0 | 26.775 | 25.00778 | 4.980496
2.6658 | 5.305544e-05 | -0.0006715879 | 26.785 | 25.00778 | 4.980496
2.666806 | 0.0001061109 | -0.001343176 | 26.795 | 24.87908 | 4.980496
2.667871 | 0.0001061109 | -0.001343176 | 26.805 | 24.87903 | 4.981167
2.668935 | 5.305544e-05 | -0.0006715879 | 26.8175 | 24.98888 | 4.981167
2.669948905 | 0.0001061109 | -0.001343176 | 26.83 | 24.98888 | 4.981167
2.670971 | 0.0001061109 | -0.001343176 | 26.8375 | 24.91749 | 4.981167
2.672022885 | 0 | 0 | 26.8475 | 24.91754 | 4.980496
2.67303623 | 5.305544e-05 | -0.0006715879 | 26.8575 | 25.02537 | 4.980496
2.674088135 | 5.305544e-05 | -0.0006715879 | 26.8675 | 25.02531 | 4.981167
2.674988 | 0.0001061109 | -0.001343176 | 26.8775 | 24.98183 | 4.980496
2.675936 | 5.305544e-05 | -0.0006715879 | 26.8875 | 24.98178 | 4.981167
2.676964215 | 5.305544e-05 | -0.0006715879 | 26.8975 | 25.08341 | 4.981839
2.67785 | 0.0001061109 | -0.001343176 | 26.905 | 25.08341 | 4.981839
2.678882 | 0.0001591663 | -0.002014764 | 26.9175 | 25.00231 | 4.981167
2.679869 | 0.0001061109 | -0.001343176 | 26.9275 | 25.00236 | 4.980496
2.680922 | 0 | 0 | 26.9375 | 25.04863 | 4.981167
2.68181 | 0 | 0 | 26.945 | 25.04863 | 4.981167
2.68278673 | 5.305544e-05 | -0.0006715879 | 26.955 | 25.04868 | 4.980496
2.683849 | 0.0001061109 | -0.001343176 | 26.9675 | 24.97367 | 4.980496
2.684736 | 0.0001061109 | -0.001343176 | 26.975 | 24.97361 | 4.981167
2.685616 | 5.305544e-05 | -0.0006715879 | 26.985 | 24.93338 | 4.981839
2.686589 | 0 | 0 | 26.995 | 24.93344 | 4.981167
2.687653 | 5.305544e-05 | -0.0006715879 | 27.005 | 24.9022 | 4.980496
2.68857 | 5.305544e-05 | -0.0006715879 | 27.015 | 24.9022 | 4.980496
2.689458 | 5.305544e-05 | -0.0006715879 | 27.0225 | 24.93397 | 4.981167
2.690336 | 0.0001061109 | -0.001343176 | 27.035 | 24.93397 | 4.981167
2.691369 | 0.0001061109 | -0.001343176 | 27.045 | 24.99944 | 4.979824
2.692311535 | 5.305544e-05 | -0.0006715879 | 27.055 | 24.99938 | 4.980496
2.693253 | 5.305544e-05 | -0.0006715879 | 27.0625 | 24.99933 | 4.981167
2.694149255 | 5.305544e-05 | -0.0006715879 | 27.0725 | 24.95293 | 4.981167
2.695044 | 0.0001061109 | -0.001343176 | 27.08 | 24.96823 | 4.981167
2.69596 | 0.0001061109 | -0.001343176 | 27.09 | 24.96829 | 4.980496
2.69687 | 0.0001061109 | -0.001343176 | 27.1 | 24.96823 | 4.981167
2.697836 | 5.305544e-05 | -0.0006715879 | 27.1125 | 24.94126 | 4.981167
2.698851925 | 0.0001061109 | -0.001343176 | 27.12 | 24.94126 | 4.981167
2.699731335 | 0.0002122218 | -0.002686351 | 27.1275 | 24.99763 | 4.980496
2.700736 | 0.0001591663 | -0.002014764 | 27.1375 | 24.99763 | 4.980496
2.70177 | 5.305544e-05 | -0.0006715879 | 27.15 | 24.96217 | 4.981167
2.702787 | 5.305544e-05 | -0.0006715879 | 27.16 | 25.03873 | 4.981839
2.703682 | 0.0001061109 | -0.001343176 | 27.1675 | 25.03868 | 4.98251
2.70462078 | 0.0001061109 | -0.001343176 | 27.175 | 25.03873 | 4.981839
2.70551 | 5.305544e-05 | -0.0006715879 | 27.1875 | 25.02449 | 4.980496
2.70640151 | 5.305544e-05 | -0.0006715879 | 27.195 | 25.02444 | 4.981167
2.707438 | 5.305544e-05 | -0.0006715879 | 27.205 | 25.01112 | 4.981167
2.708461 | 0.0001061109 | -0.001343176 | 27.215 | 25.01117 | 4.980496
2.709348 | 5.305544e-05 | -0.0006715879 | 27.2225 | 24.99339 | 4.980496
2.710319 | 0 | 0 | 27.235 | 24.99334 | 4.981167
2.711334665 | 5.305544e-05 | -0.0006715879 | 27.2425 | 24.98969 | 4.980496
2.712227 | 0.0001591663 | -0.002014764 | 27.2525 | 24.98969 | 4.980496
2.713237 | 0.0001061109 | -0.001343176 | 27.265 | 24.98964 | 4.981167
2.714193 | 0 | 0 | 27.275 | 25.01854 | 4.980496
2.715286 | 5.305544e-05 | -0.0006715879 | 27.285 | 24.97496 | 4.980496
2.716352 | 0.0001061109 | -0.001343176 | 27.2925 | 24.97496 | 4.980496
2.717334 | 0.0001061109 | -0.001343176 | 27.3025 | 24.97491 | 4.981167
2.718284525 | 5.305544e-05 | -0.0006715879 | 27.3125 | 25.0012 | 4.981167
2.71917119 | 5.305544e-05 | -0.0006715879 | 27.3225 | 25.04182 | 4.981839
2.72007311 | 5.305544e-05 | -0.0006715879 | 27.33 | 25.04187 | 4.981167
2.72098817 | 5.305544e-05 | -0.0006715879 | 27.34 | 25.04193 | 4.980496
2.721991 | 5.305544e-05 | -0.0006715879 | 27.35 | 25.00387 | 4.981167
2.723065 | 5.305544e-05 | -0.0006715879 | 27.36 | 25.00392 | 4.980496
2.724131 | 5.305544e-05 | -0.0006715879 | 27.3725 | 25.02332 | 4.979824
2.725168 | 0.0001061109 | -0.001343176 | 27.3825 | 25.02327 | 4.980496
2.726149 | 5.305544e-05 | -0.0006715879 | 27.39 | 24.97256 | 4.980496
2.7270323 | 5.305544e-05 | -0.0006715879 | 27.4 | 25.07871 | 4.980496
2.728103 | 0.0001061109 | -0.001343176 | 27.41 | 25.07871 | 4.980496
2.72904 | 0.0001061109 | -0.001343176 | 27.42 | 25.07871 | 4.980496
2.730084 | 5.305544e-05 | -0.0006715879 | 27.4275 | 25.02781 | 4.980496
2.730972 | 0 | 0 | 27.4375 | 25.02776 | 4.981167
2.732003 | 5.305544e-05 | -0.0006715879 | 27.4475 | 24.91188 | 4.981167
2.732980185 | 5.305544e-05 | -0.0006715879 | 27.4575 | 24.91193 | 4.980496
2.73401367 | 5.305544e-05 | -0.0006715879 | 27.4675 | 24.98351 | 4.980496
2.734973 | 0.0001061109 | -0.001343176 | 27.4775 | 24.98346 | 4.981167
2.735939 | 5.305544e-05 | -0.0006715879 | 27.4875 | 25.00015 | 4.980496
2.736938 | 5.305544e-05 | -0.0006715879 | 27.4975 | 25.00015 | 4.980496
2.737904085 | 5.305544e-05 | -0.0006715879 | 27.5075 | 25.0002 | 4.979824
2.738788375 | 0 | 0 | 27.515 | 24.96436 | 4.980496
2.739739 | 0 | 0 | 27.525 | 24.96436 | 4.980496
2.740786 | 5.305544e-05 | -0.0006715879 | 27.5375 | 25.01961 | 4.980496
2.74179467 | 0.0001061109 | -0.001343176 | 27.5475 | 25.01966 | 4.979824
2.742866 | 5.305544e-05 | -0.0006715879 | 27.5575 | 25.05438 | 4.979824
2.74392 | 5.305544e-05 | -0.0006715879 | 27.5675 | 25.05427 | 4.981167
2.744972 | 0.0001061109 | -0.001343176 | 27.5775 | 24.99485 | 4.981839
2.745961 | 5.305544e-05 | -0.0006715879 | 27.59 | 24.99485 | 4.981839
2.747038 | 5.305544e-05 | -0.0006715879 | 27.6025 | 24.9682 | 4.981167
2.748041205 | 5.305544e-05 | -0.0006715879 | 27.6125 | 24.9682 | 4.981167
2.749118 | 0.0001061109 | -0.001343176 | 27.62 | 24.96825 | 4.980496
2.75000262 | 0.0001591663 | -0.002014764 | 27.63 | 24.96577 | 4.980496
2.750951 | 0.0001061109 | -0.001343176 | 27.6375 | 24.96577 | 4.980496
2.751996 | 0.0001061109 | -0.001343176 | 27.6525 | 24.95049 | 4.981167
2.753061 | 5.305544e-05 | -0.0006715879 | 27.6625 | 25.0497 | 4.981167
2.754073 | 5.305544e-05 | -0.0006715879 | 27.67 | 25.04975 | 4.980496
2.755082 | 5.305544e-05 | -0.0006715879 | 27.6825 | 25.0498 | 4.979824
2.755976035 | 0 | 0 | 27.6925 | 25.0338 | 4.980496
2.756998795 | 5.305544e-05 | -0.0006715879 | 27.7025 | 25.0338 | 4.980496
2.757948385 | 5.305544e-05 | -0.0006715879 | 27.7125 | 25.02537 | 4.980496
2.758861 | 0.0001061109 | -0.001343176 | 27.72 | 25.02537 | 4.980496
2.759753 | 0.0001061109 | -0.001343176 | 27.73 | 25.0276 | 4.981167
2.760656 | 0.0001061109 | -0.001343176 | 27.7375 | 25.0276 | 4.981167
2.761603 | 0.0001061109 | -0.001343176 | 27.7475 | 25.01377 | 4.980496
2.762665 | 0.0001061109 | -0.001343176 | 27.76 | 25.01387 | 4.979152
2.763701 | 5.305544e-05 | -0.0006715879 | 27.77 | 25.04219 | 4.980496
2.76469805 | 0.0001061109 | -0.001343176 | 27.7825 | 25.04219 | 4.980496
2.76575213 | 0.0001061109 | -0.001343176 | 27.7925 | 25.01194 | 4.980496
2.7668 | 0.0001061109 | -0.001343176 | 27.8025 | 25.01199 | 4.979824
2.767828 | 5.305544e-05 | -0.0006715879 | 27.8125 | 24.98239 | 4.981167
2.768716 | 5.305544e-05 | -0.0006715879 | 27.8225 | 24.98234 | 4.981839
2.76971988 | 0 | 0 | 27.83 | 24.97119 | 4.981839
2.770688 | 0 | 0 | 27.8425 | 24.97125 | 4.981167
2.771591 | 5.305544e-05 | -0.0006715879 | 27.8475 | 25.002 | 4.981167
2.772638 | 5.305544e-05 | -0.0006715879 | 27.86 | 25.002 | 4.981167
2.773581 | 5.305544e-05 | -0.0006715879 | 27.8675 | 25.00205 | 4.980496
2.774619415 | 5.305544e-05 | -0.0006715879 | 27.88 | 25.00675 | 4.980496
2.775505 | 0.0001061109 | -0.001343176 | 27.8875 | 25.0068 | 4.979824
2.776592 | 5.305544e-05 | -0.0006715879 | 27.8975 | 24.95705 | 4.979824
2.777624 | 5.305544e-05 | -0.0006715879 | 27.9125 | 24.95699 | 4.980496
2.77852041 | 5.305544e-05 | -0.0006715879 | 27.9175 | 25.04541 | 4.979824
2.779415 | 5.305544e-05 | -0.0006715879 | 27.9275 | 25.04547 | 4.979152
2.78032 | 5.305544e-05 | -0.0006715879 | 27.9375 | 24.97116 | 4.979824
2.781375 | 0 | 0 | 27.9475 | 24.97106 | 4.981167
2.782259 | 5.305544e-05 | -0.0006715879 | 27.955 | 25.04619 | 4.981167
2.783201655 | 0.0001061109 | -0.001343176 | 27.965 | 25.04624 | 4.980496
2.78409102 | 0.0001061109 | -0.001343176 | 27.975 | 24.92803 | 4.980496
2.78515 | 5.305544e-05 | -0.0006715879 | 27.985 | 24.92798 | 4.981167
2.78610339 | 5.305544e-05 | -0.0006715879 | 27.9975 | 24.94391 | 4.981839
2.786982 | 0.0001061109 | -0.001343176 | 28.0025 | 24.94397 | 4.981167
2.787875 | 0.0001061109 | -0.001343176 | 28.0125 | 24.94402 | 4.980496
2.78877965 | 5.305544e-05 | -0.0006715879 | 28.02 | 24.9941 | 4.981167
2.789706 | 5.305544e-05 | -0.0006715879 | 28.03 | 25.08012 | 4.980496
2.790587 | 5.305544e-05 | -0.0006715879 | 28.04 | 25.08012 | 4.980496
2.79158678 | 0.0001061109 | -0.001343176 | 28.05 | 24.98178 | 4.981167
2.792564 | 0.0001061109 | -0.001343176 | 28.06 | 24.98183 | 4.980496
2.793475175 | 5.305544e-05 | -0.0006715879 | 28.0675 | 24.95719 | 4.981839
2.7945 | 0 | 0 | 28.08 | 24.95724 | 4.981167
2.795491 | 5.305544e-05 | -0.0006715879 | 28.0875 | 24.9573 | 4.980496
2.796532 | 0.0001061109 | -0.001343176 | 28.1 | 24.97466 | 4.980496
2.797582 | 0 | 0 | 28.11 | 24.97471 | 4.979824
2.798602 | 0 | 0 | 28.12 | 25.02447 | 4.979824
2.799671 | 0.0001061109 | -0.001343176 | 28.13 | 25.02447 | 4.979824
2.800721 | 0.0001061109 | -0.001343176 | 28.1425 | 24.93471 | 4.980496
2.80175273 | 5.305544e-05 | -0.0006715879 | 28.1525 | 24.93471 | 4.980496
2.802785 | 5.305544e-05 | -0.0006715879 | 28.1625 | 25.00578 | 4.981167
2.803657 | 5.305544e-05 | -0.0006715879 | 28.17 | 25.00589 | 4.979824
2.8046406 | 0.0001061109 | -0.001343176 | 28.18 | 25.04161 | 4.979152
2.805735 | 0 | 0 | 28.1925 | 25.04151 | 4.980496
2.806667 | 0 | 0 | 28.2 | 25.03506 | 4.980496
2.80755491 | 0 | 0 | 28.2075 | 25.03511 | 4.979824
2.808463 | 0 | 0 | 28.22 | 24.98967 | 4.979824
2.809348 | 5.305544e-05 | -0.0006715879 | 28.2275 | 24.98967 | 4.979824
2.810306 | 5.305544e-05 | -0.0006715879 | 28.2375 | 25.01007 | 4.980496
2.811348 | 5.305544e-05 | -0.0006715879 | 28.245 | 25.01007 | 4.980496
2.812244 | 0.0001061109 | -0.001343176 | 28.2575 | 25.01007 | 4.980496
2.813287 | 0.0001061109 | -0.001343176 | 28.2675 | 24.95253 | 4.980496
2.814252 | 0.0001061109 | -0.001343176 | 28.2775 | 24.95248 | 4.981167
2.815241 | 5.305544e-05 | -0.0006715879 | 28.2875 | 25.00499 | 4.980496
2.816119095 | 0.0001061109 | -0.001343176 | 28.295 | 25.00499 | 4.980496
2.817137 | 0.0001061109 | -0.001343176 | 28.305 | 24.97676 | 4.980496
2.818084 | 0.0001061109 | -0.001343176 | 28.315 | 24.9767 | 4.981167
2.81897663 | 5.305544e-05 | -0.0006715879 | 28.325 | 25.03433 | 4.980496
2.819951 | 5.305544e-05 | -0.0006715879 | 28.335 | 25.03433 | 4.980496
2.821004 | 5.305544e-05 | -0.0006715879 | 28.345 | 24.97834 | 4.981167
2.82202072 | 0 | 0 | 28.355 | 24.9784 | 4.980496
2.8230596 | 5.305544e-05 | -0.0006715879 | 28.365 | 24.98691 | 4.980496
2.824136 | 5.305544e-05 | -0.0006715879 | 28.3775 | 24.98691 | 4.980496
2.825175 | 5.305544e-05 | -0.0006715879 | 28.385 | 24.8998 | 4.980496
2.82619 | 0.0001061109 | -0.001343176 | 28.3975 | 24.89974 | 4.981167
2.827239 | 5.305544e-05 | -0.0006715879 | 28.4075 | 25.00719 | 4.981167
2.828304 | 0.0001061109 | -0.001343176 | 28.4175 | 25.00719 | 4.981167
2.82929896 | 0.0001061109 | -0.001343176 | 28.4275 | 24.99745 | 4.979824
2.830403005 | 5.305544e-05 | -0.0006715879 | 28.44 | 24.99745 | 4.979824
2.831421 | 5.305544e-05 | -0.0006715879 | 28.45 | 24.9974 | 4.980496
2.832452625 | 0 | 0 | 28.46 | 25.09065 | 4.980496
2.83347499 | 0 | 0 | 28.47 | 25.09065 | 4.980496
2.834554 | 0 | 0 | 28.4825 | 25.05406 | 4.980496
2.835624 | 0 | 0 | 28.4925 | 25.0397 | 4.981167
2.836589 | 5.305544e-05 | -0.0006715879 | 28.5025 | 25.0397 | 4.981167
2.837486785 | 0.0001591663 | -0.002014764 | 28.5075 | 25.03189 | 4.980496
2.838441 | 0.0002122218 | -0.002686351 | 28.52 | 25.03189 | 4.980496
2.839469 | 0.0001061109 | -0.001343176 | 28.53 | 25.03189 | 4.980496
2.840355 | 5.305544e-05 | -0.0006715879 | 28.54 | 25.0011 | 4.980496
2.841371 | 0.0001061109 | -0.001343176 | 28.5475 | 25.0011 | 4.980496
2.842352855 | 0.0001061109 | -0.001343176 | 28.56 | 24.9337 | 4.981167
2.843236 | 5.305544e-05 | -0.0006715879 | 28.5675 | 24.9337 | 4.981167
2.844157 | 0 | 0 | 28.5775 | 24.97705 | 4.981167
2.845057 | 0.0001061109 | -0.001343176 | 28.59 | 24.9771 | 4.980496
2.845949 | 0.0001061109 | -0.001343176 | 28.595 | 25.00087 | 4.980496
2.846845 | 5.305544e-05 | -0.0006715879 | 28.605 | 25.00082 | 4.981167
2.847832 | 0 | 0 | 28.615 | 25.04033 | 4.981839
2.848721 | 0 | 0 | 28.6225 | 25.04039 | 4.981167
2.849709 | 5.305544e-05 | -0.0006715879 | 28.6325 | 24.93991 | 4.979824
2.850756 | 0.0001061109 | -0.001343176 | 28.645 | 24.93986 | 4.980496
2.851783 | 5.305544e-05 | -0.0006715879 | 28.655 | 25.01449 | 4.980496
2.852755225 | 5.305544e-05 | -0.0006715879 | 28.665 | 25.01444 | 4.981167
2.853634 | 5.305544e-05 | -0.0006715879 | 28.6725 | 25.01455 | 4.979824
2.854654 | 0.0001061109 | -0.001343176 | 28.6825 | 25.03998 | 4.980496
2.855542 | 5.305544e-05 | -0.0006715879 | 28.6925 | 25.03988 | 4.981839
2.856441 | 5.305544e-05 | -0.0006715879 | 28.7025 | 24.99719 | 4.981167
2.85747178 | 0.0001061109 | -0.001343176 | 28.7125 | 24.99725 | 4.980496
2.858470475 | 0.0001061109 | -0.001343176 | 28.7225 | 24.97237 | 4.980496
2.859537965 | 0.0001061109 | -0.001343176 | 28.7325 | 24.97232 | 4.981167
2.860424 | 0 | 0 | 28.7425 | 25.07473 | 4.981167
2.861339 | 0 | 0 | 28.75 | 25.07478 | 4.980496
2.862254 | 5.305544e-05 | -0.0006715879 | 28.76 | 25.11004 | 4.980496
2.863232 | 5.305544e-05 | -0.0006715879 | 28.77 | 25.10998 | 4.981167
2.864254 | 5.305544e-05 | -0.0006715879 | 28.78 | 24.98842 | 4.981167
2.86527445 | 5.305544e-05 | -0.0006715879 | 28.79 | 24.98847 | 4.980496
2.86615017 | 0.0001061109 | -0.001343176 | 28.8 | 24.99507 | 4.980496
2.867138 | 0.0001061109 | -0.001343176 | 28.81 | 24.99507 | 4.980496
2.868049 | 0.0001061109 | -0.001343176 | 28.8175 | 24.99502 | 4.981167
2.868941 | 0.0001061109 | -0.001343176 | 28.8275 | 25.02087 | 4.981839
2.869937 | 0.0001061109 | -0.001343176 | 28.8375 | 25.02093 | 4.981167
2.870952 | 5.305544e-05 | -0.0006715879 | 28.8475 | 25.01575 | 4.980496
2.871838135 | 5.305544e-05 | -0.0006715879 | 28.855 | 25.01575 | 4.980496
2.872836 | 0 | 0 | 28.865 | 24.99014 | 4.981167
2.873836925 | 0 | 0 | 28.875 | 24.99019 | 4.980496
2.8747306 | 0.0001061109 | -0.001343176 | 28.885 | 25.03865 | 4.980496
2.87573502 | 0.0001061109 | -0.001343176 | 28.895 | 25.03859 | 4.981167
2.876806 | 5.305544e-05 | -0.0006715879 | 28.9025 | 25.04178 | 4.981839
2.877776 | 5.305544e-05 | -0.0006715879 | 28.9125 | 25.04184 | 4.981167
2.87885 | 5.305544e-05 | -0.0006715879 | 28.9275 | 25.04189 | 4.980496
2.87985028 | 0.0001061109 | -0.001343176 | 28.9375 | 25.01768 | 4.981167
2.880862 | 0 | 0 | 28.945 | 25.01768 | 4.981167
2.881766965 | -5.305544e-05 | 0.0006715879 | 28.955 | 25.01945 | 4.980496
2.882784 | 0 | 0 | 28.9625 | 25.01945 | 4.980496
2.88382292 | 0.0001061109 | -0.001343176 | 28.975 | 24.9626 | 4.980496
2.884753 | 0.0001061109 | -0.001343176 | 28.9825 | 24.96255 | 4.981167
2.885648515 | 5.305544e-05 | -0.0006715879 | 28.9925 | 25.02615 | 4.981167
2.88663111 | 0.0001061109 | -0.001343176 | 29.0025 | 25.02615 | 4.981167
2.88767137 | 0.0001061109 | -0.001343176 | 29.0125 | 25.02413 | 4.981167
2.888668 | 5.305544e-05 | -0.0006715879 | 29.02 | 25.02413 | 4.981167
2.88972054 | 0.0001061109 | -0.001343176 | 29.0325 | 25.02408 | 4.981839
2.890775 | 0.0001061109 | -0.001343176 | 29.045 | 25.00893 | 4.981839
2.891686 | 0.0001061109 | -0.001343176 | 29.0525 | 25.00904 | 4.980496
2.892589 | 0.0001061109 | -0.001343176 | 29.0625 | 25.04567 | 4.980496
2.893473 | 5.305544e-05 | -0.0006715879 | 29.0675 | 24.9677 | 4.981167
2.89449 | 5.305544e-05 | -0.0006715879 | 29.08 | 24.9677 | 4.981167
2.89546995 | 5.305544e-05 | -0.0006715879 | 29.09 | 24.96775 | 4.980496
2.89653 | 5.305544e-05 | -0.0006715879 | 29.1025 | 24.92923 | 4.979824
2.897422 | 5.305544e-05 | -0.0006715879 | 29.1075 | 24.92918 | 4.980496
2.898408 | 0 | 0 | 29.1175 | 25.00297 | 4.980496
2.899433 | 5.305544e-05 | -0.0006715879 | 29.1275 | 25.00302 | 4.979824
2.90041 | 5.305544e-05 | -0.0006715879 | 29.1375 | 25.05666 | 4.980496
2.90139 | 0.0001061109 | -0.001343176 | 29.15 | 25.0566 | 4.981167
2.90227 | 0.0001061109 | -0.001343176 | 29.1575 | 25.0266 | 4.981839
2.903288 | 0.0001061109 | -0.001343176 | 29.1675 | 25.02665 | 4.981167
2.904304 | 0.0001061109 | -0.001343176 | 29.1775 | 25.03082 | 4.980496
2.9051846 | 5.305544e-05 | -0.0006715879 | 29.1875 | 25.03082 | 4.980496
2.906239 | 0 | 0 | 29.1975 | 25.05061 | 4.981167
2.907176445 | 5.305544e-05 | -0.0006715879 | 29.21 | 25.05061 | 4.981167
2.908202465 | 5.305544e-05 | -0.0006715879 | 29.22 | 24.9871 | 4.980496
2.909086 | 5.305544e-05 | -0.0006715879 | 29.2275 | 24.9871 | 4.980496
2.910132 | 5.305544e-05 | -0.0006715879 | 29.2375 | 24.9871 | 4.980496
2.911124 | 5.305544e-05 | -0.0006715879 | 29.2475 | 25.03894 | 4.981167
2.912148 | 0.0001061109 | -0.001343176 | 29.26 | 25.03894 | 4.981167
2.91304478 | 0.0001591663 | -0.002014764 | 29.2675 | 25.04928 | 4.981167
2.91400639 | 0.0001061109 | -0.001343176 | 29.2775 | 25.04922 | 4.981839
2.915072 | 5.305544e-05 | -0.0006715879 | 29.2875 | 25.01752 | 4.981839
2.91603557 | 5.305544e-05 | -0.0006715879 | 29.2975 | 25.01757 | 4.981167
2.916922 | 0.0001061109 | -0.001343176 | 29.3075 | 25.04338 | 4.980496
2.91785425 | 5.305544e-05 | -0.0006715879 | 29.3175 | 25.04332 | 4.981167
2.918923 | 0 | 0 | 29.3275 | 24.98296 | 4.981167
2.919925 | 5.305544e-05 | -0.0006715879 | 29.3375 | 24.98296 | 4.981167
2.92094876 | 5.305544e-05 | -0.0006715879 | 29.3475 | 25.08894 | 4.981839
2.92187529 | 0 | 0 | 29.36 | 25.089 | 4.981167
2.922842 | 0 | 0 | 29.3675 | 24.98871 | 4.981839
2.92381866 | 0 | 0 | 29.3775 | 24.98876 | 4.981167
2.924705 | 0 | 0 | 29.385 | 24.98881 | 4.980496
2.92558088 | 5.305544e-05 | -0.0006715879 | 29.3975 | 25.03142 | 4.981167
2.926650535 | 0.0001061109 | -0.001343176 | 29.4075 | 24.9997 | 4.981839
2.927604 | 5.305544e-05 | -0.0006715879 | 29.4175 | 24.99975 | 4.981167
2.928519 | 5.305544e-05 | -0.0006715879 | 29.425 | 24.9998 | 4.980496
2.9294036 | 5.305544e-05 | -0.0006715879 | 29.435 | 25.04166 | 4.980496
2.93034634 | 5.305544e-05 | -0.0006715879 | 29.445 | 25.04161 | 4.981167
2.931406 | 0 | 0 | 29.455 | 25.03759 | 4.981839
2.93243782 | 5.305544e-05 | -0.0006715879 | 29.4675 | 25.03764 | 4.981167
2.93346582 | 5.305544e-05 | -0.0006715879 | 29.4775 | 25.03502 | 4.980496
2.934548 | 5.305544e-05 | -0.0006715879 | 29.49 | 25.03502 | 4.980496
2.935565 | 5.305544e-05 | -0.0006715879 | 29.5 | 25.05927 | 4.981167
2.936613 | 5.305544e-05 | -0.0006715879 | 29.51 | 25.05922 | 4.981839
2.937687 | 5.305544e-05 | -0.0006715879 | 29.52 | 25.10346 | 4.981167
2.938672 | 5.305544e-05 | -0.0006715879 | 29.53 | 25.10356 | 4.979824
2.939555 | 5.305544e-05 | -0.0006715879 | 29.54 | 24.99407 | 4.981167
2.940547 | -5.305544e-05 | 0.0006715879 | 29.55 | 24.99401 | 4.981839
2.941551155 | 5.305544e-05 | -0.0006715879 | 29.56 | 25.00021 | 4.981167
2.94259 | 0.0001061109 | -0.001343176 | 29.5675 | 25.00021 | 4.981167
2.943486 | 5.305544e-05 | -0.0006715879 | 29.5775 | 25.00016 | 4.981839
2.94452 | 5.305544e-05 | -0.0006715879 | 29.59 | 25.07837 | 4.981839
2.945459 | 0 | 0 | 29.5975 | 25.07837 | 4.981839
2.946507 | 5.305544e-05 | -0.0006715879 | 29.61 | 25.01884 | 4.980496
2.947398285 | 5.305544e-05 | -0.0006715879 | 29.6175 | 25.01879 | 4.981167
2.948389 | 0 | 0 | 29.6275 | 25.00285 | 4.98251
2.949423 | 5.305544e-05 | -0.0006715879 | 29.6375 | 25.0029 | 4.981839
2.950417 | 5.305544e-05 | -0.0006715879 | 29.645 | 25.0463 | 4.981167
2.951402 | 0.0001061109 | -0.001343176 | 29.655 | 25.0463 | 4.981167
2.952282 | 5.305544e-05 | -0.0006715879 | 29.665 | 24.99596 | 4.981839
2.953297 | 0 | 0 | 29.6775 | 24.99596 | 4.981839
2.954303 | 5.305544e-05 | -0.0006715879 | 29.685 | 24.99601 | 4.981167
2.955352 | 0.0001061109 | -0.001343176 | 29.6975 | 25.01701 | 4.980496
2.956237 | 0 | 0 | 29.705 | 25.01701 | 4.980496
2.95718555 | -5.305544e-05 | 0.0006715879 | 29.7175 | 25.04161 | 4.981167
2.958234 | 5.305544e-05 | -0.0006715879 | 29.725 | 25.04166 | 4.980496
2.95912096 | 0.0001591663 | -0.002014764 | 29.7325 | 25.03231 | 4.980496
2.960148985 | 0.0001061109 | -0.001343176 | 29.7475 | 24.96091 | 4.981167
2.96108762 | 5.305544e-05 | -0.0006715879 | 29.755 | 24.96091 | 4.981167
2.961984 | 0 | 0 | 29.7625 | 24.96096 | 4.980496
2.962898 | 5.305544e-05 | -0.0006715879 | 29.775 | 25.0257 | 4.981167
2.963784 | 5.305544e-05 | -0.0006715879 | 29.78 | 25.02564 | 4.981839
2.964715 | 0 | 0 | 29.7925 | 25.05586 | 4.981839
2.965774 | 5.305544e-05 | -0.0006715879 | 29.8025 | 25.05586 | 4.981839
2.966814 | 0.0001061109 | -0.001343176 | 29.81 | 24.99267 | 4.980496
2.967902 | 5.305544e-05 | -0.0006715879 | 29.825 | 24.99262 | 4.981167
2.968956 | 5.305544e-05 | -0.0006715879 | 29.8325 | 24.99104 | 4.981839
2.969937 | 5.305544e-05 | -0.0006715879 | 29.8425 | 24.99109 | 4.981167
2.970969 | 0.0001061109 | -0.001343176 | 29.8525 | 25.04406 | 4.980496
2.97201448 | 5.305544e-05 | -0.0006715879 | 29.8625 | 25.04401 | 4.981167
2.97308511 | 5.305544e-05 | -0.0006715879 | 29.875 | 24.99741 | 4.981839
2.974123005 | 5.305544e-05 | -0.0006715879 | 29.885 | 24.99741 | 4.981839
2.97513343 | 0 | 0 | 29.895 | 24.99746 | 4.981167
2.97617955 | 5.305544e-05 | -0.0006715879 | 29.905 | 25.03111 | 4.981167
2.977217 | 0.0001061109 | -0.001343176 | 29.915 | 25.03111 | 4.981167
2.978286 | 5.305544e-05 | -0.0006715879 | 29.9275 | 25.01683 | 4.981839
2.97933906 | 5.305544e-05 | -0.0006715879 | 29.94 | 25.01683 | 4.981839
2.980322 | 0.0001061109 | -0.001343176 | 29.9475 | 25.01694 | 4.980496
2.981222 | 0 | 0 | 29.955 | 25.047 | 4.980496
2.982209 | 0 | 0 | 29.965 | 25.04695 | 4.981167
2.983203 | 0.0001061109 | -0.001343176 | 29.9775 | 25.0282 | 4.981839
2.984106985 | 0.0001061109 | -0.001343176 | 29.9875 | 25.0282 | 4.981839
2.984987 | 0.0001061109 | -0.001343176 | 29.995 | 24.92059 | 4.980496
2.985864 | 5.305544e-05 | -0.0006715879 | 30.0025 | 24.92054 | 4.981167
2.986933 | 5.305544e-05 | -0.0006715879 | 30.015 | 25.01767 | 4.981839
2.987919 | 5.305544e-05 | -0.0006715879 | 30.0225 | 25.01767 | 4.981839
2.988805 | 5.305544e-05 | -0.0006715879 | 30.035 | 24.99311 | 4.981167
2.989708 | 5.305544e-05 | -0.0006715879 | 30.04 | 24.99311 | 4.981167
2.990603 | 5.305544e-05 | -0.0006715879 | 30.0525 | 25.02515 | 4.981839
2.99158571 | 5.305544e-05 | -0.0006715879 | 30.06 | 25.02515 | 4.981839
2.99257 | 5.305544e-05 | -0.0006715879 | 30.0725 | 25.0252 | 4.981167
2.993503 | 5.305544e-05 | -0.0006715879 | 30.0825 | 25.00765 | 4.981167
2.994500175 | 0 | 0 | 30.0925 | 25.00765 | 4.981167
2.995472 | 5.305544e-05 | -0.0006715879 | 30.1025 | 25.02585 | 4.981167
2.996536 | 5.305544e-05 | -0.0006715879 | 30.1125 | 25.02585 | 4.981167
2.997425 | 5.305544e-05 | -0.0006715879 | 30.12 | 24.98819 | 4.981167
2.998386 | 5.305544e-05 | -0.0006715879 | 30.13 | 24.98824 | 4.980496
2.999269 | 0 | 0 | 30.14 | 24.98814 | 4.981839
3.000156145 | 5.305544e-05 | -0.0006715879 | 30.1475 | 24.9665 | 4.981839
3.00120157 | 5.305544e-05 | -0.0006715879 | 30.16 | 24.96655 | 4.981167
3.00225387 | 5.305544e-05 | -0.0006715879 | 30.17 | 25.05702 | 4.981167
3.003300915 | 5.305544e-05 | -0.0006715879 | 30.18 | 25.03115 | 4.981167
3.004297765 | 5.305544e-05 | -0.0006715879 | 30.19 | 25.03115 | 4.981167
3.005336 | 5.305544e-05 | -0.0006715879 | 30.2 | 25.03121 | 4.980496
3.006235 | 0 | 0 | 30.21 | 25.0433 | 4.980496
3.00718857 | 0 | 0 | 30.22 | 25.04319 | 4.981839
3.008223 | 5.305544e-05 | -0.0006715879 | 30.23 | 25.02141 | 4.981839
3.009118 | 0.0001061109 | -0.001343176 | 30.2375 | 25.02146 | 4.981167
3.0101055 | 0.0001061109 | -0.001343176 | 30.2475 | 25.04647 | 4.980496
3.011056 | 5.305544e-05 | -0.0006715879 | 30.255 | 24.96701 | 4.981167
3.012137 | 5.305544e-05 | -0.0006715879 | 30.2675 | 24.96701 | 4.981167
3.013022 | 0.0001061109 | -0.001343176 | 30.2775 | 24.96707 | 4.980496
3.014018885 | 0.0001061109 | -0.001343176 | 30.2875 | 25.00685 | 4.981167
3.01506973 | 5.305544e-05 | -0.0006715879 | 30.2975 | 25.00679 | 4.981839
3.016015 | 5.305544e-05 | -0.0006715879 | 30.3075 | 24.96318 | 4.981839
3.016898 | 5.305544e-05 | -0.0006715879 | 30.3175 | 24.96318 | 4.981839
3.01787377 | 5.305544e-05 | -0.0006715879 | 30.3275 | 25.00826 | 4.981167
3.01895475 | 0 | 0 | 30.3375 | 25.01314 | 4.981167
3.019926 | 0 | 0 | 30.3475 | 25.01314 | 4.981167
3.02091459 | 5.305544e-05 | -0.0006715879 | 30.3575 | 25.01314 | 4.981167
3.021827 | 0.0001061109 | -0.001343176 | 30.3675 | 25.10247 | 4.981167
3.022831 | 5.305544e-05 | -0.0006715879 | 30.3775 | 25.10247 | 4.981167
3.023835 | 5.305544e-05 | -0.0006715879 | 30.3875 | 25.00399 | 4.981167
3.024723 | 0.0001061109 | -0.001343176 | 30.395 | 25.00393 | 4.981839
3.025761 | 0.0001061109 | -0.001343176 | 30.405 | 25.03366 | 4.981839
3.026831 | 0.0001061109 | -0.001343176 | 30.42 | 25.03371 | 4.981167
3.027806 | 5.305544e-05 | -0.0006715879 | 30.4275 | 25.06805 | 4.981167
3.028851 | 5.305544e-05 | -0.0006715879 | 30.4375 | 25.068 | 4.981839
3.02984 | 0.0001061109 | -0.001343176 | 30.4475 | 25.088 | 4.981167
3.030869 | 5.305544e-05 | -0.0006715879 | 30.4575 | 25.08795 | 4.981839
3.031754 | 0 | 0 | 30.4675 | 24.96555 | 4.981839
3.03280392 | 0 | 0 | 30.48 | 24.96555 | 4.981839
3.033824305 | 5.305544e-05 | -0.0006715879 | 30.4875 | 25.0537 | 4.981167
3.034723 | 0.0001061109 | -0.001343176 | 30.495 | 25.05376 | 4.980496
3.035619 | 0.0001061109 | -0.001343176 | 30.505 | 25.05376 | 4.980496
3.03658045 | 0.0001061109 | -0.001343176 | 30.515 | 24.97761 | 4.981839
3.037668685 | 0.0001061109 | -0.001343176 | 30.525 | 24.97761 | 4.981839
3.038684585 | 5.305544e-05 | -0.0006715879 | 30.535 | 25.08849 | 4.981839
3.039753 | 5.305544e-05 | -0.0006715879 | 30.5475 | 25.08849 | 4.981839
3.040768 | 5.305544e-05 | -0.0006715879 | 30.56 | 25.03766 | 4.981839
3.04181918 | 0.0001061109 | -0.001343176 | 30.5675 | 25.03766 | 4.981839
3.042867 | 0.0001061109 | -0.001343176 | 30.5775 | 25.05924 | 4.981167
3.043933 | 5.305544e-05 | -0.0006715879 | 30.5875 | 25.05918 | 4.981839
3.044934985 | 5.305544e-05 | -0.0006715879 | 30.5975 | 24.97448 | 4.981839
3.045975 | 5.305544e-05 | -0.0006715879 | 30.6075 | 24.97453 | 4.981167
3.046856 | 0.0001061109 | -0.001343176 | 30.6175 | 24.94435 | 4.981167
3.047747 | 5.305544e-05 | -0.0006715879 | 30.6275 | 24.9444 | 4.980496
3.048624 | 5.305544e-05 | -0.0006715879 | 30.6325 | 25.00588 | 4.981839
3.04965 | 0.0001061109 | -0.001343176 | 30.6425 | 25.00583 | 4.98251
3.050536 | 0.0001061109 | -0.001343176 | 30.6525 | 25.00813 | 4.981839
3.051601 | 0.0001061109 | -0.001343176 | 30.6625 | 25.00818 | 4.981167
3.05253601 | 0.0001061109 | -0.001343176 | 30.6725 | 24.98935 | 4.980496
3.053535 | 5.305544e-05 | -0.0006715879 | 30.68 | 24.9893 | 4.981167
3.054430165 | 0.0001061109 | -0.001343176 | 30.6925 | 24.98924 | 4.981839
3.05532 | 0.0001061109 | -0.001343176 | 30.7 | 25.04134 | 4.981167
3.056199 | 5.305544e-05 | -0.0006715879 | 30.71 | 25.04134 | 4.981167
3.0572 | 5.305544e-05 | -0.0006715879 | 30.7175 | 25.00729 | 4.981839
3.058204 | 0.0001061109 | -0.001343176 | 30.7275 | 25.00734 | 4.981167
3.059087 | 0.0001061109 | -0.001343176 | 30.735 | 24.96417 | 4.980496
3.059969 | 0.0001591663 | -0.002014764 | 30.745 | 24.96417 | 4.980496
3.060857 | 0.0001061109 | -0.001343176 | 30.755 | 24.99046 | 4.980496
3.06177 | 5.305544e-05 | -0.0006715879 | 30.7625 | 24.99035 | 4.981839
3.06265469 | 0 | 0 | 30.7725 | 25.0611 | 4.981167
3.063676 | 5.305544e-05 | -0.0006715879 | 30.7825 | 25.06116 | 4.980496
3.064715325 | 5.305544e-05 | -0.0006715879 | 30.7925 | 25.0611 | 4.981167
3.065616965 | 0 | 0 | 30.8025 | 25.11372 | 4.981167
3.066571 | 0.0001061109 | -0.001343176 | 30.81 | 25.11372 | 4.981167
3.06746 | 0.0001061109 | -0.001343176 | 30.82 | 24.89842 | 4.980496
3.068516 | 0.0001061109 | -0.001343176 | 30.83 | 24.89842 | 4.980496
3.069486 | 5.305544e-05 | -0.0006715879 | 30.84 | 25.07694 | 4.981167
3.070487335 | 5.305544e-05 | -0.0006715879 | 30.85 | 25.07689 | 4.981839
3.071515 | 0.0001061109 | -0.001343176 | 30.86 | 25.0352 | 4.981167
3.072398 | 0.0001061109 | -0.001343176 | 30.87 | 25.0352 | 4.981167
3.073387 | 0.0001061109 | -0.001343176 | 30.88 | 24.98127 | 4.981839
3.074437 | 0.0001061109 | -0.001343176 | 30.89 | 24.98127 | 4.981839
3.075402 | 5.305544e-05 | -0.0006715879 | 30.9 | 25.0364 | 4.981839
3.07639931 | 5.305544e-05 | -0.0006715879 | 30.91 | 25.03646 | 4.981167
3.077286 | 5.305544e-05 | -0.0006715879 | 30.92 | 25.08106 | 4.981167
3.078268 | 5.305544e-05 | -0.0006715879 | 30.93 | 25.08111 | 4.980496
3.079282085 | 0.0001061109 | -0.001343176 | 30.94 | 25.08101 | 4.981839
3.080183 | 0.0001061109 | -0.001343176 | 30.9475 | 25.03788 | 4.98251
3.081205 | 5.305544e-05 | -0.0006715879 | 30.9575 | 25.03788 | 4.98251
3.082219 | 5.305544e-05 | -0.0006715879 | 30.9675 | 25.05182 | 4.981839
3.083201 | 5.305544e-05 | -0.0006715879 | 30.9775 | 25.05182 | 4.981839
3.08409201 | 0.0001591663 | -0.002014764 | 30.9875 | 25.05182 | 4.981839
3.085143 | 0.0001061109 | -0.001343176 | 30.9975 | 25.08877 | 4.981167
3.086059 | 0.0001061109 | -0.001343176 | 31.0075 | 25.01162 | 4.981167
3.08715 | 0.0001061109 | -0.001343176 | 31.02 | 25.01162 | 4.981167
3.088036 | 0.0001061109 | -0.001343176 | 31.0275 | 25.06519 | 4.981167
3.089068965 | 0.0001061109 | -0.001343176 | 31.0375 | 25.06519 | 4.981167
3.090081 | 5.305544e-05 | -0.0006715879 | 31.05 | 25.06513 | 4.981839
3.091004465 | 0 | 0 | 31.06 | 25.01637 | 4.981839
3.091899 | 0.0001061109 | -0.001343176 | 31.0675 | 25.01637 | 4.981839
3.092858 | 0.0001061109 | -0.001343176 | 31.075 | 25.09699 | 4.981839
3.09392294 | 5.305544e-05 | -0.0006715879 | 31.0875 | 25.09705 | 4.981167
3.094921 | 5.305544e-05 | -0.0006715879 | 31.095 | 24.96686 | 4.981167
3.09595273 | 5.305544e-05 | -0.0006715879 | 31.1075 | 24.96681 | 4.981839
3.09704743 | 0.0001061109 | -0.001343176 | 31.1175 | 25.05502 | 4.981839
3.098068 | 5.305544e-05 | -0.0006715879 | 31.13 | 25.05502 | 4.981839
3.099104385 | 5.305544e-05 | -0.0006715879 | 31.14 | 25.02 | 4.981839
3.10014703 | 0.0001061109 | -0.001343176 | 31.15 | 25.02 | 4.981839
3.101202 | 0.0001061109 | -0.001343176 | 31.1625 | 25.02 | 4.981839
3.102250235 | 5.305544e-05 | -0.0006715879 | 31.1725 | 24.99855 | 4.981839
3.103283 | 5.305544e-05 | -0.0006715879 | 31.1825 | 25.02446 | 4.981839
3.104302 | 5.305544e-05 | -0.0006715879 | 31.1925 | 25.02446 | 4.981839
3.105370725 | 5.305544e-05 | -0.0006715879 | 31.2025 | 25.05663 | 4.981839
3.106435 | 5.305544e-05 | -0.0006715879 | 31.2175 | 25.05663 | 4.981839
3.107404 | 0 | 0 | 31.2275 | 25.05668 | 4.981167
3.108451585 | 0 | 0 | 31.235 | 25.05645 | 4.981167
3.109371 | 0.0001061109 | -0.001343176 | 31.245 | 25.0564 | 4.981839
3.110319845 | 0.0001061109 | -0.001343176 | 31.2525 | 25.04793 | 4.981839
3.111341 | 5.305544e-05 | -0.0006715879 | 31.2625 | 25.04798 | 4.981167
3.112252 | 0 | 0 | 31.27 | 25.08301 | 4.981167
3.113256 | 5.305544e-05 | -0.0006715879 | 31.2825 | 25.08295 | 4.981839
3.114195 | 5.305544e-05 | -0.0006715879 | 31.29 | 25.00069 | 4.981839
3.11530668 | 0 | 0 | 31.3025 | 25.00074 | 4.981167
3.116188 | 5.305544e-05 | -0.0006715879 | 31.3125 | 24.96117 | 4.981167
3.117115 | 0.0001061109 | -0.001343176 | 31.3225 | 24.96117 | 4.981167
3.118085 | 0.0001061109 | -0.001343176 | 31.33 | 24.96117 | 4.981167
3.119171 | 5.305544e-05 | -0.0006715879 | 31.34 | 25.04045 | 4.981839
3.120054 | 0 | 0 | 31.35 | 25.0405 | 4.981167
3.120948915 | 0 | 0 | 31.36 | 25.01547 | 4.981167
3.122021795 | 5.305544e-05 | -0.0006715879 | 31.37 | 25.01536 | 4.98251
3.123053 | 0.0001061109 | -0.001343176 | 31.3825 | 25.11453 | 4.98251
3.1239354 | 5.305544e-05 | -0.0006715879 | 31.39 | 25.11458 | 4.981839
3.124948 | 5.305544e-05 | -0.0006715879 | 31.4 | 25.01025 | 4.98251
3.125935 | 5.305544e-05 | -0.0006715879 | 31.41 | 25.01025 | 4.98251
3.12698456 | 0 | 0 | 31.42 | 24.97276 | 4.981839
3.127867 | -5.305544e-05 | 0.0006715879 | 31.43 | 24.97276 | 4.981839
3.128835935 | 0 | 0 | 31.44 | 25.05411 | 4.981839
3.12983 | 0.0001061109 | -0.001343176 | 31.45 | 25.05411 | 4.981839
3.130716 | 0.0001061109 | -0.001343176 | 31.4575 | 25.05416 | 4.981167
3.13167 | 5.305544e-05 | -0.0006715879 | 31.4675 | 25.06773 | 4.981839
3.132555 | 0 | 0 | 31.4775 | 25.06773 | 4.981839
3.13344901 | 0 | 0 | 31.485 | 25.03054 | 4.981167
3.134542 | 5.305544e-05 | -0.0006715879 | 31.4975 | 25.03049 | 4.981839
3.135569 | 5.305544e-05 | -0.0006715879 | 31.5075 | 25.0452 | 4.98251
3.136637 | 5.305544e-05 | -0.0006715879 | 31.515 | 24.9103 | 4.981839
3.137639 | 5.305544e-05 | -0.0006715879 | 31.5275 | 24.9103 | 4.981839
3.138696 | 5.305544e-05 | -0.0006715879 | 31.5375 | 24.9103 | 4.981839
3.139724 | 5.305544e-05 | -0.0006715879 | 31.55 | 25.08581 | 4.981839
3.14077067 | 0 | 0 | 31.5575 | 25.08581 | 4.981839
3.141800295 | 5.305544e-05 | -0.0006715879 | 31.5675 | 24.99171 | 4.98251
3.14270486 | 0.0001061109 | -0.001343176 | 31.58 | 24.99171 | 4.98251
3.143723 | 5.305544e-05 | -0.0006715879 | 31.59 | 25.03524 | 4.98251
3.144691465 | 0 | 0 | 31.5975 | 25.0353 | 4.981839
3.145724 | 5.305544e-05 | -0.0006715879 | 31.61 | 25.08308 | 4.981167
3.146603 | 0.0001061109 | -0.001343176 | 31.6175 | 25.08308 | 4.981167
3.147625 | 0.0001061109 | -0.001343176 | 31.6275 | 24.98192 | 4.981839
3.14857241 | 0.0001061109 | -0.001343176 | 31.635 | 24.98197 | 4.981167
3.149622 | 0.0001061109 | -0.001343176 | 31.6475 | 24.98192 | 4.981839
3.15052 | 0.0001591663 | -0.002014764 | 31.655 | 25.04047 | 4.98251
3.151404 | 0.0001591663 | -0.002014764 | 31.6675 | 25.04052 | 4.981839
3.15229 | 5.305544e-05 | -0.0006715879 | 31.675 | 25.02625 | 4.981839
3.153325 | 0 | 0 | 31.685 | 25.13614 | 4.981839
3.15430101 | 5.305544e-05 | -0.0006715879 | 31.695 | 25.13609 | 4.98251
3.155346 | 5.305544e-05 | -0.0006715879 | 31.705 | 25.13609 | 4.98251
3.156401 | 5.305544e-05 | -0.0006715879 | 31.7175 | 25.00729 | 4.981839
3.157451 | 5.305544e-05 | -0.0006715879 | 31.7275 | 25.00734 | 4.981167
3.15847 | 0 | 0 | 31.7375 | 25.00528 | 4.981167
3.159553095 | 5.305544e-05 | -0.0006715879 | 31.7475 | 25.00528 | 4.981167
3.16055479 | 5.305544e-05 | -0.0006715879 | 31.76 | 25.02692 | 4.981167
3.161641785 | 0 | 0 | 31.77 | 25.02686 | 4.981839
3.162669 | 5.305544e-05 | -0.0006715879 | 31.78 | 25.04611 | 4.981167
3.163706 | 0.0001061109 | -0.001343176 | 31.79 | 25.04606 | 4.981839
3.164706 | 5.305544e-05 | -0.0006715879 | 31.8 | 25.04887 | 4.98251
3.165607 | 0 | 0 | 31.8125 | 25.04892 | 4.981839
3.16655452 | 0 | 0 | 31.82 | 25.04644 | 4.981839
3.167575 | 5.305544e-05 | -0.0006715879 | 31.83 | 25.04644 | 4.981839
3.168461 | 0.0001061109 | -0.001343176 | 31.8375 | 25.04644 | 4.981839
3.169518 | 0 | 0 | 31.85 | 25.10853 | 4.981167
3.170469 | 5.305544e-05 | -0.0006715879 | 31.8575 | 25.03581 | 4.981167
3.171527605 | 0.0001061109 | -0.001343176 | 31.87 | 25.03581 | 4.981167
3.172431 | 0.0001061109 | -0.001343176 | 31.8775 | 25.03575 | 4.981839
3.173403 | 0.0001061109 | -0.001343176 | 31.8875 | 25.04113 | 4.981839
3.174298 | 5.305544e-05 | -0.0006715879 | 31.9 | 25.04119 | 4.981167
3.175182 | 5.305544e-05 | -0.0006715879 | 31.905 | 25.06386 | 4.98251
3.176196 | 0 | 0 | 31.9175 | 25.06381 | 4.983182
3.177249 | 0 | 0 | 31.9275 | 25.09158 | 4.981839
3.17828406 | 5.305544e-05 | -0.0006715879 | 31.94 | 25.03104 | 4.981167
3.179184 | 5.305544e-05 | -0.0006715879 | 31.9475 | 25.03099 | 4.981839
3.180087095 | 5.305544e-05 | -0.0006715879 | 31.955 | 25.03099 | 4.981839
3.18097622 | 5.305544e-05 | -0.0006715879 | 31.965 | 24.99065 | 4.981839
3.181969 | 5.305544e-05 | -0.0006715879 | 31.975 | 24.99065 | 4.981839
3.18298 | 5.305544e-05 | -0.0006715879 | 31.985 | 25.06012 | 4.98251
3.184037045 | 5.305544e-05 | -0.0006715879 | 31.9975 | 25.06012 | 4.98251
3.184976 | 5.305544e-05 | -0.0006715879 | 32.0075 | 25.00481 | 4.981839
3.185904 | 5.305544e-05 | -0.0006715879 | 32.015 | 24.95316 | 4.981167
3.18694 | 0 | 0 | 32.025 | 24.95316 | 4.981167
3.187888 | 5.305544e-05 | -0.0006715879 | 32.0325 | 24.95311 | 4.981839
3.188767165 | 0.0001061109 | -0.001343176 | 32.0475 | 25.14084 | 4.981839
3.189739805 | 0.0001061109 | -0.001343176 | 32.0575 | 25.14084 | 4.981839
3.190803 | 0 | 0 | 32.065 | 25.04495 | 4.981839
3.191802 | 5.305544e-05 | -0.0006715879 | 32.075 | 25.04495 | 4.981839
3.192879655 | 0.0001061109 | -0.001343176 | 32.085 | 25.10865 | 4.981167
3.193946 | 5.305544e-05 | -0.0006715879 | 32.1 | 25.05744 | 4.981167
3.194936 | 0 | 0 | 32.11 | 25.05739 | 4.981839
3.19597 | 5.305544e-05 | -0.0006715879 | 32.12 | 25.05739 | 4.981839
3.197035 | 5.305544e-05 | -0.0006715879 | 32.1275 | 25.08131 | 4.981839
3.198084 | 0 | 0 | 32.1375 | 25.08131 | 4.981839
3.19914 | 0 | 0 | 32.1475 | 25.02885 | 4.981839
3.200154 | 5.305544e-05 | -0.0006715879 | 32.16 | 25.0288 | 4.98251
3.201192 | 0.0001061109 | -0.001343176 | 32.17 | 25.07506 | 4.981839
3.202241615 | 5.305544e-05 | -0.0006715879 | 32.18 | 25.07506 | 4.981839
3.20327 | 0 | 0 | 32.1875 | 25.03169 | 4.981167
3.204331 | 5.305544e-05 | -0.0006715879 | 32.2 | 25.03163 | 4.981839
3.205351 | 5.305544e-05 | -0.0006715879 | 32.2125 | 25.05115 | 4.98251
3.206407 | 5.305544e-05 | -0.0006715879 | 32.2225 | 25.05121 | 4.981839
3.207455125 | 5.305544e-05 | -0.0006715879 | 32.23 | 25.0593 | 4.981839
3.208487 | 5.305544e-05 | -0.0006715879 | 32.24 | 25.0593 | 4.981839
3.20956341 | 5.305544e-05 | -0.0006715879 | 32.2525 | 25.10297 | 4.98251
3.210556725 | 5.305544e-05 | -0.0006715879 | 32.2625 | 25.10297 | 4.98251
3.211603925 | 5.305544e-05 | -0.0006715879 | 32.2725 | 25.06861 | 4.981839
3.2126762 | 5.305544e-05 | -0.0006715879 | 32.285 | 25.06861 | 4.981839
3.213703445 | 5.305544e-05 | -0.0006715879 | 32.2925 | 24.94243 | 4.981839
3.214702 | 0 | 0 | 32.3025 | 24.94243 | 4.981839
3.215585 | 0 | 0 | 32.3125 | 24.94243 | 4.981839
3.216553 | 0 | 0 | 32.3225 | 25.09192 | 4.981839
3.217587 | 0.0001061109 | -0.001343176 | 32.3325 | 25.09192 | 4.981839
3.218472 | 0.0001061109 | -0.001343176 | 32.34 | 25.10199 | 4.981839
3.219478 | 5.305544e-05 | -0.0006715879 | 32.35 | 25.04596 | 4.981167
3.22050308 | 0 | 0 | 32.36 | 25.0459 | 4.981839
3.221508 | 5.305544e-05 | -0.0006715879 | 32.37 | 25.04585 | 4.98251
3.222409 | 0.0001061109 | -0.001343176 | 32.3775 | 25.00022 | 4.98251
3.223402 | 5.305544e-05 | -0.0006715879 | 32.3875 | 25.00027 | 4.981839
3.22445311 | 0 | 0 | 32.4 | 25.09332 | 4.98251
3.225422 | 5.305544e-05 | -0.0006715879 | 32.4075 | 25.09332 | 4.98251
3.226407 | 5.305544e-05 | -0.0006715879 | 32.4175 | 25.05669 | 4.98251
3.227293465 | 0 | 0 | 32.43 | 25.07038 | 4.981167
3.228251 | 0 | 0 | 32.4375 | 25.07032 | 4.981839
3.229296 | 5.305544e-05 | -0.0006715879 | 32.4475 | 25.07027 | 4.98251
3.230387 | 0.0001061109 | -0.001343176 | 32.4575 | 25.13053 | 4.981839
3.231408 | 5.305544e-05 | -0.0006715879 | 32.47 | 25.13053 | 4.981839
3.232423 | 5.305544e-05 | -0.0006715879 | 32.48 | 25.10058 | 4.981839
3.233472445 | 0.0001061109 | -0.001343176 | 32.4925 | 25.10058 | 4.981839
3.234352 | 0.0001061109 | -0.001343176 | 32.4975 | 25.04864 | 4.98251
3.235305 | 0.0001061109 | -0.001343176 | 32.5075 | 25.04869 | 4.981839
3.236337 | 5.305544e-05 | -0.0006715879 | 32.52 | 25.10521 | 4.981167
3.237225845 | 5.305544e-05 | -0.0006715879 | 32.5275 | 25.10516 | 4.981839
3.238265 | 5.305544e-05 | -0.0006715879 | 32.54 | 25.02193 | 4.98251
3.239196 | 0 | 0 | 32.55 | 25.02198 | 4.981839
3.24029 | 0 | 0 | 32.5575 | 25.07364 | 4.981839
3.241172 | 0 | 0 | 32.5675 | 25.07359 | 4.98251
3.242125315 | 5.305544e-05 | -0.0006715879 | 32.575 | 25.07359 | 4.98251
3.24309 | 5.305544e-05 | -0.0006715879 | 32.585 | 25.06128 | 4.981839
3.243982 | 0 | 0 | 32.5975 | 25.06128 | 4.981839
3.244958 | 0 | 0 | 32.6075 | 25.07658 | 4.981839
3.245962 | 0.0001061109 | -0.001343176 | 32.6175 | 25.07658 | 4.981839
3.247055 | 0.0001061109 | -0.001343176 | 32.625 | 25.01834 | 4.98251
3.248073 | 5.305544e-05 | -0.0006715879 | 32.6375 | 25.10362 | 4.98251
3.249122 | 0 | 0 | 32.6475 | 25.10362 | 4.98251
3.250115 | 0 | 0 | 32.66 | 24.99818 | 4.983182
3.251204 | 5.305544e-05 | -0.0006715879 | 32.67 | 24.99823 | 4.98251
3.252257 | 5.305544e-05 | -0.0006715879 | 32.68 | 25.0005 | 4.981839
3.253303 | 0 | 0 | 32.69 | 25.0005 | 4.981839
3.25428 | 5.305544e-05 | -0.0006715879 | 32.7 | 25.00039 | 4.983182
3.25517 | 0.0001061109 | -0.001343176 | 32.7125 | 25.12566 | 4.983182
3.256225 | 0.0001061109 | -0.001343176 | 32.72 | 25.12571 | 4.98251
3.25718718 | 5.305544e-05 | -0.0006715879 | 32.73 | 25.08522 | 4.981167
3.258194 | 0 | 0 | 32.74 | 25.08517 | 4.981839
3.259087 | 5.305544e-05 | -0.0006715879 | 32.75 | 25.09507 | 4.98251
3.260152 | 0.0001061109 | -0.001343176 | 32.76 | 25.09507 | 4.98251
3.261083 | 0 | 0 | 32.7725 | 25.04524 | 4.98251
3.261967 | 0 | 0 | 32.7775 | 25.04529 | 4.981839
3.262920335 | 5.305544e-05 | -0.0006715879 | 32.79 | 25.04524 | 4.98251
3.263811775 | 0.0001061109 | -0.001343176 | 32.7975 | 25.03341 | 4.98251
3.264725 | 0.0001061109 | -0.001343176 | 32.805 | 25.03341 | 4.98251
3.265607 | 5.305544e-05 | -0.0006715879 | 32.8175 | 25.05014 | 4.981839
3.266539 | 5.305544e-05 | -0.0006715879 | 32.825 | 25.05009 | 4.98251
3.267573195 | 5.305544e-05 | -0.0006715879 | 32.8375 | 25.03572 | 4.983182
3.26846109 | 0.0001061109 | -0.001343176 | 32.845 | 25.03578 | 4.98251
3.269521 | 5.305544e-05 | -0.0006715879 | 32.855 | 25.06372 | 4.981839
3.270502 | 0 | 0 | 32.865 | 25.06367 | 4.98251
3.271515 | 5.305544e-05 | -0.0006715879 | 32.8775 | 25.06466 | 4.98251
3.27241258 | 5.305544e-05 | -0.0006715879 | 32.885 | 25.06466 | 4.98251
3.273417 | 5.305544e-05 | -0.0006715879 | 32.895 | 25.06471 | 4.981839
3.274437455 | 0 | 0 | 32.905 | 25.03781 | 4.981839
3.27537031 | 0 | 0 | 32.9125 | 25.03776 | 4.98251
3.276415 | 0 | 0 | 32.925 | 25.08115 | 4.98251
3.277300235 | 0 | 0 | 32.935 | 25.0812 | 4.981839
3.27828785 | 0 | 0 | 32.945 | 25.07899 | 4.981839
3.279171 | 0 | 0 | 32.9525 | 25.07893 | 4.98251
3.280105 | 5.305544e-05 | -0.0006715879 | 32.96 | 25.01933 | 4.98251
3.280984 | 5.305544e-05 | -0.0006715879 | 32.9725 | 25.01933 | 4.98251
3.282001 | 5.305544e-05 | -0.0006715879 | 32.9825 | 25.0766 | 4.98251
3.282972 | 0 | 0 | 32.9925 | 25.0766 | 4.98251
3.284042205 | 5.305544e-05 | -0.0006715879 | 33.0025 | 25.04213 | 4.983182
3.284959 | 0.0001061109 | -0.001343176 | 33.01 | 25.04224 | 4.981839
3.285897 | 5.305544e-05 | -0.0006715879 | 33.02 | 25.00237 | 4.981839
3.286953 | 0 | 0 | 33.03 | 25.00237 | 4.981839
3.287884 | 0 | 0 | 33.04 | 25.00226 | 4.983182
3.288778 | 5.305544e-05 | -0.0006715879 | 33.0475 | 25.05886 | 4.98251
3.289736 | 5.305544e-05 | -0.0006715879 | 33.06 | 25.05892 | 4.981839
3.290784 | 0 | 0 | 33.0675 | 25.08952 | 4.981839
3.291809 | 5.305544e-05 | -0.0006715879 | 33.08 | 25.08946 | 4.98251
3.292895 | 0.0001061109 | -0.001343176 | 33.09 | 25.05965 | 4.983182
3.293936 | 5.305544e-05 | -0.0006715879 | 33.1025 | 25.0597 | 4.98251
3.294968 | 0 | 0 | 33.11 | 25.11558 | 4.981839
3.29595064 | 0 | 0 | 33.12 | 25.11552 | 4.98251
3.296846 | 0.0001061109 | -0.001343176 | 33.13 | 25.08916 | 4.98251
3.2978169 | 5.305544e-05 | -0.0006715879 | 33.1375 | 25.08921 | 4.981839
3.298838 | 0 | 0 | 33.15 | 25.04435 | 4.981167
3.299724 | 0 | 0 | 33.1575 | 25.04425 | 4.98251
3.300766 | 0 | 0 | 33.1675 | 25.07197 | 4.983182
3.301848 | 0 | 0 | 33.18 | 25.07203 | 4.98251
3.302783 | 5.305544e-05 | -0.0006715879 | 33.1875 | 25.07203 | 4.98251
3.303677 | 5.305544e-05 | -0.0006715879 | 33.1975 | 25.10778 | 4.98251
3.304634 | 0 | 0 | 33.21 | 25.10772 | 4.983182
3.30568511 | 5.305544e-05 | -0.0006715879 | 33.2175 | 25.09305 | 4.98251
3.306652 | 5.305544e-05 | -0.0006715879 | 33.2275 | 25.0931 | 4.981839
3.30753786 | 5.305544e-05 | -0.0006715879 | 33.235 | 25.11484 | 4.98251
3.308487515 | 5.305544e-05 | -0.0006715879 | 33.245 | 25.11478 | 4.983182
3.30957 | 0.0001061109 | -0.001343176 | 33.255 | 25.03957 | 4.981839
3.310546 | 0.0001061109 | -0.001343176 | 33.2675 | 25.08093 | 4.981839
3.311623 | 5.305544e-05 | -0.0006715879 | 33.2775 | 25.08093 | 4.981839
3.312666 | 5.305544e-05 | -0.0006715879 | 33.2875 | 25.08093 | 4.981839
3.313717235 | 0.0001061109 | -0.001343176 | 33.2975 | 25.04963 | 4.98251
3.314771 | 0.0001061109 | -0.001343176 | 33.3075 | 25.04963 | 4.98251
3.31580494 | 5.305544e-05 | -0.0006715879 | 33.32 | 25.0907 | 4.981839
3.316836 | 5.305544e-05 | -0.0006715879 | 33.3325 | 25.09065 | 4.98251
3.317841 | 5.305544e-05 | -0.0006715879 | 33.3425 | 25.09805 | 4.98251
3.31891242 | 5.305544e-05 | -0.0006715879 | 33.35 | 25.05211 | 4.98251
3.319918 | 5.305544e-05 | -0.0006715879 | 33.36 | 25.05206 | 4.983182
3.320802 | 5.305544e-05 | -0.0006715879 | 33.3725 | 25.05206 | 4.983182
3.321824 | 0.0001061109 | -0.001343176 | 33.3825 | 25.04707 | 4.98251
3.322875 | 0.0001061109 | -0.001343176 | 33.39 | 25.04707 | 4.98251
3.323819505 | 5.305544e-05 | -0.0006715879 | 33.4 | 25.08206 | 4.98251
3.324714 | 5.305544e-05 | -0.0006715879 | 33.4075 | 25.04149 | 4.983182
3.32574 | 5.305544e-05 | -0.0006715879 | 33.42 | 25.04149 | 4.983182
3.326671 | 9.852159 | -0.0006715879 | 33.4275 | 25.07481 | 4.98251
3.327552 | 9.852106 | 0 | 33.44 | 25.07486 | 4.981839
3.328541 | 0 | 0 | 33.4475 | 25.07486 | 4.981839
3.329421 | 0 | 0 | 33.455 | 25.15211 | 4.98251
3.330352 | 5.305544e-05 | -0.0006715879 | 33.465 | 25.15217 | 4.981839
3.331388 | 5.305544e-05 | -0.0006715879 | 33.475 | 25.02267 | 4.981839
3.332455 | 5.305544e-05 | -0.0006715879 | 33.4875 | 25.02261 | 4.98251
3.33348725 | 5.305544e-05 | -0.0006715879 | 33.5 | 25.09017 | 4.983182
3.33437139 | 0.0001591663 | -0.002014764 | 33.505 | 25.09017 | 4.983182
3.335319 | 0.0001591663 | -0.002014764 | 33.515 | 25.07331 | 4.983182
3.336225 | 0.0001061109 | -0.001343176 | 33.5275 | 25.07336 | 4.98251
3.337189 | 0 | 0 | 33.535 | 25.01914 | 4.98251
3.33821832 | 5.305544e-05 | -0.0006715879 | 33.5475 | 25.01909 | 4.983182
3.339194185 | 0.0001061109 | -0.001343176 | 33.555 | 25.01919 | 4.981839
3.340272 | 5.305544e-05 | -0.0006715879 | 33.565 | 25.10821 | 4.981839
3.34115413 | 0 | 0 | 33.5725 | 25.10811 | 4.983182
3.342152285 | 0 | 0 | 33.585 | 25.07617 | 4.983182
3.34305 | 0 | 0 | 33.5925 | 25.07628 | 4.981839
3.343938 | 0 | 0 | 33.6025 | 25.13994 | 4.98251
3.344815 | 0 | 0 | 33.61 | 25.13994 | 4.98251
3.345709 | 0 | 0 | 33.62 | 24.99818 | 4.983182
3.346617 | 5.305544e-05 | -0.0006715879 | 33.63 | 24.99818 | 4.983182
3.34762 | 0.0001061109 | -0.001343176 | 33.64 | 25.09229 | 4.98251
3.34862 | 5.305544e-05 | -0.0006715879 | 33.65 | 25.09229 | 4.98251
3.349657 | 5.305544e-05 | -0.0006715879 | 33.6625 | 25.09861 | 4.983182
3.350558 | 5.305544e-05 | -0.0006715879 | 33.6675 | 25.09861 | 4.983182
3.351605 | 5.305544e-05 | -0.0006715879 | 33.6825 | 25.02668 | 4.983182
3.352541395 | 0 | 0 | 33.6875 | 25.02668 | 4.983182
3.35351866 | 5.305544e-05 | -0.0006715879 | 33.6975 | 25.02668 | 4.983182
3.354407 | 5.305544e-05 | -0.0006715879 | 33.7075 | 25.05257 | 4.98251
3.3553725 | 0.0001061109 | -0.001343176 | 33.72 | 25.05257 | 4.98251
3.356415 | 0.0001061109 | -0.001343176 | 33.7275 | 25.03536 | 4.98251
3.35741495 | 0.0001061109 | -0.001343176 | 33.7375 | 25.0353 | 4.983182
3.358472945 | 0.0001061109 | -0.001343176 | 33.7475 | 25.06849 | 4.983854
3.359533 | 0.0001061109 | -0.001343176 | 33.76 | 24.9857 | 4.983182
3.360552 | 0.0001061109 | -0.001343176 | 33.77 | 24.9857 | 4.983182
3.361455 | 0 | 0 | 33.78 | 25.04896 | 4.983182
3.362470405 | 0 | 0 | 33.7875 | 25.04902 | 4.98251
3.363455995 | 5.305544e-05 | -0.0006715879 | 33.8 | 25.04902 | 4.98251
3.364478 | 5.305544e-05 | -0.0006715879 | 33.81 | 25.06119 | 4.98251
3.36537122 | 0 | 0 | 33.82 | 25.06114 | 4.983182
3.36637 | 0 | 0 | 33.83 | 25.10382 | 4.983854
3.367354 | 5.305544e-05 | -0.0006715879 | 33.8375 | 25.05114 | 4.983182
3.368286 | 5.305544e-05 | -0.0006715879 | 33.85 | 25.05114 | 4.983182
3.369163 | 5.305544e-05 | -0.0006715879 | 33.855 | 25.08124 | 4.983182
3.370043 | 0 | 0 | 33.8675 | 25.08124 | 4.983182
3.370964 | 0 | 0 | 33.8725 | 25.08124 | 4.983182
3.371872905 | 5.305544e-05 | -0.0006715879 | 33.8825 | 25.03753 | 4.98251
3.372859 | 0.0001061109 | -0.001343176 | 33.8925 | 25.03748 | 4.983182
3.373821 | 5.305544e-05 | -0.0006715879 | 33.9025 | 25.09754 | 4.983182
3.374713 | 0 | 0 | 33.91 | 25.06892 | 4.983182
3.375742575 | 5.305544e-05 | -0.0006715879 | 33.9225 | 25.06892 | 4.983182
3.376668 | 11.31734 | -0.0006715879 | 33.93 | 25.06892 | 4.983182
3.377571 | 11.3174 | -0.001343176 | 33.94 | 25.06312 | 4.983182
3.378585 | 0.0001061109 | -0.001343176 | 33.9475 | 25.06317 | 4.98251
3.379653 | 5.305544e-05 | -0.0006715879 | 33.96 | 24.95264 | 4.98251
3.380535 | 5.305544e-05 | -0.0006715879 | 33.97 | 24.95253 | 4.983854
3.381421 | 0.0001061109 | -0.001343176 | 33.975 | 25.08461 | 4.984525
3.382415 | 5.305544e-05 | -0.0006715879 | 33.9875 | 25.08466 | 4.983854
3.38346998 | 5.305544e-05 | -0.0006715879 | 33.9975 | 25.08529 | 4.983182
3.384349315 | 5.305544e-05 | -0.0006715879 | 34.005 | 25.08529 | 4.983182
3.38532 | 0.0001061109 | -0.001343176 | 34.015 | 25.0744 | 4.983854
3.38621767 | 0.0001061109 | -0.001343176 | 34.025 | 25.07445 | 4.983182
3.387114 | 5.305544e-05 | -0.0006715879 | 34.0325 | 25.06539 | 4.98251
3.388003325 | 0 | 0 | 34.0425 | 25.06533 | 4.983182
3.38903937 | 0.0001061109 | -0.001343176 | 34.0525 | 24.99874 | 4.983854
3.39003906 | 5.305544e-05 | -0.0006715879 | 34.0625 | 24.99874 | 4.983854
3.391019505 | 5.305544e-05 | -0.0006715879 | 34.0725 | 25.18026 | 4.983182
3.39191381 | 0 | 0 | 34.08 | 25.18042 | 4.981167
3.392873 | 5.305544e-05 | -0.0006715879 | 34.09 | 25.18037 | 4.981839
3.393925 | 0 | 0 | 34.1025 | 25.06888 | 4.983182
3.394945 | 0 | 0 | 34.1125 | 25.06894 | 4.98251
3.396013 | 0 | 0 | 34.1225 | 25.02704 | 4.98251
3.397052 | 0.0001061109 | -0.001343176 | 34.1325 | 25.02699 | 4.983182
3.398052765 | 0.0001061109 | -0.001343176 | 34.1425 | 25.06026 | 4.983182
3.399082 | 5.305544e-05 | -0.0006715879 | 34.1525 | 25.06026 | 4.983182
3.400154 | 5.305544e-05 | -0.0006715879 | 34.165 | 25.04349 | 4.98251
3.401198 | 5.305544e-05 | -0.0006715879 | 34.175 | 25.04349 | 4.98251
3.402247 | 5.305544e-05 | -0.0006715879 | 34.1825 | 25.09574 | 4.983182
3.403303 | 0 | 0 | 34.195 | 25.09574 | 4.983182
3.404319 | 0 | 0 | 34.2075 | 25.08965 | 4.98251
3.4053365 | 5.305544e-05 | -0.0006715879 | 34.2175 | 25.08965 | 4.98251
3.406222 | 0.0001061109 | -0.001343176 | 34.225 | 24.99696 | 4.983182
3.407206 | 5.305544e-05 | -0.0006715879 | 34.235 | 24.99691 | 4.983854
3.408243315 | -5.305544e-05 | 0.0006715879 | 34.245 | 25.0487 | 4.983182
3.40913816 | 0 | 0 | 34.255 | 25.0487 | 4.983182
3.410113 | 5.305544e-05 | -0.0006715879 | 34.265 | 25.0487 | 4.983182
3.41110597 | 5.305544e-05 | -0.0006715879 | 34.275 | 25.07184 | 4.983854
3.412018225 | 12.0155 | 0 | 34.285 | 25.0719 | 4.983182
3.412904435 | 12.0155 | 0 | 34.2925 | 25.06581 | 4.98251
3.413783 | 12.01561 | -0.001343176 | 34.3025 | 25.06575 | 4.983182
3.41472 | 0.0001061109 | -0.001343176 | 34.3125 | 25.14186 | 4.983854
3.415772 | 5.305544e-05 | -0.0006715879 | 34.325 | 25.14191 | 4.983182
3.416818 | 0 | 0 | 34.335 | 25.06856 | 4.983854
3.417880845 | 5.305544e-05 | -0.0006715879 | 34.3425 | 25.06856 | 4.983854
3.418955965 | 5.305544e-05 | -0.0006715879 | 34.355 | 25.1021 | 4.983854
3.419927 | 5.305544e-05 | -0.0006715879 | 34.365 | 25.1021 | 4.983854
3.421022 | 5.305544e-05 | -0.0006715879 | 34.3775 | 25.00661 | 4.983182
3.422021 | 0 | 0 | 34.3875 | 25.00666 | 4.98251
3.423071 | 5.305544e-05 | -0.0006715879 | 34.3975 | 25.07129 | 4.983182
3.42410866 | 0 | 0 | 34.4075 | 25.07129 | 4.983182
3.424987 | 0 | 0 | 34.4175 | 25.01951 | 4.983182
3.42592 | 5.305544e-05 | -0.0006715879 | 34.4275 | 25.01951 | 4.983182
3.426976 | 5.305544e-05 | -0.0006715879 | 34.44 | 25.11291 | 4.983182
3.427866 | 0 | 0 | 34.445 | 25.11291 | 4.983182
3.428863 | -5.305544e-05 | 0.0006715879 | 34.455 | 25.11291 | 4.983182
3.429833 | 0 | 0 | 34.465 | 25.06774 | 4.983182
3.430716 | 5.305544e-05 | -0.0006715879 | 34.4775 | 25.06779 | 4.98251
3.431687 | 5.305544e-05 | -0.0006715879 | 34.485 | 25.04473 | 4.983182
3.432581 | 11.59144 | 0 | 34.4925 | 25.04473 | 4.983182
3.433484 | 11.59149 | -0.0006715879 | 34.505 | 25.20395 | 4.983182
3.434533 | 5.305544e-05 | -0.0006715879 | 34.515 | 25.20395 | 4.983182
3.435569 | 5.305544e-05 | -0.0006715879 | 34.525 | 25.10252 | 4.983854
3.436592 | 0 | 0 | 34.535 | 25.10257 | 4.983182
3.437654 | -5.305544e-05 | 0.0006715879 | 34.545 | 25.10263 | 4.98251
3.43870456 | 5.305544e-05 | -0.0006715879 | 34.56 | 25.16885 | 4.983182
3.439735 | 5.305544e-05 | -0.0006715879 | 34.565 | 25.16885 | 4.983182
3.440753 | 5.305544e-05 | -0.0006715879 | 34.5775 | 25.07056 | 4.983182
3.441652 | 12.24864 | 0 | 34.59 | 25.07056 | 4.983182
3.442577 | 12.24869 | -0.0006715879 | 34.595 | 25.06766 | 4.983182
3.443487 | 5.305544e-05 | -0.0006715879 | 34.605 | 25.06766 | 4.983182
3.444479 | 5.305544e-05 | -0.0006715879 | 34.6125 | 25.03424 | 4.983182
3.44548654 | 0 | 0 | 34.6225 | 25.03424 | 4.983182
3.446495 | 5.305544e-05 | -0.0006715879 | 34.6325 | 25.06053 | 4.983182
3.4474002 | 10.84789 | -0.001343176 | 34.645 | 25.06058 | 4.98251
3.448405 | 10.84789 | -0.001343176 | 34.655 | 25.11944 | 4.983182
3.44931235 | 5.305544e-05 | -0.0006715879 | 34.6625 | 25.11944 | 4.983182
3.450182 | 5.305544e-05 | -0.0006715879 | 34.67 | 25.05679 | 4.983182
3.451195 | 0.0001061109 | -0.001343176 | 34.68 | 25.05679 | 4.983182
3.452103885 | 12.26736 | -0.001343176 | 34.6925 | 25.01125 | 4.983854
3.453085 | 12.26731 | -0.0006715879 | 34.7 | 25.0113 | 4.983182
3.454100445 | 5.305544e-05 | -0.0006715879 | 34.7125 | 25.1045 | 4.98251
3.455071 | 5.305544e-05 | -0.0006715879 | 34.7225 | 25.1045 | 4.98251
3.455959 | 11.92026 | -0.001343176 | 34.7275 | 25.16978 | 4.98251
3.457019145 | 11.92026 | -0.001343176 | 34.74 | 25.16973 | 4.983182
3.458036 | 5.305544e-05 | -0.0006715879 | 34.75 | 25.08115 | 4.98251
3.459038 | 5.305544e-05 | -0.0006715879 | 34.76 | 25.08115 | 4.98251
3.45992 | 0.0001061109 | -0.001343176 | 34.7675 | 25.08109 | 4.983182
3.460873 | 5.305544e-05 | -0.0006715879 | 34.78 | 25.04675 | 4.983182
3.46177349 | 0 | 0 | 34.7875 | 25.04675 | 4.983182
3.462667 | 0 | 0 | 34.795 | 25.01646 | 4.983182
3.463689255 | 5.305544e-05 | -0.0006715879 | 34.8075 | 25.01646 | 4.983182
3.46470707 | 5.305544e-05 | -0.0006715879 | 34.8175 | 25.05755 | 4.983182
3.46558973 | 0.0001061109 | -0.001343176 | 34.8275 | 25.0575 | 4.983854
3.466621 | 11.9329 | 0 | 34.835 | 25.04208 | 4.983854
3.46757342 | 11.9329 | 0 | 34.8475 | 25.04213 | 4.983182
3.468538 | 0 | 0 | 34.8575 | 25.06864 | 4.983854
3.469486 | 0 | 0 | 34.8675 | 25.06869 | 4.983182
3.470503 | 0 | 0 | 34.8775 | 25.0688 | 4.981839
3.471512 | 0 | 0 | 34.885 | 25.11726 | 4.981839
3.47242 | 9.902868 | -0.0006715879 | 34.8925 | 25.04103 | 4.983182
3.473372 | 9.902868 | -0.0006715879 | 34.905 | 25.04103 | 4.983182
3.47428 | 12.17116 | -0.0006715879 | 34.9125 | 25.12833 | 4.983182
3.475168 | 12.17116 | -0.0006715879 | 34.9225 | 25.12838 | 4.98251
3.476195 | 12.17121 | -0.001343176 | 34.9325 | 25.12833 | 4.983182
3.477075785 | 0.0001061109 | -0.001343176 | 34.94 | 25.08466 | 4.98251
3.478099 | 0.0001061109 | -0.001343176 | 34.9525 | 25.08466 | 4.98251
3.47905786 | 5.305544e-05 | -0.0006715879 | 34.96 | 25.04137 | 4.983182
3.47997189 | 0 | 0 | 34.9725 | 25.04137 | 4.983182
3.48092 | 0.0001061109 | -0.001343176 | 34.98 | 25.10772 | 4.983182
3.481984 | 0.0001061109 | -0.001343176 | 34.9925 | 25.11227 | 4.983182
3.48300186 | 0 | 0 | 35.0025 | 25.11227 | 4.983182
3.484022935 | 0 | 0 | 35.01 | 25.11227 | 4.983182
3.484971 | 11.18996 | 0 | 35.0225 | 25.10421 | 4.983182
3.48588795 | 11.19002 | -0.0006715879 | 35.0325 | 25.10427 | 4.98251
3.48695234 | 11.73849 | 0 | 35.0425 | 25.061 | 4.98251
3.487905 | 11.73849 | 0 | 35.0525 | 25.06095 | 4.983182
3.488786985 | 11.19937 | -0.0006715879 | 35.06 | 25.05847 | 4.983182
3.48974 | 11.19937 | -0.0006715879 | 35.0675 | 25.07039 | 4.983854
3.490792415 | 11.19937 | -0.0006715879 | 35.08 | 25.07045 | 4.983182
3.491835 | 5.305544e-05 | -0.0006715879 | 35.0875 | 25.07045 | 4.983182
3.492884 | 11.94089 | -0.0006715879 | 35.1025 | 25.09353 | 4.983182
3.49389 | 11.94099 | -0.002014764 | 35.115 | 25.09358 | 4.98251
3.49497208 | 5.305544e-05 | -0.0006715879 | 35.1225 | 25.12421 | 4.983182
3.49599 | 0 | 0 | 35.1325 | 25.12421 | 4.983182
3.497065 | 11.3062 | -0.0006715879 | 35.145 | 25.05444 | 4.983854
3.498051 | 11.30615 | 0 | 35.1525 | 25.05444 | 4.983854
3.49911896 | 11.30615 | 0 | 35.165 | 25.07773 | 4.983182
3.50018003 | 12.03677 | -0.0006715879 | 35.175 | 25.07779 | 4.98251
3.501198 | 11.99184 | -0.001343176 | 35.1825 | 25.0358 | 4.983182
3.502085 | 11.99184 | -0.001343176 | 35.195 | 25.0358 | 4.983182
3.503051 | 11.99179 | -0.0006715879 | 35.205 | 25.14149 | 4.983182
3.504116 | 5.305544e-05 | -0.0006715879 | 35.215 | 25.14155 | 4.98251
3.50508968 | 0.0001061109 | -0.001343176 | 35.225 | 25.1248 | 4.98251
3.505974 | 11.3388 | -0.001343176 | 35.2325 | 25.12474 | 4.983182
3.507006 | 11.33875 | -0.0006715879 | 35.2425 | 25.06083 | 4.983182
3.50802 | 13.26144 | 0 | 35.255 | 25.06083 | 4.983182
3.509021 | 13.2615 | -0.0006715879 | 35.265 | 25.10797 | 4.98251
3.509952 | 12.49716 | -0.0006715879 | 35.2725 | 25.10792 | 4.983182
3.51089023 | 12.49716 | -0.0006715879 | 35.2825 | 25.01005 | 4.983182
3.511797 | 12.0924 | -0.0006715879 | 35.295 | 25.0101 | 4.98251
3.51267 | 12.09235 | 0 | 35.3 | 25.14517 | 4.98251
3.513724265 | 12.0924 | -0.0006715879 | 35.31 | 25.14512 | 4.983182
3.514722 | 12.14076 | -0.001343176 | 35.3225 | 25.04248 | 4.983182
3.515785 | 12.14071 | -0.0006715879 | 35.335 | 25.04248 | 4.983182
3.516817 | 11.59128 | -0.001343176 | 35.3425 | 25.03836 | 4.983182
3.517845 | 11.59123 | -0.0006715879 | 35.3525 | 25.03836 | 4.983182
3.51872912 | 13.35807 | -0.0006715879 | 35.365 | 25.1616 | 4.983182
3.519703 | 13.35802 | 0 | 35.3725 | 25.1616 | 4.983182
3.520707645 | 0 | 0 | 35.3825 | 25.1616 | 4.983182
3.5216 | 5.305544e-05 | -0.0006715879 | 35.39 | 25.12267 | 4.983854
3.52263 | 0.0001061109 | -0.001343176 | 35.4 | 25.12272 | 4.983182
3.523618 | 0.0001061109 | -0.001343176 | 35.41 | 25.10212 | 4.983182
3.524514 | 12.13495 | -0.0006715879 | 35.4225 | 25.10217 | 4.98251
3.52541287 | 12.13489 | 0 | 35.4275 | 25.09349 | 4.983182
3.526399 | 12.51982 | -0.0006715879 | 35.4375 | 25.09349 | 4.983182
3.527289 | 12.51982 | -0.0006715879 | 35.4475 | 25.14256 | 4.983182
3.52829641 | 12.51982 | -0.0006715879 | 35.4575 | 25.14261 | 4.98251
3.529299 | 11.8683 | 0 | 35.4675 | 25.11785 | 4.98251
3.530337 | 11.86835 | -0.0006715879 | 35.4775 | 25.1178 | 4.983182
3.531215 | 12.52213 | -0.001343176 | 35.49 | 25.10145 | 4.983854
3.532183445 | 12.52208 | -0.0006715879 | 35.5 | 25.10151 | 4.983182
3.533230475 | 11.20137 | 0 | 35.5075 | 25.10151 | 4.983182
3.53412024 | 11.20137 | 0 | 35.515 | 25.00352 | 4.983182
3.535158 | 12.67104 | -0.0006715879 | 35.53 | 25.00357 | 4.98251
3.536101 | 12.67098 | 0 | 35.535 | 25.08009 | 4.981839
3.5369902 | -5.305544e-05 | 0.0006715879 | 35.545 | 25.16942 | 4.983182
3.53790663 | 0 | 0 | 35.555 | 25.16942 | 4.983182
3.538783 | 5.305544e-05 | -0.0006715879 | 35.5625 | 25.14926 | 4.983854
3.539804 | 13.53538 | -0.0006715879 | 35.5725 | 25.14931 | 4.983182
3.540772225 | 11.83661 | -0.0006715879 | 35.58 | 25.14931 | 4.983182
3.541803 | 11.83661 | -0.0006715879 | 35.5925 | 25.01476 | 4.983854
3.542865 | 5.305544e-05 | -0.0006715879 | 35.6025 | 25.01482 | 4.983182
3.543871 | 0.0001061109 | -0.001343176 | 35.615 | 25.10898 | 4.983182
3.54476 | 5.305544e-05 | -0.0006715879 | 35.62 | 25.10904 | 4.98251
3.545718 | 0 | 0 | 35.63 | 25.04557 | 4.983182
3.546606 | 0 | 0 | 35.6425 | 25.08502 | 4.983182
3.547688 | 12.39002 | -0.0006715879 | 35.65 | 25.08502 | 4.983182
3.54858574 | 12.39002 | -0.0006715879 | 35.66 | 25.08502 | 4.983182
3.549486 | 5.305544e-05 | -0.0006715879 | 35.665 | 25.11328 | 4.983854
3.550390395 | 0 | 0 | 35.6775 | 25.11328 | 4.983854
3.551402 | 12.60631 | 0 | 35.6875 | 25.09441 | 4.983182
3.55229836 | 12.60636 | -0.0006715879 | 35.695 | 25.09441 | 4.983182
3.553302 | 12.60631 | 0 | 35.7075 | 25.12923 | 4.983854
3.554293 | 12.80168 | -0.0006715879 | 35.7175 | 25.17282 | 4.983182
3.555341 | 12.80173 | -0.001343176 | 35.725 | 25.17282 | 4.983182
3.556236 | 12.23127 | -0.001343176 | 35.7325 | 25.05969 | 4.983182
3.557191 | 12.23121 | -0.0006715879 | 35.7425 | 25.05963 | 4.983854
3.558241555 | 11.87346 | -0.0006715879 | 35.7525 | 25.05958 | 4.984525
3.559138 | 11.87341 | 0 | 35.7625 | 25.13537 | 4.983854
3.560097 | 5.305544e-05 | -0.0006715879 | 35.7725 | 25.13543 | 4.983182
3.5611038 | 5.305544e-05 | -0.0006715879 | 35.7825 | 25.1083 | 4.983182
3.56213761 | 5.305544e-05 | -0.0006715879 | 35.7925 | 25.10824 | 4.983854
3.563032 | 0 | 0 | 35.8025 | 25.11559 | 4.984525
3.564064615 | 12.75319 | -0.0006715879 | 35.815 | 25.11559 | 4.984525
3.565109 | 12.75319 | -0.0006715879 | 35.8225 | 25.06147 | 4.983854
3.56601 | 12.32956 | -0.001343176 | 35.8325 | 25.06162 | 4.981839
3.566898 | 12.3295 | -0.0006715879 | 35.84 | 25.06162 | 4.981839
3.567863 | 12.65946 | 0 | 35.85 | 25.12904 | 4.983854
3.56892913 | 12.65946 | 0 | 35.86 | 25.12904 | 4.983854
3.569949 | 12.6462 | -0.0006715879 | 35.8725 | 25.09413 | 4.983854
3.570972 | 12.6462 | -0.0006715879 | 35.8825 | 25.09413 | 4.983854
3.572022 | 12.6462 | -0.0006715879 | 35.8925 | 25.16983 | 4.983854
3.573105795 | 0 | 0 | 35.9025 | 25.16977 | 4.984525
3.574119 | -5.305544e-05 | 0.0006715879 | 35.9125 | 25.16983 | 4.983854
3.575187 | 12.94006 | 0 | 35.925 | 24.99758 | 4.984525
3.576174545 | 12.94011 | -0.0006715879 | 35.935 | 24.99763 | 4.983854
3.577067 | 12.23301 | -0.0006715879 | 35.9425 | 25.07045 | 4.983182
3.578094 | 12.23295 | 0 | 35.9525 | 25.07039 | 4.983854
3.579081065 | 12.81687 | -0.0006715879 | 35.9625 | 25.12507 | 4.983854
3.580108 | 12.81687 | -0.0006715879 | 35.9725 | 25.12839 | 4.983854
3.580989645 | 12.64366 | -0.001343176 | 35.9825 | 25.12834 | 4.984525
3.581987 | 12.64366 | -0.001343176 | 35.9925 | 25.12839 | 4.983854
3.583022 | 13.60582 | -0.0006715879 | 36.0025 | 25.14111 | 4.983182
3.58402 | 13.60582 | -0.0006715879 | 36.0125 | 25.14106 | 4.983854
3.58498 | 12.6734 | -0.0006715879 | 36.0225 | 25.06341 | 4.983854
3.585918 | 12.6734 | -0.0006715879 | 36.035 | 25.06346 | 4.983182
3.58696 | 12.82748 | -0.0006715879 | 36.0425 | 25.01375 | 4.983182
3.587925 | 12.82742 | 0 | 36.055 | 25.01369 | 4.983854
3.588807 | 13.00658 | -0.0006715879 | 36.06 | 25.14017 | 4.984525
3.589715 | 13.00658 | -0.0006715879 | 36.07 | 25.14022 | 4.983854
3.590771 | 13.00658 | -0.0006715879 | 36.0825 | 25.0691 | 4.983854
3.591682175 | 12.84791 | 0 | 36.0925 | 25.0691 | 4.983854
3.592568 | 12.84796 | -0.0006715879 | 36.1 | 25.0691 | 4.983854
3.59350108 | 12.93916 | -0.0006715879 | 36.11 | 25.10013 | 4.983182
3.594487 | 12.9391 | 0 | 36.12 | 25.10013 | 4.983182
3.595528 | 12.6706 | 0 | 36.13 | 25.14278 | 4.983854
3.596536365 | 12.67065 | -0.0006715879 | 36.1375 | 25.14278 | 4.983854
3.597424 | 13.14987 | -0.001343176 | 36.1475 | 24.98866 | 4.983854
3.598388 | 13.14987 | -0.001343176 | 36.16 | 24.98866 | 4.983854
3.599269855 | 13.48673 | -0.0006715879 | 36.1675 | 25.07014 | 4.983182
3.600173 | 13.48668 | 0 | 36.175 | 25.07009 | 4.983854
3.601183 | 13.48673 | -0.0006715879 | 36.1875 | 25.13282 | 4.983854
3.602068 | 13.01993 | -0.0006715879 | 36.2 | 25.13287 | 4.983182
3.60307 | 13.01993 | -0.0006715879 | 36.2075 | 25.06965 | 4.983182
3.604102 | 12.96093 | 0 | 36.2175 | 25.06965 | 4.983182
3.60517 | 12.96093 | 0 | 36.225 | 25.05112 | 4.983854
3.606186615 | 12.94722 | -0.001343176 | 36.2375 | 25.05112 | 4.983854
3.607206 | 12.94722 | -0.001343176 | 36.2475 | 25.05118 | 4.983182
3.608235 | 12.8997 | -0.0006715879 | 36.2575 | 25.1166 | 4.983854
3.609118 | 12.8997 | -0.0006715879 | 36.265 | 25.1166 | 4.983854
3.610004 | 13.34043 | 0 | 36.275 | 25.14861 | 4.983854
3.610891845 | 13.34048 | -0.0006715879 | 36.285 | 25.14861 | 4.983854
3.61193657 | 13.35111 | 0 | 36.295 | 25.04697 | 4.983854
3.612893 | 13.35116 | -0.0006715879 | 36.305 | 25.04691 | 4.984525
3.613771455 | 13.35116 | -0.0006715879 | 36.315 | 25.10003 | 4.984525
3.614699 | 13.3437 | -0.001343176 | 36.3225 | 25.10003 | 4.984525
3.615589 | 13.34365 | -0.0006715879 | 36.3325 | 25.12347 | 4.983854
3.616556 | 13.03107 | -0.0006715879 | 36.3425 | 25.12342 | 4.984525
3.617581595 | 13.03107 | -0.0006715879 | 36.3525 | 25.14242 | 4.984525
3.61847629 | 13.29862 | -0.0006715879 | 36.3625 | 25.14247 | 4.983854
3.619479995 | 13.29862 | -0.0006715879 | 36.3725 | 25.0851 | 4.983182
3.62051596 | 13.36656 | 0 | 36.3825 | 25.08505 | 4.983854
3.621554 | 13.36662 | -0.0006715879 | 36.39 | 25.10418 | 4.984525
3.622435635 | 13.24091 | -0.001343176 | 36.4025 | 25.10424 | 4.983854
3.623402 | 13.24091 | -0.001343176 | 36.4075 | 25.1044 | 4.981839
3.624428 | 13.47086 | -0.0006715879 | 36.4225 | 25.16888 | 4.981839
3.625404 | 13.47086 | -0.0006715879 | 36.43 | 25.16867 | 4.984525
3.62640325 | 13.41706 | -0.0006715879 | 36.44 | 25.09449 | 4.984525
3.627283 | 13.41706 | -0.0006715879 | 36.4475 | 25.09455 | 4.983854
3.628271 | 13.41711 | -0.001343176 | 36.4575 | 25.14094 | 4.983854
3.629338 | 13.23326 | -0.0006715879 | 36.47 | 25.14089 | 4.984525
3.63032598 | 13.23326 | -0.0006715879 | 36.48 | 25.13292 | 4.984525
3.631382 | 13.40363 | -0.0006715879 | 36.4925 | 25.13292 | 4.984525
3.632454 | 13.40358 | 0 | 36.5025 | 25.09937 | 4.983182
3.633458 | 13.16569 | -0.0006715879 | 36.5125 | 25.09926 | 4.984525
3.634339 | 13.16574 | -0.001343176 | 36.52 | 25.14154 | 4.984525
3.635314 | 12.63969 | -0.001343176 | 36.53 | 25.14159 | 4.983854
3.636351755 | 12.63969 | -0.001343176 | 36.54 | 25.14159 | 4.983854
3.637240195 | 13.314 | -0.0006715879 | 36.5475 | 25.15437 | 4.983854
3.638256 | 13.31395 | 0 | 36.5575 | 25.08679 | 4.984525
3.639287 | 13.50663 | 0 | 36.5675 | 25.08684 | 4.983854
3.640251 | 13.50669 | -0.0006715879 | 36.58 | 25.08684 | 4.983854
3.641147 | 13.35351 | 0 | 36.59 | 25.16447 | 4.984525
3.642173 | 13.35351 | 0 | 36.5975 | 25.07257 | 4.983854
3.643236815 | 13.17643 | 0 | 36.6075 | 25.07252 | 4.984525
3.644161 | 13.17643 | 0 | 36.62 | 25.07257 | 4.983854
3.645052 | 13.48702 | 0 | 36.6275 | 25.03842 | 4.983854
3.645954735 | 13.48702 | 0 | 36.6375 | 25.03842 | 4.983854
3.647026 | 13.48713 | -0.001343176 | 36.645 | 25.02707 | 4.984525
3.648075 | 13.48324 | -0.001343176 | 36.66 | 25.02712 | 4.983854
3.649119 | 13.48313 | 0 | 36.67 | 25.09748 | 4.983854
3.650162615 | 13.03095 | 0 | 36.6775 | 25.09748 | 4.983854
3.651218 | 13.031 | -0.0006715879 | 36.69 | 25.06279 | 4.984525
3.6521042 | 13.41085 | -0.001343176 | 36.7 | 25.06284 | 4.983854
3.653083775 | 13.41085 | -0.001343176 | 36.7125 | 25.13633 | 4.983854
3.654096 | 13.5891 | -0.0006715879 | 36.72 | 25.13633 | 4.983854
3.65508805 | 13.58905 | 0 | 36.73 | 25.11701 | 4.984525
3.655976 | 13.81359 | -0.001343176 | 36.7375 | 25.11706 | 4.983854
3.656964 | 13.81359 | -0.001343176 | 36.75 | 25.11711 | 4.983182
3.657999 | 13.46674 | -0.0006715879 | 36.7625 | 25.12595 | 4.983854
3.659033985 | 13.46674 | -0.0006715879 | 36.7725 | 25.12595 | 4.983854
3.660051045 | 13.89706 | -0.0006715879 | 36.78 | 25.08647 | 4.983182
3.661082075 | 13.89706 | -0.0006715879 | 36.79 | 25.08642 | 4.983854
3.6619857 | 13.75598 | 0 | 36.8025 | 25.08896 | 4.984525
3.662902045 | 13.75604 | -0.0006715879 | 36.8075 | 25.08896 | 4.984525
3.663802675 | 13.7029 | -0.001343176 | 36.8175 | 25.04397 | 4.984525
3.664718 | 13.7029 | -0.001343176 | 36.83 | 25.04403 | 4.983854
3.665779805 | 13.70285 | -0.0006715879 | 36.8375 | 25.06423 | 4.983182
3.666836 | 13.24612 | -0.0006715879 | 36.8475 | 25.06417 | 4.983854
3.667837 | 13.24612 | -0.0006715879 | 36.8575 | 25.06412 | 4.984525
3.668741 | 13.76351 | -0.0006715879 | 36.8675 | 25.15085 | 4.984525
3.669691 | 13.76351 | -0.0006715879 | 36.88 | 25.08684 | 4.983854
3.670736 | 13.70291 | 0 | 36.89 | 25.08684 | 4.983854
3.67162 | 13.70291 | 0 | 36.895 | 25.06401 | 4.984525
3.672708 | 13.95348 | 0 | 36.91 | 25.06406 | 4.983854
3.673588 | 13.95353 | -0.0006715879 | 36.915 | 25.06406 | 4.983854
3.67449812 | 13.56854 | -0.0006715879 | 36.925 | 25.0029 | 4.983854
3.675402 | 13.56854 | -0.0006715879 | 36.935 | 25.00284 | 4.984525
3.676395 | 13.46876 | -0.0006715879 | 36.9475 | 25.04523 | 4.984525
3.677297 | 13.46876 | -0.0006715879 | 36.955 | 25.04529 | 4.983854
3.678271 | 13.46871 | 0 | 36.9625 | 25.16156 | 4.983182
3.679197195 | 13.67303 | 0 | 36.975 | 25.16151 | 4.983854
3.680104375 | 13.67303 | 0 | 36.9825 | 25.12036 | 4.984525
3.680987 | 13.73627 | -0.0006715879 | 36.9925 | 25.12036 | 4.984525
3.68200238 | 13.73632 | -0.001343176 | 37.0025 | 25.12717 | 4.983854
3.683051745 | 13.97127 | -0.0006715879 | 37.0125 | 25.12717 | 4.983854
3.683988305 | 13.97127 | -0.0006715879 | 37.02 | 25.12712 | 4.984525
3.685008985 | 13.89346 | 0 | 37.03 | 25.05593 | 4.983854
3.685919 | 13.89356 | -0.001343176 | 37.045 | 25.05593 | 4.983854
3.686972 | 13.90072 | -0.0006715879 | 37.0525 | 25.153 | 4.983854
3.687888 | 13.90067 | 0 | 37.065 | 25.153 | 4.983854
3.688774265 | 13.64012 | -0.0006715879 | 37.07 | 25.13995 | 4.983854
3.689733 | 13.64017 | -0.001343176 | 37.08 | 25.13995 | 4.983854
3.69080136 | 13.64012 | -0.0006715879 | 37.09 | 25.1203 | 4.983854
3.691856575 | 13.94802 | 0 | 37.105 | 25.12035 | 4.983182
3.692894 | 13.95394 | 0 | 37.1125 | 25.1203 | 4.983854
3.693897335 | 13.95399 | -0.0006715879 | 37.1225 | 25.09867 | 4.983854
3.694914925 | 13.95399 | -0.0006715879 | 37.1325 | 25.09872 | 4.983182
3.695951 | 13.92274 | -0.0006715879 | 37.1425 | 25.09452 | 4.983182
3.697006 | 13.92279 | -0.001343176 | 37.1525 | 25.09447 | 4.983854
3.69807104 | 14.08022 | -0.001343176 | 37.1675 | 25.10227 | 4.983182
3.699097 | 14.08017 | -0.0006715879 | 37.1775 | 25.10227 | 4.983182
3.700149125 | 14.10194 | 0 | 37.1825 | 25.05549 | 4.983182
3.701203 | 14.10257 | -0.0006715879 | 37.195 | 25.05544 | 4.983854
3.702249 | 14.10262 | -0.001343176 | 37.2075 | 25.1066 | 4.983854
3.703294 | 14.07593 | -0.0006715879 | 37.22 | 25.1066 | 4.983854
3.70430132 | 14.07593 | -0.0006715879 | 37.2275 | 25.04855 | 4.983182
3.705353 | 14.07593 | -0.0006715879 | 37.235 | 25.04844 | 4.984525
3.706418025 | 14.03541 | -0.0006715879 | 37.2475 | 25.08236 | 4.984525
3.70746121 | 14.03541 | -0.0006715879 | 37.2575 | 25.08241 | 4.983854
3.708493145 | 14.19291 | 0 | 37.27 | 25.0662 | 4.983854
3.709571 | 14.19296 | -0.0006715879 | 37.2775 | 25.0662 | 4.983854
3.710625 | 14.13252 | -0.0006715879 | 37.2875 | 25.14887 | 4.984525
3.711616 | 14.145 | -0.0006715879 | 37.2975 | 25.14887 | 4.984525
3.71262438 | 14.145 | -0.0006715879 | 37.3075 | 25.14892 | 4.983854
3.713703 | 14.13214 | -0.0006715879 | 37.32 | 25.0193 | 4.983854
3.71472467 | 14.13208 | 0 | 37.3325 | 25.01925 | 4.984525
3.715803865 | 14.13208 | 0 | 37.34 | 25.0121 | 4.985197
3.716816 | 14.05345 | 0 | 37.35 | 25.01215 | 4.984525
3.717844 | 14.0535 | -0.0006715879 | 37.36 | 25.07412 | 4.984525
3.718732 | 14.11307 | -0.001343176 | 37.37 | 25.07412 | 4.984525
3.719793675 | 14.11302 | -0.0006715879 | 37.38 | 25.03321 | 4.984525
3.720725 | 14.17243 | -0.0006715879 | 37.39 | 25.03327 | 4.983854
3.721598 | 14.17243 | -0.0006715879 | 37.3975 | 25.10061 | 4.983854
3.72262633 | 14.03291 | -0.001343176 | 37.4075 | 25.10067 | 4.983182
3.72361924 | 14.03286 | -0.0006715879 | 37.4175 | 25.18865 | 4.983182
3.72450091 | 14.38935 | -0.0006715879 | 37.425 | 25.1886 | 4.983854
3.72539859 | 14.38929 | 0 | 37.4375 | 25.1886 | 4.983854
3.726401615 | 14.25823 | 0 | 37.4475 | 25.0417 | 4.983854
3.727294 | 14.25828 | -0.0006715879 | 37.4525 | 25.04165 | 4.984525
3.7282887 | 14.25823 | 0 | 37.465 | 25.15035 | 4.984525
3.729295 | 14.21227 | -0.0006715879 | 37.4725 | 25.15035 | 4.984525
3.730328 | 14.36151 | -0.001343176 | 37.4825 | 25.06122 | 4.984525
3.731221805 | 14.36156 | -0.002014764 | 37.4925 | 25.06122 | 4.984525
3.732180575 | 14.36151 | -0.001343176 | 37.5025 | 25.10199 | 4.983854
3.733217305 | 14.28892 | -0.0006715879 | 37.5125 | 25.10193 | 4.984525
3.734104 | 14.28892 | -0.0006715879 | 37.5225 | 25.16874 | 4.984525
3.735021 | 14.34663 | -0.001343176 | 37.5325 | 25.16874 | 4.984525
3.736085 | 14.34657 | -0.0006715879 | 37.5425 | 25.16874 | 4.984525
3.737015 | 14.34264 | -0.0006715879 | 37.55 | 25.06618 | 4.984525
3.737919 | 14.34264 | -0.0006715879 | 37.5625 | 25.06618 | 4.984525
3.738805 | 14.6096 | -0.001343176 | 37.57 | 25.16201 | 4.983854
3.739692 | 14.60954 | -0.0006715879 | 37.5775 | 25.16201 | 4.983854
3.740592 | 14.60949 | 0 | 37.59 | 25.19291 | 4.983854
3.741640215 | 14.51038 | -0.0006715879 | 37.5975 | 25.19291 | 4.983854
3.742582 | 14.51038 | -0.0006715879 | 37.61 | 25.11511 | 4.983854
3.743468 | 14.40228 | -0.0006715879 | 37.6175 | 25.11511 | 4.983854
3.744501 | 14.40233 | -0.001343176 | 37.6275 | 25.05935 | 4.984525
3.74550767 | 14.40911 | -0.0006715879 | 37.6375 | 25.0594 | 4.983854
3.746539 | 14.40911 | -0.0006715879 | 37.65 | 25.06312 | 4.983182
3.747443 | 14.39318 | -0.001343176 | 37.655 | 25.06307 | 4.983854
3.748384 | 14.39318 | -0.001343176 | 37.6675 | 25.21152 | 4.984525
3.74927 | 14.58566 | -0.0006715879 | 37.68 | 25.21152 | 4.984525
3.750168 | 14.58566 | -0.0006715879 | 37.685 | 25.21157 | 4.983854
3.751175 | 14.58566 | -0.0006715879 | 37.695 | 25.09767 | 4.983854
3.75206572 | 14.60654 | -0.001343176 | 37.705 | 25.09762 | 4.984525
3.753082 | 14.60654 | -0.001343176 | 37.715 | 25.10885 | 4.983854
3.754075 | 14.58274 | -0.001343176 | 37.725 | 25.10885 | 4.983854
3.755066 | 14.58268 | -0.0006715879 | 37.735 | 25.13383 | 4.984525
3.755951 | 14.54588 | -0.001343176 | 37.7425 | 25.16439 | 4.984525
3.756987 | 14.54588 | -0.001343176 | 37.7575 | 25.16445 | 4.983854
3.75800229 | 14.59157 | -0.0006715879 | 37.7675 | 25.16445 | 4.983854
3.759076 | 14.59152 | 0 | 37.775 | 25.1347 | 4.983182
3.760002 | 14.41403 | -0.0006715879 | 37.785 | 25.13465 | 4.983854
3.761069115 | 14.41398 | 0 | 37.795 | 25.09974 | 4.983854
3.76202048 | 14.59091 | 0 | 37.805 | 25.09974 | 4.983854
3.762917 | 14.59096 | -0.0006715879 | 37.8175 | 25.12675 | 4.983854
3.763802 | 14.55853 | -0.0006715879 | 37.8225 | 25.21041 | 4.984525
3.764738 | 14.55853 | -0.0006715879 | 37.835 | 25.21041 | 4.984525
3.76580295 | 14.55853 | -0.0006715879 | 37.8425 | 25.10935 | 4.983854
3.766799 | 14.89346 | -0.0006715879 | 37.8525 | 25.1094 | 4.983182
3.767689015 | 14.89341 | 0 | 37.865 | 25.10935 | 4.983854
3.768706 | 14.82528 | -0.0006715879 | 37.875 | 25.09518 | 4.984525
3.769705 | 14.82533 | -0.001343176 | 37.8875 | 25.09523 | 4.983854
3.77073632 | 14.62052 | 0 | 37.895 | 25.0594 | 4.983854
3.771625 | 14.62052 | 0 | 37.9025 | 25.14297 | 4.983854
3.772672 | 14.82734 | -0.0006715879 | 37.915 | 25.14302 | 4.983182
3.773604 | 14.82734 | -0.0006715879 | 37.9225 | 25.14302 | 4.983182
3.774484 | 14.79111 | 0 | 37.9325 | 25.07991 | 4.983182
3.775388 | 14.79117 | -0.0006715879 | 37.9425 | 25.07986 | 4.983854
3.776399 | 14.9373 | -0.0006715879 | 37.95 | 25.10752 | 4.983854
3.777293 | 14.93736 | -0.001343176 | 37.96 | 25.10752 | 4.983854
3.77830135 | 14.93736 | -0.001343176 | 37.97 | 25.18364 | 4.983854
3.779306 | 14.79754 | -0.0006715879 | 37.9775 | 25.18359 | 4.984525
3.780371625 | 14.79754 | -0.0006715879 | 37.9925 | 25.09249 | 4.983854
3.78139916 | 14.7922 | -0.0006715879 | 38.0025 | 25.09243 | 4.984525
3.782476 | 14.7922 | -0.0006715879 | 38.01 | 25.16857 | 4.983854
3.783504 | 14.88639 | 0 | 38.0225 | 25.16857 | 4.983854
3.784537 | 14.88639 | 0 | 38.03 | 25.02078 | 4.984525
3.78555576 | 14.92705 | -0.001343176 | 38.0425 | 25.02078 | 4.984525
3.78660367 | 14.927 | -0.0006715879 | 38.055 | 25.02083 | 4.983854
3.78762512 | 14.84217 | 0 | 38.0625 | 25.0736 | 4.983854
3.788671 | 14.75509 | -0.001343176 | 38.0725 | 25.0736 | 4.983854
3.789551135 | 14.75514 | -0.002014764 | 38.0825 | 25.11565 | 4.983854
3.790571 | 14.75514 | -0.002014764 | 38.0925 | 25.1157 | 4.983182
3.791598 | 14.93158 | -0.0006715879 | 38.1025 | 25.07186 | 4.983182
3.792604 | 14.93153 | 0 | 38.1125 | 25.07175 | 4.984525
3.793503 | 15.10784 | 0 | 38.12 | 25.03858 | 4.985197
3.794515 | 15.1079 | -0.0006715879 | 38.1325 | 25.03863 | 4.984525
3.79552 | 14.99051 | -0.001343176 | 38.1425 | 25.22099 | 4.983854
3.79652419 | 14.99045 | -0.0006715879 | 38.1525 | 25.22099 | 4.983854
3.797398 | 14.87966 | -0.001343176 | 38.16 | 25.06467 | 4.983854
3.798405 | 14.87966 | -0.001343176 | 38.17 | 25.06462 | 4.984525
3.799313 | 15.0991 | -0.001343176 | 38.18 | 25.09863 | 4.983854
3.800188595 | 15.09905 | -0.0006715879 | 38.1875 | 25.09858 | 4.984525
3.801179585 | 15.09905 | -0.0006715879 | 38.1975 | 25.06752 | 4.984525
3.80226235 | 15.22282 | -0.0006715879 | 38.2125 | 25.06752 | 4.984525
3.803263 | 15.22282 | -0.0006715879 | 38.22 | 25.20339 | 4.984525
3.804299 | 14.94419 | 0 | 38.23 | 25.20344 | 4.983854
3.805353 | 14.94425 | -0.0006715879 | 38.24 | 25.06584 | 4.984525
3.806419 | 15.16335 | -0.001343176 | 38.25 | 25.06589 | 4.983854
3.807422 | 15.1633 | -0.0006715879 | 38.26 | 25.06589 | 4.983854
3.80844929 | 15.24437 | 0 | 38.27 | 25.09901 | 4.983854
3.809547 | 15.24442 | -0.0006715879 | 38.2825 | 25.09896 | 4.984525
3.81055604 | 15.25052 | -0.0006715879 | 38.2925 | 25.16022 | 4.985197
3.811609 | 15.25052 | -0.0006715879 | 38.3025 | 25.16027 | 4.984525
3.812664 | 15.10454 | -0.0006715879 | 38.3125 | 25.16199 | 4.984525
3.81370923 | 15.10454 | -0.0006715879 | 38.325 | 25.16204 | 4.983854
3.814719 | 15.2282 | -0.0006715879 | 38.335 | 25.14403 | 4.983854
3.8158091 | 15.32207 | -0.0006715879 | 38.345 | 25.14403 | 4.983854
3.81683774 | 15.32201 | 0 | 38.355 | 25.1675 | 4.983854
3.8178972 | 15.32201 | 0 | 38.365 | 25.1675 | 4.983854
3.818934 | 15.4016 | -0.001343176 | 38.38 | 25.1675 | 4.983854
3.819954 | 15.40154 | -0.0006715879 | 38.3875 | 25.05864 | 4.983854
3.820996 | 15.29337 | -0.0006715879 | 38.3975 | 25.05864 | 4.983854
3.822037 | 15.29337 | -0.0006715879 | 38.4075 | 25.1125 | 4.984525
3.823056525 | 15.1733 | -0.0006715879 | 38.4175 | 25.09413 | 4.985197
3.824072 | 15.1733 | -0.0006715879 | 38.4275 | 25.09413 | 4.985197
3.825139 | 15.23988 | -0.0006715879 | 38.4425 | 25.20602 | 4.984525
3.826198 | 15.23988 | -0.0006715879 | 38.45 | 25.20602 | 4.984525
3.82707949 | 15.4165 | -0.0006715879 | 38.46 | 25.20597 | 4.985197
3.82810249 | 15.41655 | -0.001343176 | 38.47 | 25.20578 | 4.985197
3.82914 | 15.43031 | -0.0006715879 | 38.4825 | 25.20583 | 4.984525
3.830096795 | 15.43026 | 0 | 38.4925 | 25.12103 | 4.983854
3.83098146 | 15.41781 | -0.001343176 | 38.4975 | 25.12108 | 4.983182
3.832018495 | 15.41787 | -0.002014764 | 38.5075 | 25.08987 | 4.983182
3.833036 | 15.37783 | -0.001343176 | 38.5175 | 25.08981 | 4.983854
3.834039 | 15.37772 | 0 | 38.5275 | 25.12158 | 4.984525
3.834919 | 15.50241 | 0 | 38.5375 | 25.12158 | 4.984525
3.835861 | 15.50252 | -0.001343176 | 38.5475 | 25.12158 | 4.984525
3.836797 | 15.36549 | -0.0006715879 | 38.555 | 25.19432 | 4.985868
3.83768403 | 15.36549 | -0.0006715879 | 38.565 | 25.19432 | 4.985868
3.83867401 | 15.36549 | -0.0006715879 | 38.575 | 25.15844 | 4.984525
3.839717 | 15.45186 | 0 | 38.585 | 25.15844 | 4.984525
3.840604 | 15.45191 | -0.0006715879 | 38.595 | 25.06243 | 4.985197
3.84159913 | 15.38491 | -0.0006715879 | 38.605 | 25.06248 | 4.984525
3.842582 | 15.38491 | -0.0006715879 | 38.615 | 25.06248 | 4.984525
3.84347471 | 15.43405 | -0.0006715879 | 38.6225 | 25.17088 | 4.984525
3.844507 | 15.43411 | -0.001343176 | 38.635 | 25.17088 | 4.984525
3.845488 | 15.52902 | -0.0006715879 | 38.6425 | 25.07454 | 4.984525
3.846519 | 15.52897 | 0 | 38.655 | 25.07454 | 4.984525
3.847417 | 15.51506 | -0.0006715879 | 38.6625 | 25.16169 | 4.984525
3.848405 | 15.51511 | -0.001343176 | 38.6725 | 25.1275 | 4.984525
3.84929 | 15.69386 | -0.0006715879 | 38.685 | 25.1275 | 4.984525
3.850187 | 15.6938 | 0 | 38.69 | 25.1275 | 4.984525
3.851208 | 15.69386 | -0.0006715879 | 38.7025 | 25.12198 | 4.983854
3.852096 | 15.76651 | -0.0006715879 | 38.71 | 25.12198 | 4.983854
3.853065 | 15.76651 | -0.0006715879 | 38.72 | 25.13715 | 4.984525
3.854136 | 15.80695 | -0.0006715879 | 38.73 | 25.13715 | 4.984525
3.855076 | 15.80695 | -0.0006715879 | 38.74 | 25.15731 | 4.983854
3.85597342 | 15.64995 | -0.001343176 | 38.7525 | 25.15731 | 4.983854
3.856969 | 15.6499 | -0.0006715879 | 38.76 | 25.12534 | 4.983854
3.858006 | 15.65589 | -0.0006715879 | 38.77 | 25.12528 | 4.984525
3.85904717 | 15.65584 | 0 | 38.78 | 25.17889 | 4.984525
3.860004 | 15.72723 | 0 | 38.79 | 25.17895 | 4.983854
3.860919 | 15.72728 | -0.0006715879 | 38.8 | 25.19587 | 4.984525
3.861928 | 15.76715 | -0.0006715879 | 38.81 | 25.19587 | 4.984525
3.862906 | 15.76715 | -0.0006715879 | 38.82 | 25.16273 | 4.983854
3.863782155 | 15.85945 | -0.0006715879 | 38.8275 | 25.16273 | 4.983854
3.86473 | 15.85951 | -0.001343176 | 38.8375 | 25.1945 | 4.984525
3.865781 | 15.85951 | -0.001343176 | 38.8475 | 25.19445 | 4.985197
3.866819545 | 15.79619 | -0.0006715879 | 38.8575 | 25.19445 | 4.985197
3.867903975 | 15.79614 | 0 | 38.87 | 25.16867 | 4.984525
3.868904855 | 15.95047 | -0.001343176 | 38.88 | 25.16867 | 4.984525
3.869968 | 15.95042 | -0.0006715879 | 38.89 | 25.08937 | 4.985197
3.870972 | 15.87976 | 0.0006715879 | 38.9 | 25.06839 | 4.984525
3.872038 | 15.87987 | -0.0006715879 | 38.91 | 25.06845 | 4.983854
3.873056 | 15.92433 | -0.001343176 | 38.92 | 25.16356 | 4.984525
3.874125 | 15.91356 | -0.0006715879 | 38.93 | 25.16356 | 4.984525
3.875004 | 15.9135 | 0 | 38.94 | 25.16356 | 4.984525
3.875906 | 15.9135 | 0 | 38.9475 | 25.16497 | 4.984525
3.876837595 | 15.91453 | 0 | 38.9575 | 25.16497 | 4.984525
3.877774 | 15.91453 | 0 | 38.965 | 25.16045 | 4.985197
3.878655 | 15.91154 | -0.0006715879 | 38.9775 | 25.16045 | 4.985197
3.87961982 | 15.91148 | 0 | 38.9875 | 25.12915 | 4.983854
3.880504 | 15.91148 | 0 | 38.9925 | 25.12915 | 4.983854
3.881404 | 15.85059 | 0 | 39.0025 | 25.11881 | 4.983854
3.882454925 | 15.85064 | -0.0006715879 | 39.0125 | 25.11876 | 4.984525
3.883487255 | 16.11174 | -0.0006715879 | 39.0225 | 25.11475 | 4.984525
3.884557915 | 16.11174 | -0.0006715879 | 39.035 | 25.11481 | 4.983854
3.885568 | 16.08251 | -0.0006715879 | 39.045 | 25.1482 | 4.985197
3.886636215 | 16.08251 | -0.0006715879 | 39.055 | 25.14815 | 4.985868
3.887652575 | 16.19107 | -0.0006715879 | 39.065 | 25.14825 | 4.984525
3.888684 | 16.19107 | -0.0006715879 | 39.075 | 25.0976 | 4.983854
3.889769 | 15.91632 | -0.001343176 | 39.085 | 25.17784 | 4.983854
3.890764 | 15.91632 | -0.001343176 | 39.0975 | 25.17779 | 4.984525
3.891803 | 16.1767 | 0 | 39.1075 | 25.17779 | 4.984525
3.892880425 | 16.22287 | 0 | 39.1175 | 25.08798 | 4.983854
3.893785685 | 16.22293 | -0.0006715879 | 39.1275 | 25.08793 | 4.984525
3.894674 | 16.22293 | -0.0006715879 | 39.1325 | 25.14162 | 4.984525
3.89569981 | 16.19232 | -0.0006715879 | 39.145 | 25.14156 | 4.985197
3.896596515 | 16.19227 | 0 | 39.1525 | 25.16727 | 4.983854
3.897633 | 16.16916 | -0.0006715879 | 39.165 | 25.16727 | 4.983854
3.898592 | 16.16916 | -0.0006715879 | 39.175 | 25.15083 | 4.983854
3.899671 | 16.1656 | 0 | 39.185 | 25.15072 | 4.985197
3.90055 | 16.16555 | 0.0006715879 | 39.195 | 25.13435 | 4.985197
3.90145833 | 16.09013 | 0 | 39.2025 | 25.1344 | 4.984525
3.902344395 | 16.09018 | -0.0006715879 | 39.2125 | 25.18366 | 4.984525
3.903286 | 16.09023 | -0.001343176 | 39.2225 | 25.18361 | 4.985197
3.904337645 | 16.19072 | -0.0006715879 | 39.2325 | 25.0826 | 4.983854
3.90534 | 16.19072 | -0.0006715879 | 39.2425 | 25.0826 | 4.983854
3.90642 | 16.32953 | -0.0006715879 | 39.255 | 25.10521 | 4.984525
3.90743 | 16.32953 | -0.0006715879 | 39.265 | 25.10521 | 4.984525
3.90846 | 16.31614 | -0.0006715879 | 39.2775 | 25.10521 | 4.984525
3.909349 | 16.31614 | -0.0006715879 | 39.2825 | 25.20551 | 4.985197
3.910370355 | 16.37026 | -0.001343176 | 39.295 | 25.20551 | 4.985197
3.911324 | 16.37026 | -0.001343176 | 39.305 | 25.22001 | 4.985197
3.912236 | 16.17588 | -0.0006715879 | 39.315 | 25.22006 | 4.984525
3.913256 | 16.17577 | 0.0006715879 | 39.325 | 25.11979 | 4.984525
3.91424288 | 16.54124 | 0 | 39.3325 | 25.11979 | 4.984525
3.915306055 | 16.54135 | -0.001343176 | 39.345 | 25.06988 | 4.984525
3.91619319 | 16.47701 | -0.0006715879 | 39.355 | 25.06988 | 4.984525
3.917141545 | 16.47701 | -0.0006715879 | 39.365 | 25.05567 | 4.985197
3.918058045 | 16.3071 | -0.0006715879 | 39.37 | 25.05573 | 4.984525
3.918944325 | 16.30704 | 0 | 39.3825 | 25.13121 | 4.983854
3.919919 | 16.30704 | 0 | 39.3925 | 25.13121 | 4.983854
3.920976 | 16.28663 | 0 | 39.4025 | 25.09439 | 4.983854
3.922037 | 16.28663 | 0 | 39.4125 | 25.09439 | 4.983854
3.923053 | 16.40252 | -0.0006715879 | 39.4225 | 25.19127 | 4.983854
3.924114 | 16.40247 | 0 | 39.4375 | 25.19122 | 4.984525
3.925174 | 16.35779 | 0 | 39.4475 | 25.0653 | 4.984525
3.926217 | 16.35784 | -0.0006715879 | 39.455 | 25.0653 | 4.984525
3.927286 | 16.48643 | -0.0006715879 | 39.4675 | 25.0653 | 4.984525
3.928323 | 16.48643 | -0.0006715879 | 39.4775 | 25.11047 | 4.985197
3.92939328 | 16.6075 | -0.0006715879 | 39.49 | 25.13639 | 4.984525
3.930319 | 16.6075 | -0.0006715879 | 39.4975 | 25.13639 | 4.984525
3.931226 | 16.58645 | -0.001343176 | 39.5075 | 25.07965 | 4.984525
3.932187 | 16.58645 | -0.001343176 | 39.5175 | 25.0796 | 4.985197
3.93323711 | 16.59342 | -0.0006715879 | 39.5275 | 25.07965 | 4.984525
3.93412139 | 16.59337 | 0 | 39.5375 | 25.16796 | 4.983854
3.935119 | 16.56418 | 0 | 39.5475 | 25.1679 | 4.984525
3.936058905 | 16.56423 | -0.0006715879 | 39.5575 | 25.1354 | 4.984525
3.93700477 | 16.63197 | -0.001343176 | 39.565 | 25.13534 | 4.985197
3.93792 | 16.63192 | -0.0006715879 | 39.575 | 25.08755 | 4.984525
3.938814 | 16.63192 | -0.0006715879 | 39.585 | 25.12857 | 4.984525
3.939707 | 16.53277 | 0 | 39.5925 | 25.12851 | 4.985197
3.940617 | 16.53283 | -0.0006715879 | 39.6025 | 25.12846 | 4.985868
3.941582775 | 16.59367 | 0 | 39.6125 | 25.18682 | 4.985197
3.94257068 | 16.59372 | -0.0006715879 | 39.6225 | 25.18687 | 4.984525
3.943557055 | 16.74561 | 0 | 39.6325 | 25.07358 | 4.984525
3.944498325 | 16.74561 | 0 | 39.6425 | 25.07353 | 4.985197
3.94550189 | 16.67906 | 0 | 39.65 | 25.13223 | 4.984525
3.946526115 | 16.67912 | -0.0006715879 | 39.6625 | 25.14644 | 4.983854
3.947423 | 16.8361 | -0.001343176 | 39.67 | 25.14639 | 4.984525
3.948393 | 16.8361 | -0.001343176 | 39.68 | 25.14633 | 4.985197
3.949277 | 16.78214 | -0.0006715879 | 39.69 | 25.11716 | 4.984525
3.950175 | 16.78214 | -0.0006715879 | 39.6975 | 25.11716 | 4.984525
3.9512233 | 16.79324 | -0.0006715879 | 39.71 | 25.13368 | 4.984525
3.952107 | 16.79324 | -0.0006715879 | 39.715 | 25.13363 | 4.985197
3.953064 | 16.79324 | -0.0006715879 | 39.725 | 25.17031 | 4.984525
3.954097 | 16.78708 | 0 | 39.7375 | 25.17031 | 4.984525
3.955074 | 16.78708 | 0 | 39.745 | 25.15665 | 4.984525
3.955968 | 16.68652 | -0.0006715879 | 39.755 | 25.1566 | 4.985197
3.957003 | 16.68657 | -0.001343176 | 39.7675 | 25.13988 | 4.985197
3.958022 | 16.98509 | -0.0006715879 | 39.7775 | 25.13994 | 4.984525
3.959054 | 16.98504 | 0 | 39.7875 | 25.13994 | 4.984525
3.960023 | 16.80503 | -0.0006715879 | 39.795 | 25.18973 | 4.984525
3.960923 | 16.80508 | -0.001343176 | 39.805 | 25.18973 | 4.984525
3.961917 | 16.80515 | -0.0006715879 | 39.8175 | 25.10525 | 4.984525
3.962902 | 16.80515 | -0.0006715879 | 39.825 | 25.1531 | 4.984525
3.963784 | 16.8052 | -0.001343176 | 39.8325 | 25.1531 | 4.984525
3.96470083 | 16.83191 | -0.001343176 | 39.845 | 25.07507 | 4.984525
3.96562128 | 16.83191 | -0.001343176 | 39.8525 | 25.07507 | 4.984525
3.966616365 | 16.81276 | 0 | 39.8625 | 25.07507 | 4.984525
3.967586 | 16.81276 | 0 | 39.87 | 25.07809 | 4.984525
3.968505 | 16.90804 | 0 | 39.88 | 25.07798 | 4.985868
3.969486 | 16.90809 | -0.0006715879 | 39.89 | 25.19126 | 4.984525
3.970488 | 17.12333 | -0.0006715879 | 39.9 | 25.19126 | 4.984525
3.971519 | 17.12333 | -0.0006715879 | 39.9125 | 25.11347 | 4.983854
3.97242 | 16.98658 | -0.0006715879 | 39.92 | 25.11337 | 4.985197
3.973369195 | 16.98663 | -0.001343176 | 39.9325 | 25.11855 | 4.985197
3.974263 | 17.11232 | 0 | 39.9375 | 25.11861 | 4.984525
3.97517151 | 17.11232 | 0 | 39.9475 | 25.24442 | 4.983854
3.976193 | 17.11238 | -0.0006715879 | 39.9575 | 25.24437 | 4.984525
3.9772623 | 16.93091 | -0.0006715879 | 39.9675 | 25.10045 | 4.984525
3.978259 | 16.93091 | -0.0006715879 | 39.98 | 25.10039 | 4.985197
3.97930852 | 17.09471 | -0.0006715879 | 39.99 | 25.15196 | 4.984525
3.980328 | 17.09466 | 0 | 40.0025 | 25.1519 | 4.985197
3.981401 | 17.0519 | -0.0006715879 | 40.01 | 25.1519 | 4.985197
3.982300785 | 17.05195 | -0.001343176 | 40.0225 | 25.1386 | 4.984525
3.98322153 | 17.20613 | -0.0006715879 | 40.03 | 25.1386 | 4.984525
3.98411144 | 17.20607 | 0 | 40.04 | 25.03702 | 4.985197
3.985129 | 17.0553 | -0.0006715879 | 40.05 | 25.03696 | 4.985868
3.98606405 | 17.0553 | -0.0006715879 | 40.06 | 25.05834 | 4.985197
3.986974 | 17.16532 | 0 | 40.0675 | 25.10988 | 4.983854
3.987907 | 17.16532 | 0 | 40.075 | 25.10983 | 4.984525
3.988789 | 17.04737 | -0.001343176 | 40.0875 | 25.10983 | 4.984525
3.989705 | 17.04737 | -0.001343176 | 40.095 | 25.21033 | 4.984525
3.99059 | 17.04732 | -0.0006715879 | 40.105 | 25.21033 | 4.984525
3.99158733 | 17.14214 | -0.0006715879 | 40.115 | 25.11861 | 4.984525
3.992591 | 17.14219 | -0.001343176 | 40.125 | 25.18463 | 4.985868
3.993555 | 17.16218 | -0.001343176 | 40.1375 | 25.18463 | 4.985868
3.994504 | 17.16218 | -0.001343176 | 40.1475 | 25.16488 | 4.985197
3.995513 | 17.19301 | -0.001343176 | 40.1575 | 25.16488 | 4.985197
3.996573 | 17.19296 | -0.0006715879 | 40.165 | 25.16482 | 4.985868
3.997636 | 17.17068 | -0.0006715879 | 40.175 | 25.13666 | 4.985868
3.998583 | 17.17073 | -0.001343176 | 40.185 | 25.13677 | 4.984525
3.999486 | 17.30506 | -0.0006715879 | 40.195 | 25.09732 | 4.984525
4.000419 | 17.30501 | 0 | 40.2025 | 25.09726 | 4.985197
4.001424 | 17.29734 | 0 | 40.215 | 25.1354 | 4.985868
4.002315 | 17.29739 | -0.0006715879 | 40.22 | 25.13546 | 4.985197
4.003299 | 17.29739 | -0.0006715879 | 40.23 | 25.05611 | 4.984525
4.004292 | 17.38759 | -0.0006715879 | 40.24 | 25.05611 | 4.984525
4.005354 | 17.38759 | -0.0006715879 | 40.2525 | 25.1474 | 4.985197
4.006420185 | 17.2194 | -0.0006715879 | 40.265 | 25.1474 | 4.985197
4.007418795 | 17.2194 | -0.0006715879 | 40.275 | 25.18931 | 4.984525
4.008308165 | 17.33504 | 0 | 40.2825 | 25.18931 | 4.984525
4.009319 | 17.33504 | 0 | 40.2925 | 25.18926 | 4.985197
4.010214 | 17.42316 | -0.0006715879 | 40.3025 | 25.12422 | 4.985868
4.011114525 | 17.42321 | -0.001343176 | 40.3125 | 25.04785 | 4.985197
4.012167 | 17.34809 | 0 | 40.325 | 25.04785 | 4.985197
4.013238 | 17.34804 | 0.0006715879 | 40.3325 | 25.04785 | 4.985197
4.014237 | 17.51576 | -0.0006715879 | 40.3425 | 25.06472 | 4.985197
4.01526 | 17.51581 | -0.001343176 | 40.3525 | 25.06472 | 4.985197
4.016169735 | 17.61592 | -0.0006715879 | 40.365 | 25.12809 | 4.985197
4.01713806 | 17.61587 | 0 | 40.375 | 25.12809 | 4.985197
4.018096765 | 17.62945 | 0 | 40.385 | 25.14234 | 4.984525
4.019154215 | 17.6295 | -0.0006715879 | 40.395 | 25.12078 | 4.984525
4.020043 | 17.6295 | -0.0006715879 | 40.4 | 25.12073 | 4.985197
4.02098646 | 17.48474 | -0.0006715879 | 40.41 | 25.19044 | 4.985197
4.022038 | 17.48469 | 0 | 40.42 | 25.19044 | 4.985197
4.023069 | 17.53407 | -0.0006715879 | 40.4325 | 25.19049 | 4.984525
4.024081 | 17.53402 | 0 | 40.445 | 25.14349 | 4.984525
4.024972 | 17.58511 | 0 | 40.45 | 25.14343 | 4.985197
4.025909 | 17.58517 | -0.0006715879 | 40.46 | 25.13191 | 4.985197
4.026881925 | 17.53751 | -0.0006715879 | 40.4725 | 25.13196 | 4.984525
4.027765675 | 17.53756 | -0.001343176 | 40.4775 | 25.19034 | 4.984525
4.028648 | 17.67456 | -0.0006715879 | 40.49 | 25.19023 | 4.985868
4.0296226 | 17.67451 | 0 | 40.5 | 25.02561 | 4.985197
4.030537 | 17.59856 | -0.0006715879 | 40.5075 | 25.02566 | 4.984525
4.031425 | 17.59856 | -0.0006715879 | 40.515 | 25.11744 | 4.983854
4.032437 | 17.5985 | 0 | 40.525 | 25.11739 | 4.984525
4.03348941 | 17.74327 | 0 | 40.5375 | 25.17056 | 4.985197
4.03457756 | 17.70458 | 0 | 40.55 | 25.17056 | 4.985197
4.035587 | 17.70463 | -0.0006715879 | 40.5575 | 25.13616 | 4.984525
4.036568 | 17.70463 | -0.0006715879 | 40.5675 | 25.13611 | 4.985197
4.037636 | 17.74042 | -0.0006715879 | 40.5775 | 25.15709 | 4.985197
4.038673395 | 17.74042 | -0.0006715879 | 40.5875 | 25.15709 | 4.985197
4.039707 | 17.83081 | -0.0006715879 | 40.5975 | 25.16894 | 4.984525
4.04076937 | 17.83081 | -0.0006715879 | 40.61 | 25.16894 | 4.984525
4.04182 | 17.77814 | 0 | 40.6175 | 25.16888 | 4.985197
4.04288 | 17.77814 | 0 | 40.6275 | 25.13098 | 4.985868
4.043946065 | 17.75771 | -0.0006715879 | 40.64 | 25.13103 | 4.985197
4.044941 | 17.7284 | -0.0006715879 | 40.65 | 25.0775 | 4.985197
4.045986 | 17.7284 | -0.0006715879 | 40.66 | 25.0775 | 4.985197
4.047051905 | 17.7284 | -0.0006715879 | 40.67 | 25.15944 | 4.985868
4.04808517 | 17.766 | -0.001343176 | 40.6775 | 25.1595 | 4.985197
4.04911749 | 17.76589 | 0 | 40.69 | 25.12769 | 4.984525
4.050146725 | 17.9492 | 0 | 40.7 | 25.12764 | 4.985197
4.051191 | 17.94925 | -0.0006715879 | 40.71 | 25.17119 | 4.985868
4.05208785 | 17.9535 | -0.001343176 | 40.72 | 25.17119 | 4.985868
4.05309 | 17.9535 | -0.001343176 | 40.7275 | 25.2 | 4.985868
4.054089 | 17.92765 | -0.0006715879 | 40.7375 | 25.2 | 4.985868
4.055073 | 17.92765 | -0.0006715879 | 40.7475 | 25.2 | 4.985868
4.05595237 | 17.92725 | -0.001343176 | 40.76 | 25.1561 | 4.985197
4.057007365 | 17.9273 | -0.002014764 | 40.7675 | 25.15615 | 4.984525
4.057972685 | 17.94102 | -0.001343176 | 40.7775 | 25.11475 | 4.984525
4.059055 | 17.94097 | -0.0006715879 | 40.7875 | 25.1147 | 4.985197
4.060004935 | 18.0423 | 0 | 40.7975 | 25.18727 | 4.985197
4.061074 | 18.0423 | 0 | 40.8075 | 25.18733 | 4.984525
4.061991 | 17.97134 | -0.0006715879 | 40.8175 | 25.16863 | 4.984525
4.062909 | 17.97139 | -0.001343176 | 40.8275 | 25.16863 | 4.984525
4.06380097 | 18.07773 | -0.001343176 | 40.835 | 25.14361 | 4.985868
4.064718255 | 18.07768 | -0.0006715879 | 40.845 | 25.14361 | 4.985868
4.065819 | 18.07768 | -0.0006715879 | 40.855 | 25.14366 | 4.985197
4.066816 | 17.87984 | -0.0006715879 | 40.865 | 25.19479 | 4.985197
4.06787707 | 17.87984 | -0.0006715879 | 40.88 | 25.19489 | 4.985868
4.068752 | 18.05766 | -0.001343176 | 40.885 | 25.19494 | 4.985197
4.069647 | 18.05761 | -0.0006715879 | 40.895 | 25.03718 | 4.984525
4.07072 | 18.01108 | 0 | 40.905 | 25.03713 | 4.985197
4.071607 | 18.01108 | 0 | 40.9175 | 25.03708 | 4.985868
4.072627645 | 18.11233 | -0.0006715879 | 40.925 | 25.09652 | 4.985868
4.073586 | 18.11233 | -0.0006715879 | 40.935 | 25.09663 | 4.984525
4.074503 | 18.08302 | -0.0006715879 | 40.9425 | 25.22254 | 4.984525
4.075406 | 18.08302 | -0.0006715879 | 40.9525 | 25.22249 | 4.985197
4.076442 | 18.15206 | -0.001343176 | 40.9625 | 25.16738 | 4.985868
4.077315 | 18.15206 | -0.001343176 | 40.975 | 25.16743 | 4.985197
4.07832533 | 18.15201 | -0.0006715879 | 40.985 | 25.16976 | 4.985197
4.079373 | 18.02854 | -0.0006715879 | 40.9925 | 25.16971 | 4.985868
4.08032234 | 18.02859 | -0.001343176 | 41.0025 | 25.11469 | 4.985868
4.081203 | 18.17871 | -0.002014764 | 41.01 | 25.11474 | 4.985197
4.08218937 | 18.1786 | -0.0006715879 | 41.0225 | 25.16584 | 4.984525
4.083221 | 18.16386 | 0 | 41.03 | 25.16579 | 4.985197
4.084103 | 18.16386 | 0 | 41.04 | 25.16574 | 4.985868
4.085152875 | 18.19347 | 0 | 41.05 | 25.25117 | 4.985868
4.086105 | 18.19352 | -0.0006715879 | 41.06 | 25.13378 | 4.985197
4.087022 | 18.22463 | -0.001343176 | 41.07 | 25.13383 | 4.984525
4.0879293 | 18.22463 | -0.001343176 | 41.08 | 25.13378 | 4.985197
4.08881 | 18.24386 | -0.001343176 | 41.09 | 25.15312 | 4.985197
4.089736 | 18.24381 | -0.0006715879 | 41.1 | 25.15318 | 4.984525
4.0908 | 18.24381 | -0.0006715879 | 41.11 | 25.17102 | 4.985197
4.091831 | 18.3561 | -0.0006715879 | 41.1175 | 25.17102 | 4.985197
4.092875 | 18.27449 | -0.0006715879 | 41.13 | 25.06508 | 4.985868
4.09393959 | 18.27449 | -0.0006715879 | 41.1425 | 25.06519 | 4.984525
4.094921 | 18.27444 | 0 | 41.15 | 25.15783 | 4.984525
4.09595751 | 18.45106 | 0 | 41.1625 | 25.15773 | 4.985868
4.09702 | 18.45117 | -0.001343176 | 41.1725 | 25.14404 | 4.985197
4.098056 | 18.48081 | -0.001343176 | 41.1825 | 25.14404 | 4.985197
4.099153 | 18.48071 | 0 | 41.1925 | 25.18156 | 4.984525
4.10015782 | 18.43721 | 0 | 41.2025 | 25.18151 | 4.985197
4.10119679 | 18.43726 | -0.0006715879 | 41.215 | 25.11247 | 4.985868
4.102254 | 18.45071 | -0.001343176 | 41.225 | 25.18067 | 4.985197
4.10332 | 18.45065 | -0.0006715879 | 41.235 | 25.18067 | 4.985197
4.104307015 | 18.51189 | -0.0006715879 | 41.245 | 25.18067 | 4.985197
4.105369125 | 18.51184 | 0 | 41.255 | 25.11449 | 4.984525
4.1064 | 18.58502 | 0 | 41.2675 | 25.11449 | 4.984525
4.10745442 | 18.58508 | -0.0006715879 | 41.2775 | 25.13624 | 4.984525
4.108470325 | 18.36316 | -0.0006715879 | 41.2875 | 25.13618 | 4.985197
4.109349 | 18.36316 | -0.0006715879 | 41.295 | 25.14567 | 4.985868
4.110364 | 18.46276 | -0.001343176 | 41.3075 | 25.14572 | 4.985197
4.111336 | 18.46276 | -0.001343176 | 41.315 | 25.18569 | 4.984525
4.112227 | 18.56558 | -0.0006715879 | 41.325 | 25.18558 | 4.985868
4.113238 | 18.56553 | 0 | 41.335 | 25.16791 | 4.985868
4.114298 | 18.55015 | 0 | 41.345 | 25.16791 | 4.985868
4.115281 | 18.5502 | -0.0006715879 | 41.355 | 25.08154 | 4.985197
4.116187 | 18.67346 | -0.001343176 | 41.365 | 25.08154 | 4.985197
4.117153 | 18.67341 | -0.0006715879 | 41.375 | 25.08154 | 4.985197
4.118119 | 18.65141 | -0.001343176 | 41.385 | 25.15456 | 4.985868
4.119135 | 18.65135 | -0.0006715879 | 41.395 | 25.15461 | 4.985197
4.12002069 | 18.6513 | 0 | 41.4025 | 25.1345 | 4.985197
4.12098044 | 18.70548 | 0 | 41.4125 | 25.1345 | 4.985197
4.122036 | 18.70548 | 0 | 41.4225 | 25.16746 | 4.985868
4.123086 | 18.66772 | -0.0006715879 | 41.4375 | 25.16751 | 4.985197
4.124122 | 18.66767 | 0 | 41.445 | 25.16726 | 4.984525
4.125165 | 18.67732 | 0 | 41.4525 | 25.16726 | 4.984525
4.126181 | 18.67738 | -0.0006715879 | 41.4625 | 25.13117 | 4.985868
4.127249505 | 18.87553 | -0.001343176 | 41.475 | 25.13117 | 4.985868
4.128286 | 18.87548 | -0.0006715879 | 41.4875 | 25.22728 | 4.985868
4.129340135 | 18.70838 | 0 | 41.4975 | 25.22734 | 4.985197
4.130328 | 18.70838 | 0 | 41.5075 | 25.22728 | 4.985868
4.131394 | 18.72595 | -0.0006715879 | 41.515 | 25.08582 | 4.985197
4.132450535 | 18.72595 | -0.0006715879 | 41.5275 | 25.08587 | 4.984525
4.133452 | 18.73181 | 0 | 41.5375 | 25.07933 | 4.985197
4.13434 | 18.73181 | 0 | 41.545 | 25.13479 | 4.985868
4.13530471 | 18.84986 | 0 | 41.5575 | 25.13485 | 4.985197
4.13632 | 18.84986 | 0 | 41.565 | 25.18393 | 4.984525
4.137200635 | 18.81625 | 0 | 41.575 | 25.18388 | 4.985197
4.1382342 | 18.81625 | 0 | 41.5875 | 25.18382 | 4.985868
4.13925333 | 18.8953 | -0.001343176 | 41.595 | 25.13323 | 4.985868
4.140253 | 18.8953 | -0.001343176 | 41.605 | 25.13328 | 4.985197
4.141152365 | 18.90244 | 0 | 41.615 | 25.17781 | 4.985197
4.14212323 | 18.90239 | 0.0006715879 | 41.625 | 25.17781 | 4.985197
4.143078 | 18.8686 | 0 | 41.6325 | 25.18147 | 4.985197
4.143977605 | 18.8686 | 0 | 41.645 | 25.18147 | 4.985197
4.144958 | 18.86865 | -0.0006715879 | 41.655 | 25.1854 | 4.985197
4.145969 | 18.88668 | -0.001343176 | 41.6675 | 25.18546 | 4.984525
4.146852 | 18.88657 | 0 | 41.6725 | 25.07876 | 4.985197
4.14789 | 19.07408 | -0.0006715879 | 41.6825 | 25.0787 | 4.985868
4.14894 | 19.07414 | -0.001343176 | 41.695 | 25.08971 | 4.985197
4.150005 | 19.01931 | -0.001343176 | 41.705 | 25.08976 | 4.984525
4.150968 | 19.01931 | -0.001343176 | 41.7175 | 25.14843 | 4.985197
4.151871165 | 19.03982 | -0.0006715879 | 41.725 | 25.14843 | 4.985197
4.152768645 | 19.03982 | -0.0006715879 | 41.7325 | 25.135 | 4.985197
4.15365361 | 19.03085 | -0.0006715879 | 41.745 | 25.135 | 4.985197
4.154635265 | 19.03085 | -0.0006715879 | 41.7525 | 25.13565 | 4.985197
4.155706 | 19.00849 | -0.0006715879 | 41.7625 | 25.13565 | 4.985197
4.156674 | 19.00849 | -0.0006715879 | 41.775 | 25.1357 | 4.984525
4.157557 | 19.00849 | -0.0006715879 | 41.7825 | 25.09213 | 4.984525
4.158455 | 19.07385 | -0.0006715879 | 41.7925 | 25.09207 | 4.985197
4.159338 | 19.07385 | -0.0006715879 | 41.8 | 25.09935 | 4.985868
4.160299 | 19.11506 | -0.0006715879 | 41.81 | 25.16781 | 4.985197
4.16132758 | 19.11506 | -0.0006715879 | 41.82 | 25.16781 | 4.985197
4.162236 | 19.19988 | -0.0006715879 | 41.8275 | 25.21822 | 4.985197
4.163271 | 19.19983 | 0 | 41.8375 | 25.21816 | 4.985868
4.16427 | 19.21784 | 0 | 41.8475 | 25.12764 | 4.985197
4.16526858 | 19.21789 | -0.0006715879 | 41.8575 | 25.12764 | 4.985197
4.166153 | 19.08376 | 0 | 41.87 | 25.12764 | 4.985197
4.167143 | 19.08371 | 0.0006715879 | 41.8775 | 25.19142 | 4.985868
4.168131 | 19.13306 | 0 | 41.8875 | 25.19147 | 4.985197
4.169132 | 19.13311 | -0.0006715879 | 41.8975 | 25.11493 | 4.985197
4.170032 | 19.2773 | -0.0006715879 | 41.9075 | 25.11498 | 4.984525
4.170969 | 19.2773 | -0.0006715879 | 41.915 | 25.09093 | 4.985197
4.172035 | 19.27735 | -0.001343176 | 41.9275 | 25.09088 | 4.985868
4.17306676 | 19.35724 | -0.0006715879 | 41.94 | 25.14687 | 4.985197
4.17410967 | 19.35718 | 0 | 41.95 | 25.14692 | 4.984525
4.175186 | 19.29892 | 0 | 41.9575 | 25.14687 | 4.985197
4.17622852 | 19.29897 | -0.0006715879 | 41.97 | 25.11583 | 4.985868
4.177308485 | 19.18267 | -0.0006715879 | 41.9825 | 25.17047 | 4.985868
4.178303 | 19.26007 | -0.001343176 | 41.9925 | 25.17052 | 4.985197
4.179301 | 19.26007 | -0.001343176 | 42.0025 | 25.17052 | 4.985197
4.18032798 | 19.25996 | 0 | 42.0125 | 25.13609 | 4.985868
4.181408 | 19.25157 | 0 | 42.0225 | 25.10003 | 4.985868
4.182433 | 19.25162 | -0.0006715879 | 42.0325 | 25.10009 | 4.985197
4.18347107 | 19.42706 | -0.0006715879 | 42.0425 | 25.10009 | 4.985197
4.184547495 | 19.42706 | -0.0006715879 | 42.055 | 25.17251 | 4.985197
4.185549 | 19.3748 | -0.001343176 | 42.0675 | 25.17251 | 4.985197
4.18662056 | 19.3747 | 0 | 42.075 | 25.26017 | 4.985868
4.187642 | 19.50313 | 0 | 42.085 | 25.26017 | 4.985868
4.188681 | 19.43952 | 0 | 42.0975 | 25.21256 | 4.985868
4.18970202 | 19.43952 | 0 | 42.11 | 25.21256 | 4.985868
4.190769445 | 19.43958 | -0.0006715879 | 42.12 | 25.18575 | 4.985197
4.191818425 | 19.38578 | -0.0006715879 | 42.1275 | 25.1858 | 4.984525
4.19284511 | 19.38578 | -0.0006715879 | 42.135 | 25.09415 | 4.984525
4.193942 | 19.39257 | -0.0006715879 | 42.15 | 25.09404 | 4.985868
4.194935 | 19.39257 | -0.0006715879 | 42.1625 | 25.14067 | 4.985868
4.19593862 | 19.57034 | -0.0006715879 | 42.1725 | 25.14067 | 4.985868
4.197032 | 19.57028 | 0 | 42.18 | 25.14062 | 4.98654
4.19806465 | 19.50679 | 0 | 42.1875 | 25.14189 | 4.985868
4.19912 | 19.50679 | 0 | 42.2 | 25.142 | 4.984525
4.200166 | 19.47506 | -0.0006715879 | 42.215 | 25.08972 | 4.984525
4.201221 | 19.47506 | -0.0006715879 | 42.2225 | 25.08972 | 4.984525
4.202107 | 19.67729 | -0.0006715879 | 42.23 | 25.14124 | 4.985868
4.203066 | 19.67729 | -0.0006715879 | 42.24 | 25.17902 | 4.985868
4.204122 | 19.56956 | 0 | 42.25 | 25.17907 | 4.985197
4.205104 | 19.56961 | -0.0006715879 | 42.26 | 25.17907 | 4.985197
4.205986 | 19.71163 | -0.0006715879 | 42.2675 | 25.17468 | 4.985197
4.206968 | 19.71163 | -0.0006715879 | 42.2775 | 25.17468 | 4.985197
4.208021 | 19.39824 | 0 | 42.2875 | 25.18437 | 4.985197
4.20895395 | 19.39824 | 0 | 42.2975 | 25.18443 | 4.984525
4.209997925 | 19.70307 | 0 | 42.3075 | 25.14126 | 4.985197
4.210908195 | 19.70312 | -0.0006715879 | 42.32 | 25.14126 | 4.985197
4.211934 | 19.69072 | -0.0006715879 | 42.3275 | 25.16891 | 4.985868
4.212888 | 19.69067 | 0 | 42.34 | 25.16896 | 4.985197
4.213771445 | 19.69072 | -0.0006715879 | 42.345 | 25.11707 | 4.985197
4.214704 | 19.6803 | -0.0006715879 | 42.355 | 25.11712 | 4.984525
4.215602385 | 19.68036 | -0.001343176 | 42.365 | 25.11707 | 4.985197
4.216579 | 19.72334 | -0.0006715879 | 42.375 | 25.14525 | 4.985868
4.217581 | 19.72334 | -0.0006715879 | 42.385 | 25.1453 | 4.985197
4.21854 | 19.71962 | -0.001343176 | 42.3925 | 25.2228 | 4.985197
4.219504 | 19.71956 | -0.0006715879 | 42.4025 | 25.22274 | 4.985868
4.22046012 | 19.68544 | 0 | 42.41 | 25.16765 | 4.985868
4.22151534 | 19.68544 | 0 | 42.4225 | 25.1677 | 4.985197
4.2224145 | 19.79422 | 0 | 42.43 | 25.1487 | 4.985197
4.223406 | 19.79433 | -0.001343176 | 42.44 | 25.14864 | 4.985868
4.224426 | 19.92332 | -0.0006715879 | 42.45 | 25.07226 | 4.985868
4.225406 | 19.92326 | 0 | 42.46 | 25.07231 | 4.985197
4.226453215 | 19.82074 | 0 | 42.4725 | 25.24748 | 4.985197
4.227321 | 19.82079 | -0.0006715879 | 42.4825 | 25.24738 | 4.98654
4.228311 | 20.01737 | -0.0006715879 | 42.4925 | 25.11892 | 4.985868
4.229297 | 20.01737 | -0.0006715879 | 42.5025 | 25.11903 | 4.984525
4.2303552 | 20.01732 | 0 | 42.5125 | 25.19501 | 4.983854
4.231405035 | 19.82198 | -0.0006715879 | 42.5225 | 25.1949 | 4.985197
4.232454395 | 19.82198 | -0.0006715879 | 42.5325 | 25.16997 | 4.985868
4.233497 | 19.9259 | 0 | 42.545 | 25.16997 | 4.985868
4.234579 | 20.04145 | -0.0006715879 | 42.5525 | 25.16997 | 4.985868
4.23556539 | 20.04145 | -0.0006715879 | 42.5625 | 25.19081 | 4.985868
4.236637 | 20.04145 | -0.0006715879 | 42.575 | 25.19947 | 4.985868
4.237669 | 19.9182 | -0.0006715879 | 42.5825 | 25.19947 | 4.985868
4.238685 | 19.9182 | -0.0006715879 | 42.595 | 25.19947 | 4.985868
4.239735 | 20.123 | -0.001343176 | 42.6075 | 25.24039 | 4.985197
4.240621 | 20.123 | -0.001343176 | 42.615 | 25.12722 | 4.985197
4.241588 | 20.07775 | -0.001343176 | 42.625 | 25.12722 | 4.985197
4.24247321 | 20.07764 | 0 | 42.635 | 25.12722 | 4.985197
4.243404 | 20.05715 | 0 | 42.6425 | 25.0979 | 4.985868
4.24429035 | 20.05721 | -0.0006715879 | 42.6525 | 25.12712 | 4.985868
4.245316 | 20.11833 | -0.0006715879 | 42.66 | 25.12718 | 4.985197
4.246292 | 20.11828 | 0 | 42.6725 | 25.12718 | 4.985197
4.247282 | 20.05988 | -0.0006715879 | 42.6825 | 25.14393 | 4.985197
4.248177 | 20.05993 | -0.001343176 | 42.6925 | 25.12682 | 4.985868
4.24912 | 20.05993 | -0.001343176 | 42.7 | 25.12682 | 4.985868
4.250201 | 20.15884 | 0 | 42.715 | 25.12687 | 4.985197
4.251204 | 20.15884 | 0 | 42.7225 | 25.15209 | 4.985197
4.252196 | 20.14405 | -0.0006715879 | 42.7325 | 25.15204 | 4.985868
4.253261 | 20.144 | 0 | 42.7425 | 25.06707 | 4.985868
4.254306 | 20.31058 | 0 | 42.755 | 25.06712 | 4.985197
4.25533811 | 20.31064 | -0.0006715879 | 42.765 | 25.20204 | 4.985197
4.25623796 | 20.17718 | -0.001343176 | 42.7725 | 25.20199 | 4.985868
4.25722 | 20.17718 | -0.001343176 | 42.7825 | 25.19677 | 4.985197
4.25823469 | 20.38176 | -0.0006715879 | 42.7925 | 25.19683 | 4.984525
4.2591165 | 20.38171 | 0 | 42.8025 | 25.13547 | 4.984525
4.260168 | 20.21134 | 0 | 42.815 | 25.13542 | 4.985197
4.26108331 | 20.21139 | -0.0006715879 | 42.825 | 25.13537 | 4.985868
4.261968 | 20.2429 | 0 | 42.83 | 25.15509 | 4.985868
4.262903445 | 20.2429 | 0 | 42.8425 | 25.15509 | 4.985868
4.26379698 | 20.24811 | -0.001343176 | 42.85 | 25.12354 | 4.985868
4.26474778 | 20.24811 | -0.001343176 | 42.8575 | 25.12354 | 4.985868
4.265774 | 20.24801 | 0 | 42.87 | 25.0667 | 4.985197
4.266799025 | 20.39628 | 0 | 42.88 | 25.06675 | 4.984525
4.267903685 | 20.39628 | 0 | 42.8925 | 25.20673 | 4.985197
4.268904 | 20.26105 | -0.001343176 | 42.9 | 25.20668 | 4.985868
4.269934175 | 20.26105 | -0.001343176 | 42.91 | 25.11797 | 4.985868
4.270952 | 20.34318 | -0.0006715879 | 42.9225 | 25.11797 | 4.985868
4.271838 | 20.34318 | -0.0006715879 | 42.9325 | 25.18306 | 4.985868
4.27287 | 20.48196 | -0.0006715879 | 42.94 | 25.18311 | 4.985197
4.2738208 | 20.48196 | -0.0006715879 | 42.955 | 25.18306 | 4.985868
4.274703 | 20.50781 | 0 | 42.9575 | 25.14248 | 4.985197
4.275763245 | 20.50781 | 0 | 42.9725 | 25.14248 | 4.985197
4.27667196 | 20.46386 | 0 | 42.98 | 25.21005 | 4.985197
4.277721875 | 20.46391 | -0.0006715879 | 42.99 | 25.19241 | 4.985868
4.278604 | 20.41273 | 0 | 42.9975 | 25.19241 | 4.985868
4.279641645 | 20.41267 | 0.0006715879 | 43.0075 | 25.19241 | 4.985868
4.280689 | 20.49789 | 0 | 43.0175 | 25.13682 | 4.985868
4.281628175 | 20.49794 | -0.0006715879 | 43.03 | 25.13682 | 4.985868
4.282521 | 20.55574 | 0 | 43.04 | 25.12779 | 4.985197
4.283462 | 20.55579 | -0.0006715879 | 43.05 | 25.12779 | 4.985197
4.284355 | 20.55579 | -0.0006715879 | 43.055 | 25.18575 | 4.985197
4.285331 | 20.57365 | -0.0006715879 | 43.065 | 25.18564 | 4.98654
4.286331 | 20.57365 | -0.0006715879 | 43.075 | 25.14452 | 4.985868
4.287237 | 20.48005 | -0.0006715879 | 43.085 | 25.14452 | 4.985868
4.288238 | 20.48 | 0 | 43.095 | 25.1796 | 4.985197
4.289258 | 20.51147 | -0.001343176 | 43.105 | 25.17966 | 4.984525
4.290309 | 20.51147 | -0.001343176 | 43.115 | 25.17966 | 4.984525
4.291209 | 20.59803 | -0.0006715879 | 43.125 | 25.10539 | 4.985197
4.292169 | 20.59803 | -0.0006715879 | 43.135 | 25.10539 | 4.985197
4.29306741 | 20.6469 | -0.0006715879 | 43.1425 | 25.09024 | 4.985197
4.29397 | 20.6469 | -0.0006715879 | 43.155 | 25.14252 | 4.985197
4.294937 | 20.6469 | -0.0006715879 | 43.165 | 25.14252 | 4.985197
4.295953 | 20.63463 | -0.001343176 | 43.1725 | 25.14252 | 4.985197
4.296836 | 20.63458 | -0.0006715879 | 43.18 | 25.24931 | 4.985197
4.29785692 | 20.78156 | -0.0006715879 | 43.1925 | 25.24926 | 4.985868
4.298835 | 20.78156 | -0.0006715879 | 43.2 | 25.25708 | 4.985868
4.299721 | 20.83992 | 0 | 43.21 | 25.25708 | 4.985868
4.300721 | 20.83992 | 0 | 43.22 | 25.12363 | 4.985197
4.301654 | 20.65591 | -0.0006715879 | 43.23 | 25.12363 | 4.985197
4.30258628 | 20.65596 | -0.001343176 | 43.24 | 25.18174 | 4.985197
4.303506415 | 20.7929 | -0.001343176 | 43.2475 | 25.18169 | 4.985868
4.304399 | 20.79285 | -0.0006715879 | 43.2575 | 25.10303 | 4.985197
4.305386 | 20.7928 | 0 | 43.2675 | 25.10308 | 4.984525
4.306419 | 20.6859 | -0.0006715879 | 43.2775 | 25.10303 | 4.985197
4.307471 | 20.68585 | 0 | 43.2875 | 25.18163 | 4.985197
4.30847 | 20.83355 | 0 | 43.2975 | 25.18163 | 4.985197
4.309566 | 20.8336 | -0.0006715879 | 43.3075 | 25.1815 | 4.985868
4.310619 | 20.92027 | -0.001343176 | 43.32 | 25.19859 | 4.985868
4.311585 | 20.80099 | -0.001343176 | 43.33 | 25.19859 | 4.985868
4.31267 | 20.80094 | -0.0006715879 | 43.34 | 25.19859 | 4.985868
4.313735 | 20.81208 | -0.0006715879 | 43.35 | 25.22829 | 4.985197
4.314707 | 20.81208 | -0.0006715879 | 43.36 | 25.11121 | 4.985868
4.3157694 | 20.81203 | 0 | 43.3725 | 25.11121 | 4.985868
4.316800565 | 20.85404 | 0 | 43.385 | 25.17352 | 4.985868
4.317871 | 20.85409 | -0.0006715879 | 43.3925 | 25.17352 | 4.985868
4.318751 | 20.90568 | -0.0006715879 | 43.4 | 25.14964 | 4.985868
4.319707 | 20.90568 | -0.0006715879 | 43.41 | 25.14964 | 4.985868
4.320753 | 20.85946 | 0 | 43.4225 | 25.14969 | 4.985197
4.32163857 | 20.85946 | 0 | 43.43 | 25.20635 | 4.985197
4.322655 | 20.90066 | 0 | 43.44 | 25.2063 | 4.985868
4.323608525 | 20.90072 | -0.0006715879 | 43.45 | 25.18058 | 4.985868
4.32467 | 20.89915 | -0.0006715879 | 43.46 | 25.18063 | 4.985197
4.325734 | 20.89915 | -0.0006715879 | 43.4725 | 25.18828 | 4.984525
4.326673 | 21.03799 | 0 | 43.48 | 25.18823 | 4.985197
4.327618 | 21.03799 | 0 | 43.49 | 25.14258 | 4.985868
4.328523 | 21.04785 | -0.0006715879 | 43.5025 | 25.14268 | 4.984525
4.329424125 | 21.04785 | -0.0006715879 | 43.5075 | 25.14467 | 4.984525
4.330338 | 21.04785 | -0.0006715879 | 43.5175 | 25.14456 | 4.985868
4.331403 | 21.14493 | -0.001343176 | 43.5275 | 25.20145 | 4.985868
4.332472 | 21.14488 | -0.0006715879 | 43.54 | 25.20145 | 4.985868
4.333485 | 21.13358 | -0.0006715879 | 43.5525 | 25.12241 | 4.985197
4.334529305 | 21.13358 | -0.0006715879 | 43.56 | 25.12246 | 4.984525
4.335418 | 21.13042 | -0.0006715879 | 43.57 | 25.15144 | 4.985197
4.33633794 | 21.13042 | -0.0006715879 | 43.5775 | 25.15139 | 4.985868
4.337231 | 21.09079 | 0 | 43.5875 | 25.15144 | 4.985197
4.338236 | 21.09079 | 0 | 43.5975 | 25.1018 | 4.985197
4.339286725 | 21.07681 | -0.0006715879 | 43.6075 | 25.10175 | 4.985868
4.340291 | 21.07681 | -0.0006715879 | 43.6175 | 25.13083 | 4.985868
4.34116832 | 21.20427 | 0 | 43.6275 | 25.13088 | 4.985197
4.342141 | 21.20427 | 0 | 43.6375 | 25.22978 | 4.985197
4.34305 | 21.19031 | 0 | 43.645 | 25.17795 | 4.985868
4.343943 | 21.19036 | -0.0006715879 | 43.6575 | 25.17795 | 4.985868
4.344924 | 21.19036 | -0.0006715879 | 43.6675 | 25.178 | 4.985197
4.345958 | 21.22874 | -0.0006715879 | 43.6775 | 25.18002 | 4.985197
4.346846255 | 21.22874 | -0.0006715879 | 43.685 | 25.17997 | 4.985868
4.347871 | 21.1716 | -0.001343176 | 43.695 | 25.22933 | 4.98654
4.348835 | 21.1716 | -0.001343176 | 43.7025 | 25.22938 | 4.985868
4.349701 | 21.23551 | -0.001343176 | 43.7125 | 25.20972 | 4.984525
4.350751 | 21.23541 | 0 | 43.725 | 25.20967 | 4.985197
4.3516703 | 21.34354 | 0 | 43.7325 | 25.1536 | 4.985868
4.352585 | 21.34359 | -0.0006715879 | 43.7425 | 25.1536 | 4.985868
4.353534 | 21.39331 | -0.0006715879 | 43.7525 | 25.15371 | 4.984525
4.35442 | 21.39331 | -0.0006715879 | 43.76 | 25.26061 | 4.985197
4.35537 | 21.39331 | -0.0006715879 | 43.77 | 25.26056 | 4.985868
4.35642171 | 21.45466 | -0.0006715879 | 43.78 | 25.17032 | 4.985868
4.35744942 | 21.45466 | -0.0006715879 | 43.79 | 25.17032 | 4.985868
4.358485 | 21.40772 | 0 | 43.8 | 25.17623 | 4.985868
4.35958031 | 21.38482 | 0 | 43.815 | 25.18287 | 4.985868
4.36054 | 21.38488 | -0.0006715879 | 43.8225 | 25.18287 | 4.985868
4.361622135 | 21.38488 | -0.0006715879 | 43.8325 | 25.18287 | 4.985868
4.362685 | 21.31416 | 0 | 43.8425 | 25.19075 | 4.985197
4.363656025 | 21.31416 | 0 | 43.8525 | 25.19069 | 4.985868
4.364706 | 21.58399 | -0.001343176 | 43.8625 | 25.17016 | 4.985868
4.365584645 | 21.58399 | -0.001343176 | 43.875 | 25.17022 | 4.985197
4.366604 | 21.39535 | 0 | 43.8825 | 25.26213 | 4.985197
4.367588 | 21.39541 | -0.0006715879 | 43.8925 | 25.26213 | 4.985197
4.368543 | 21.44879 | -0.0006715879 | 43.9025 | 25.25435 | 4.985197
4.369498 | 21.44879 | -0.0006715879 | 43.91 | 25.25435 | 4.985197
4.3705485 | 21.56384 | -0.001343176 | 43.9225 | 25.14233 | 4.985197
4.37150841 | 21.56384 | -0.001343176 | 43.9325 | 25.14233 | 4.985197
4.372402 | 21.43812 | -0.001343176 | 43.94 | 25.23415 | 4.985868
4.373385615 | 21.43812 | -0.001343176 | 43.9475 | 25.23415 | 4.985868
4.37444 | 21.52147 | -0.0006715879 | 43.9575 | 25.11199 | 4.985197
4.375419965 | 21.52142 | 0 | 43.9675 | 25.11199 | 4.985197
4.376418 | 21.47808 | 0 | 43.9775 | 25.22717 | 4.985868
4.377314 | 21.47813 | -0.0006715879 | 43.9875 | 25.22717 | 4.985868
4.378284 | 21.47813 | -0.0006715879 | 43.9975 | 25.22722 | 4.985197
4.37919 | 21.45541 | 0 | 44.0075 | 25.20035 | 4.985868
4.380078605 | 21.45541 | 0 | 44.015 | 25.09843 | 4.985868
4.380976 | 21.58994 | -0.001343176 | 44.025 | 25.09843 | 4.985868
4.382014 | 21.58999 | -0.002014764 | 44.0375 | 25.09848 | 4.985197
4.383031 | 21.55965 | -0.001343176 | 44.045 | 25.14422 | 4.985868
4.38405324 | 21.55959 | -0.0006715879 | 44.055 | 25.20785 | 4.98654
4.385018 | 21.69568 | 0 | 44.065 | 25.2079 | 4.985868
4.385918 | 21.69573 | -0.0006715879 | 44.0725 | 25.20801 | 4.984525
4.386937075 | 21.77191 | 0 | 44.085 | 25.20942 | 4.984525
4.387957 | 21.77191 | 0 | 44.095 | 25.20931 | 4.985868
4.38884836 | 21.7174 | -0.0006715879 | 44.1025 | 25.18104 | 4.985868
4.38973 | 21.7174 | -0.0006715879 | 44.1125 | 25.18104 | 4.985868
4.390785 | 21.71735 | 0 | 44.1225 | 25.1527 | 4.985197
4.391799 | 21.83293 | 0 | 44.13 | 25.15265 | 4.985868
4.392847 | 21.83298 | -0.0006715879 | 44.1425 | 25.17364 | 4.985868
4.393734 | 21.72803 | -0.001343176 | 44.1525 | 25.17364 | 4.985868
4.394723 | 21.72803 | -0.001343176 | 44.1625 | 25.17369 | 4.985197
4.395731 | 21.83193 | 0 | 44.1725 | 25.16775 | 4.984525
4.396616165 | 21.83188 | 0.0006715879 | 44.1825 | 25.1677 | 4.985197
4.397606075 | 21.80921 | -0.0006715879 | 44.1925 | 25.24194 | 4.985868
4.398594 | 21.80926 | -0.001343176 | 44.2025 | 25.24194 | 4.985868
4.399491 | 21.9616 | -0.0006715879 | 44.21 | 25.16686 | 4.985197
4.400405 | 21.9616 | -0.0006715879 | 44.22 | 25.16681 | 4.985868
4.401435 | 21.80421 | -0.0006715879 | 44.23 | 25.11659 | 4.985868
4.402331 | 21.80426 | -0.001343176 | 44.24 | 25.11659 | 4.985868
4.403308555 | 21.80426 | -0.001343176 | 44.2475 | 25.13334 | 4.985868
4.404298625 | 22.04673 | -0.0006715879 | 44.26 | 25.13334 | 4.985868
4.405371725 | 22.04673 | -0.0006715879 | 44.2725 | 25.13334 | 4.985868
4.406440615 | 21.94124 | -0.001343176 | 44.28 | 25.24506 | 4.985868
4.407468465 | 21.89693 | -0.0006715879 | 44.29 | 25.24512 | 4.985197
4.408473 | 21.89688 | 0 | 44.3025 | 25.1843 | 4.985197
4.409368 | 21.89693 | -0.0006715879 | 44.3125 | 25.19313 | 4.985868
4.410315 | 21.94729 | -0.0006715879 | 44.32 | 25.19313 | 4.985868
4.411221 | 21.94724 | 0 | 44.3275 | 25.19319 | 4.985197
4.412232 | 21.9484 | -0.0006715879 | 44.34 | 25.18544 | 4.985197
4.413252 | 21.94835 | 0 | 44.35 | 25.18539 | 4.985868
4.414289 | 21.97165 | 0.0006715879 | 44.3625 | 25.20985 | 4.985868
4.415306 | 21.97175 | -0.0006715879 | 44.3725 | 25.20985 | 4.985868
4.416195 | 22.02406 | -0.0006715879 | 44.38 | 25.16308 | 4.985197
4.417150795 | 22.02401 | 0 | 44.39 | 25.13727 | 4.985868
4.418060755 | 22.11604 | 0 | 44.4 | 25.13727 | 4.985868
4.418958 | 22.11604 | 0 | 44.4075 | 25.17172 | 4.984525
4.419923 | 22.1161 | -0.0006715879 | 44.4175 | 25.17167 | 4.985197
4.420806 | 21.90432 | 0 | 44.43 | 25.17161 | 4.985868
4.421854 | 21.90432 | 0 | 44.4375 | 25.15095 | 4.985197
4.422836 | 22.09494 | 0 | 44.4475 | 25.15095 | 4.985197
4.4238525 | 22.095 | -0.0006715879 | 44.4575 | 25.20242 | 4.985197
4.424754 | 22.21158 | 0 | 44.47 | 25.20242 | 4.985197
4.425741 | 22.21158 | 0 | 44.4775 | 25.18605 | 4.985197
4.426656 | 22.13356 | 0 | 44.4875 | 25.22821 | 4.985197
4.42760019 | 22.13356 | 0 | 44.495 | 25.22821 | 4.985197
4.428506 | 22.25227 | -0.0006715879 | 44.5075 | 25.22816 | 4.985868
4.429419 | 22.25233 | -0.001343176 | 44.515 | 25.11879 | 4.98654
4.430363 | 22.25222 | 0 | 44.525 | 25.1189 | 4.985197
4.431395 | 22.29774 | 0 | 44.535 | 25.14313 | 4.985197
4.432432 | 22.29774 | 0 | 44.545 | 25.2833 | 4.985868
4.433486 | 22.24028 | 0 | 44.56 | 25.2833 | 4.985868
4.43459693 | 22.27714 | 0 | 44.5675 | 25.2833 | 4.985868
4.435572 | 22.27714 | 0 | 44.5775 | 25.24848 | 4.985197
4.436631 | 22.27714 | 0 | 44.5875 | 25.24848 | 4.985197
4.437642 | 22.36009 | 0 | 44.6 | 25.19855 | 4.985868
4.438707 | 22.36014 | -0.0006715879 | 44.61 | 25.19855 | 4.985868
4.439707 | 22.30897 | -0.0006715879 | 44.62 | 25.10852 | 4.985197
4.440587685 | 22.30903 | -0.001343176 | 44.6275 | 25.10852 | 4.985197
4.441619 | 22.4255 | -0.0006715879 | 44.64 | 25.0828 | 4.985197
4.44257941 | 22.4255 | -0.0006715879 | 44.6475 | 25.08275 | 4.985868
4.443479 | 22.41035 | -0.0006715879 | 44.655 | 25.20526 | 4.984525
4.444501 | 22.41035 | -0.0006715879 | 44.665 | 25.20526 | 4.984525
4.445498645 | 22.35133 | -0.0006715879 | 44.675 | 25.12703 | 4.985197
4.446501585 | 22.35133 | -0.0006715879 | 44.685 | 25.12697 | 4.985868
4.44739497 | 22.38303 | -0.0006715879 | 44.6975 | 25.12703 | 4.985197
4.44838503 | 22.38309 | -0.001343176 | 44.7075 | 25.16858 | 4.985197
4.449283 | 22.38303 | -0.0006715879 | 44.715 | 25.16858 | 4.985197
4.450154 | 22.32916 | -0.0006715879 | 44.725 | 25.18048 | 4.985197
4.451059 | 22.32916 | -0.0006715879 | 44.7325 | 25.18048 | 4.985197
4.45197773 | 22.37319 | -0.0006715879 | 44.7425 | 25.2228 | 4.985197
4.452868 | 22.37319 | -0.0006715879 | 44.7525 | 25.22285 | 4.984525
4.453924 | 22.47552 | -0.0006715879 | 44.76 | 25.16288 | 4.985868
4.454831 | 22.47558 | -0.001343176 | 44.77 | 25.16288 | 4.985868
4.455776 | 22.55238 | -0.001343176 | 44.78 | 25.16293 | 4.985197
4.456673335 | 22.55233 | -0.0006715879 | 44.7875 | 25.18506 | 4.985197
4.45755 | 22.55228 | 0 | 44.7975 | 25.14633 | 4.985197
4.458570175 | 22.53656 | 0 | 44.8075 | 25.14628 | 4.985868
4.45957322 | 22.53656 | 0 | 44.82 | 25.14628 | 4.985868
4.460575845 | 22.72966 | 0 | 44.83 | 25.1784 | 4.984525
4.4616145 | 22.72966 | 0 | 44.8375 | 25.17829 | 4.985868
4.462679 | 22.54577 | -0.0006715879 | 44.85 | 25.14838 | 4.985868
4.4637 | 22.65352 | -0.0006715879 | 44.86 | 25.14838 | 4.985868
4.464757 | 22.65357 | -0.001343176 | 44.87 | 25.14248 | 4.985197
4.465769 | 22.65357 | -0.001343176 | 44.8825 | 25.16154 | 4.985868
4.466816 | 22.66705 | 0 | 44.89 | 25.16154 | 4.985868
4.467915 | 22.66705 | 0 | 44.9 | 25.16159 | 4.985197
4.468887 | 22.75734 | -0.0006715879 | 44.91 | 25.1731 | 4.985868
4.469813 | 22.75734 | -0.0006715879 | 44.92 | 25.1731 | 4.985868
4.470719 | 22.563 | 0 | 44.93 | 25.23158 | 4.98654
4.471604 | 22.563 | 0 | 44.94 | 25.23163 | 4.985868
4.472637505 | 22.74227 | -0.0006715879 | 44.95 | 25.16003 | 4.985197
4.47360206 | 22.74227 | -0.0006715879 | 44.9575 | 25.14689 | 4.985868
4.474483 | 22.81225 | -0.0006715879 | 44.97 | 25.14684 | 4.98654
4.475418 | 22.8122 | 0 | 44.975 | 25.22231 | 4.98654
4.476426 | 22.65112 | -0.0006715879 | 44.9875 | 25.22231 | 4.98654
4.477320065 | 22.65112 | -0.0006715879 | 44.995 | 25.22236 | 4.985868
4.478319 | 22.65112 | -0.0006715879 | 45.005 | 25.15023 | 4.98654
4.479295 | 22.77999 | 0 | 45.015 | 25.15023 | 4.98654
4.48033646 | 22.78005 | -0.0006715879 | 45.0275 | 25.22614 | 4.985868
4.481221 | 22.81001 | -0.001343176 | 45.0375 | 25.22619 | 4.985197
4.482154 | 22.81001 | -0.001343176 | 45.045 | 25.12933 | 4.984525
4.483037 | 22.93324 | -0.0006715879 | 45.055 | 25.12928 | 4.985197
4.484011 | 22.93324 | -0.0006715879 | 45.065 | 25.17087 | 4.985197
4.48492 | 22.89814 | -0.0006715879 | 45.075 | 25.17087 | 4.985197
4.48588263 | 22.89814 | -0.0006715879 | 45.085 | 25.21885 | 4.985868
4.48677 | 22.9296 | 0 | 45.0925 | 25.21885 | 4.985868
4.487673 | 22.92965 | -0.0006715879 | 45.105 | 25.21951 | 4.985197
4.48866408 | 22.92965 | -0.0006715879 | 45.1125 | 25.21951 | 4.985197
4.489753 | 22.96022 | -0.0006715879 | 45.1225 | 25.21951 | 4.985197
4.49080135 | 22.96022 | -0.0006715879 | 45.1325 | 25.21805 | 4.985868
4.49183383 | 22.90123 | -0.0006715879 | 45.1425 | 25.17047 | 4.985868
4.49291026 | 22.90123 | -0.0006715879 | 45.1575 | 25.17047 | 4.985868
4.493885305 | 22.85866 | -0.001343176 | 45.165 | 25.17047 | 4.985868
4.494792 | 22.85866 | -0.001343176 | 45.1725 | 25.15738 | 4.985868
4.495773 | 22.94402 | -0.001343176 | 45.1825 | 25.15738 | 4.985868
4.496654 | 22.94396 | -0.0006715879 | 45.1925 | 25.21965 | 4.985868
4.497637 | 22.9944 | -0.0006715879 | 45.2025 | 25.21965 | 4.985868
4.49858466 | 22.9944 | -0.0006715879 | 45.2125 | 25.11915 | 4.985868
4.499468415 | 22.92453 | 0 | 45.22 | 25.11915 | 4.985868
4.500401 | 22.92453 | 0 | 45.23 | 25.15689 | 4.985868
4.5014 | 22.96936 | 0 | 45.2375 | 25.15694 | 4.985197
4.502292 | 22.96941 | -0.0006715879 | 45.25 | 25.15694 | 4.985197
4.50330416 | 22.96941 | -0.0006715879 | 45.26 | 25.1979 | 4.985868
4.504188 | 23.15255 | 0 | 45.2675 | 25.1979 | 4.985868
4.505084 | 23.15255 | 0 | 45.28 | 25.0908 | 4.985868
4.50597164 | 23.02408 | 0 | 45.2825 | 25.09085 | 4.985197
4.506987 | 23.02418 | -0.001343176 | 45.295 | 25.14216 | 4.985868
4.508038 | 23.06009 | -0.001343176 | 45.3075 | 25.14216 | 4.985868
4.509021495 | 23.05998 | 0 | 45.3175 | 25.25328 | 4.985197
4.509898845 | 23.22535 | 0 | 45.325 | 25.25334 | 4.984525
4.510888 | 23.2254 | -0.0006715879 | 45.335 | 25.23011 | 4.985868
4.511771 | 23.0756 | -0.0006715879 | 45.345 | 25.23005 | 4.98654
4.51267 | 23.0756 | -0.0006715879 | 45.3525 | 25.15532 | 4.985868
4.513657 | 23.07555 | 0 | 45.3625 | 25.15543 | 4.984525
4.514717 | 23.15542 | -0.0006715879 | 45.3725 | 25.26459 | 4.984525
4.51560647 | 23.15542 | -0.0006715879 | 45.3825 | 25.26454 | 4.985197
4.516576425 | 23.23611 | 0 | 45.395 | 25.26449 | 4.985868
4.517585 | 23.23611 | 0 | 45.4025 | 25.18453 | 4.985197
4.518516 | 23.19066 | 0 | 45.415 | 25.18453 | 4.985197
4.51950476 | 23.19066 | 0 | 45.425 | 25.1807 | 4.985868
4.5205141 | 23.14295 | -0.0006715879 | 45.4325 | 25.1807 | 4.985868
4.521553905 | 23.14284 | 0.0006715879 | 45.445 | 25.13084 | 4.985197
4.522444 | 23.22676 | 0 | 45.4525 | 25.21589 | 4.985197
4.523403 | 23.22676 | 0 | 45.46 | 25.21584 | 4.985868
4.524302 | 23.2114 | -0.0006715879 | 45.4725 | 25.21578 | 4.98654
4.52519 | 23.2114 | -0.0006715879 | 45.48 | 25.16616 | 4.985868
4.526212875 | 23.2114 | -0.0006715879 | 45.4925 | 25.16616 | 4.985868
4.52710577 | 23.29043 | -0.001343176 | 45.4975 | 25.23629 | 4.985868
4.528081 | 23.29043 | -0.001343176 | 45.5075 | 25.23629 | 4.985868
4.529089 | 23.31415 | -0.0006715879 | 45.515 | 25.15625 | 4.985197
4.530162435 | 23.3141 | 0 | 45.53 | 25.1562 | 4.985868
4.53120554 | 23.46208 | -0.0006715879 | 45.54 | 25.09977 | 4.985868
4.532188 | 23.46213 | -0.001343176 | 45.555 | 25.09982 | 4.985197
4.53325609 | 23.35943 | 0 | 45.5575 | 25.1632 | 4.985197
4.53416 | 23.35937 | 0.0006715879 | 45.57 | 25.1632 | 4.985197
4.535098 | 23.46916 | 0 | 45.5775 | 25.16314 | 4.985868
4.536088 | 23.46927 | -0.001343176 | 45.5875 | 25.18198 | 4.98654
4.536978 | 23.47372 | -0.0006715879 | 45.5975 | 25.18198 | 4.98654
4.537909 | 23.47367 | 0 | 45.6075 | 25.09126 | 4.985868
4.538808 | 23.47372 | -0.0006715879 | 45.615 | 25.2372 | 4.985868
4.539708495 | 23.40096 | -0.0006715879 | 45.6225 | 25.2372 | 4.985868
4.540601 | 23.40101 | -0.001343176 | 45.6325 | 25.2372 | 4.985868
4.541492 | 23.54194 | -0.0006715879 | 45.64 | 25.1806 | 4.985197
4.54237545 | 23.54194 | -0.0006715879 | 45.65 | 25.18054 | 4.985868
4.54331802 | 23.51401 | -0.0006715879 | 45.66 | 25.22786 | 4.985868
4.544201375 | 23.51401 | -0.0006715879 | 45.6675 | 25.22786 | 4.985868
4.545078 | 23.5102 | -0.0006715879 | 45.675 | 25.15517 | 4.985868
4.545974325 | 23.5102 | -0.0006715879 | 45.685 | 25.10509 | 4.985197
4.547015585 | 23.5102 | -0.0006715879 | 45.695 | 25.10509 | 4.985197
4.548035805 | 23.57941 | -0.0006715879 | 45.705 | 25.10498 | 4.98654
4.548925 | 23.57941 | -0.0006715879 | 45.7125 | 25.10902 | 4.98654
4.549951 | 23.62039 | -0.0006715879 | 45.7225 | 25.10908 | 4.985868
4.550938 | 23.62034 | 0 | 45.7325 | 25.13776 | 4.98654
4.551854 | 23.51041 | 0 | 45.745 | 25.13776 | 4.98654
4.552754835 | 23.51046 | -0.0006715879 | 45.75 | 25.147 | 4.985868
4.55363811 | 23.69327 | -0.0006715879 | 45.76 | 25.14711 | 4.984525
4.554639 | 23.69321 | 0 | 45.77 | 25.17866 | 4.984525
4.555521 | 23.68963 | 0 | 45.78 | 25.17856 | 4.985868
4.556408 | 23.68963 | 0 | 45.7875 | 25.14868 | 4.985868
4.557473 | 23.68968 | -0.0006715879 | 45.7975 | 25.14868 | 4.985868
4.558487375 | 23.75116 | -0.001343176 | 45.8075 | 25.16688 | 4.985868
4.559598 | 23.63804 | 0 | 45.82 | 25.16688 | 4.985868
4.56065758 | 23.63804 | 0 | 45.83 | 25.16688 | 4.985868
4.561640485 | 23.63815 | -0.001343176 | 45.84 | 25.14015 | 4.985197
4.562624 | 23.7678 | -0.001343176 | 45.85 | 25.14015 | 4.985197
4.563661 | 23.7678 | -0.001343176 | 45.86 | 25.18568 | 4.98654
4.56472018 | 23.68346 | -0.0006715879 | 45.8725 | 25.18573 | 4.985868
4.565784 | 23.68346 | -0.0006715879 | 45.8825 | 25.24133 | 4.985868
4.566804 | 23.85192 | -0.0006715879 | 45.8925 | 25.24133 | 4.985868
4.567701725 | 23.85192 | -0.0006715879 | 45.9 | 25.18003 | 4.98654
4.568724335 | 23.73697 | -0.001343176 | 45.9125 | 25.18008 | 4.985868
4.56970091 | 23.73697 | -0.001343176 | 45.9225 | 25.15679 | 4.985197
4.570722 | 23.7434 | -0.0006715879 | 45.9325 | 25.15679 | 4.985197
4.571618 | 23.74335 | 0 | 45.94 | 25.17754 | 4.985197
4.572636 | 23.77948 | 0 | 45.95 | 25.17749 | 4.985868
4.573591 | 23.77948 | 0 | 45.96 | 25.15231 | 4.985868
4.57466992 | 23.90517 | 0 | 45.9725 | 25.15236 | 4.985197
4.575736 | 23.90512 | 0.0006715879 | 45.9825 | 25.10902 | 4.985197
4.576693 | 23.82132 | -0.0006715879 | 45.995 | 25.10896 | 4.985868
4.577615 | 23.82142 | -0.002014764 | 46 | 25.10896 | 4.985868
4.578524 | 23.94217 | -0.001343176 | 46.01 | 25.21998 | 4.98654
4.579401 | 23.94207 | 0 | 46.02 | 25.21998 | 4.98654
4.58036977 | 23.94207 | 0 | 46.03 | 25.11831 | 4.985868
4.581423065 | 23.909 | -0.0006715879 | 46.0425 | 25.11831 | 4.985868
4.582434 | 23.909 | -0.0006715879 | 46.0525 | 25.20937 | 4.985197
4.583324 | 23.97122 | 0 | 46.06 | 25.20937 | 4.985197
4.584351 | 23.97122 | 0 | 46.07 | 25.09513 | 4.985197
4.58537248 | 24.02338 | 0 | 46.08 | 25.09507 | 4.985868
4.586337795 | 24.02343 | -0.0006715879 | 46.0875 | 25.25389 | 4.987212
4.587236 | 24.10321 | -0.0006715879 | 46.1 | 25.25399 | 4.985868
4.588271 | 24.10316 | 0 | 46.11 | 25.17291 | 4.985868
4.589286 | 23.99701 | 0 | 46.12 | 25.17291 | 4.985868
4.590269 | 23.99701 | 0 | 46.13 | 25.17291 | 4.985868
4.591161 | 24.16139 | 0 | 46.14 | 25.11018 | 4.985868
4.592151 | 24.16139 | 0 | 46.15 | 25.11024 | 4.985197
4.593094405 | 24.11926 | 0 | 46.1625 | 25.2071 | 4.985868
4.59399203 | 24.11932 | -0.0006715879 | 46.1675 | 25.15245 | 4.98654
4.594936595 | 24.11932 | -0.0006715879 | 46.175 | 25.1525 | 4.985868
4.595958 | 24.08576 | 0 | 46.185 | 25.15255 | 4.985197
4.596846 | 24.08576 | 0 | 46.1975 | 25.14233 | 4.985197
4.59781983 | 24.08938 | -0.001343176 | 46.2075 | 25.14222 | 4.98654
4.598856245 | 24.08938 | -0.001343176 | 46.2175 | 25.22374 | 4.987212
4.599753 | 24.23027 | -0.0006715879 | 46.225 | 25.22385 | 4.985868
4.600772 | 24.23022 | 0 | 46.235 | 25.13405 | 4.98654
4.601709 | 24.25622 | -0.0006715879 | 46.245 | 25.13405 | 4.98654
4.602772 | 24.25622 | -0.0006715879 | 46.255 | 25.13411 | 4.985868
4.60366673 | 24.31223 | -0.0006715879 | 46.2625 | 25.19008 | 4.985868
4.604634035 | 24.31218 | 0 | 46.2725 | 25.19008 | 4.985868
4.605534 | 24.31218 | 0 | 46.285 | 25.19531 | 4.985868
4.60640583 | 24.17605 | -0.0006715879 | 46.29 | 25.19531 | 4.985868
4.607452 | 24.30292 | -0.0006715879 | 46.3025 | 25.2493 | 4.985868
4.608514 | 24.30287 | 0 | 46.315 | 25.24935 | 4.985197
4.609576305 | 24.17909 | 0 | 46.325 | 25.14725 | 4.985197
4.610591 | 24.17914 | -0.0006715879 | 46.335 | 25.14714 | 4.98654
4.61158974 | 24.17914 | -0.0006715879 | 46.3425 | 25.16965 | 4.98654
4.612502 | 24.16471 | 0 | 46.355 | 25.16971 | 4.985868
4.61345322 | 24.16465 | 0.0006715879 | 46.3625 | 25.1606 | 4.985197
4.614484 | 24.30414 | -0.0006715879 | 46.375 | 25.16055 | 4.985868
4.615371 | 24.3042 | -0.001343176 | 46.3825 | 25.19953 | 4.98654
4.616383 | 24.32665 | -0.0006715879 | 46.39 | 25.19958 | 4.985868
4.61737332 | 24.32665 | -0.0006715879 | 46.4025 | 25.19964 | 4.985197
4.618295925 | 24.34759 | 0 | 46.41 | 25.25256 | 4.985197
4.619195475 | 24.34759 | 0 | 46.42 | 25.2525 | 4.985868
4.62008037 | 24.34764 | -0.0006715879 | 46.43 | 25.10229 | 4.985868
4.620966 | 24.21789 | -0.001343176 | 46.44 | 25.10239 | 4.984525
4.62186967 | 24.21783 | -0.0006715879 | 46.4475 | 25.1797 | 4.984525
4.622801 | 24.41268 | 0 | 46.455 | 25.17959 | 4.985868
4.623838 | 24.41268 | 0 | 46.465 | 25.21468 | 4.98654
4.624716 | 24.61277 | 0 | 46.4775 | 25.21473 | 4.985868
4.62572353 | 24.61277 | 0 | 46.4875 | 25.19928 | 4.985868
4.626752 | 24.4632 | 0 | 46.4975 | 25.19928 | 4.985868
4.62779 | 24.46325 | -0.0006715879 | 46.5075 | 25.19922 | 4.98654
4.62870199 | 24.58624 | -0.001343176 | 46.5175 | 25.28513 | 4.985868
4.62964 | 24.58614 | 0 | 46.5275 | 25.15387 | 4.985868
4.630666 | 24.52146 | 0 | 46.5375 | 25.15387 | 4.985868
4.63167004 | 24.52152 | -0.0006715879 | 46.5475 | 25.15387 | 4.985868
4.632552 | 24.52152 | -0.0006715879 | 46.5525 | 25.25212 | 4.985868
4.633477 | 24.62351 | -0.0006715879 | 46.5625 | 25.25212 | 4.985868
4.634549 | 24.62351 | -0.0006715879 | 46.5725 | 25.2373 | 4.985197
4.635574 | 24.58909 | -0.0006715879 | 46.585 | 25.23719 | 4.98654
4.636608 | 24.58909 | -0.0006715879 | 46.595 | 25.23696 | 4.98654
4.637684 | 24.54002 | -0.0006715879 | 46.605 | 25.18485 | 4.985868
4.638681875 | 24.54002 | -0.0006715879 | 46.615 | 25.1848 | 4.98654
4.63976 | 24.48 | -0.0006715879 | 46.6275 | 25.1848 | 4.98654
4.64077 | 24.47995 | 0 | 46.6375 | 25.23476 | 4.985868
4.641803 | 24.63082 | 0 | 46.6475 | 25.23482 | 4.985197
4.642926 | 24.63087 | -0.0006715879 | 46.6575 | 25.19197 | 4.985197
4.643877 | 24.74458 | -0.0006715879 | 46.67 | 25.19191 | 4.985868
4.644911 | 24.74458 | -0.0006715879 | 46.68 | 25.20728 | 4.98654
4.64596869 | 24.79654 | -0.0006715879 | 46.69 | 25.20733 | 4.985868
4.646852 | 24.79649 | 0 | 46.7 | 25.28135 | 4.985868
4.647825 | 24.63643 | 0 | 46.71 | 25.2813 | 4.98654
4.648815 | 24.63648 | -0.0006715879 | 46.72 | 25.14849 | 4.985868
4.649713 | 24.70257 | -0.0006715879 | 46.7275 | 25.14849 | 4.985868
4.650739695 | 24.70251 | 0 | 46.7375 | 25.14849 | 4.985868
4.651654 | 24.85479 | 0 | 46.7475 | 25.21122 | 4.985868
4.652536 | 24.85485 | -0.0006715879 | 46.7575 | 25.21117 | 4.98654
4.653542575 | 24.86675 | -0.0006715879 | 46.77 | 25.14531 | 4.98654
4.65442 | 24.8667 | 0 | 46.775 | 25.18482 | 4.985868
4.655368 | 24.86675 | -0.0006715879 | 46.785 | 25.18476 | 4.98654
4.656433 | 24.75143 | 0 | 46.7975 | 25.18482 | 4.985868
4.657457 | 24.75138 | 0.0006715879 | 46.805 | 25.24209 | 4.985868
4.658481365 | 24.77264 | 0 | 46.8175 | 25.24209 | 4.985868
4.659536 | 24.77264 | 0 | 46.83 | 25.24003 | 4.985868
4.660439 | 24.93722 | -0.0006715879 | 46.8375 | 25.30009 | 4.985868
4.661324 | 24.93722 | -0.0006715879 | 46.845 | 25.30009 | 4.985868
4.662209 | 24.8617 | 0 | 46.8525 | 25.24785 | 4.985868
4.663238 | 24.86159 | 0.001343176 | 46.8675 | 25.24785 | 4.985868
4.664282 | 24.78365 | 0.0006715879 | 46.875 | 25.2478 | 4.98654
4.66526982 | 24.78371 | 0 | 46.885 | 25.15947 | 4.98654
4.666163 | 25.00555 | 0 | 46.895 | 25.15957 | 4.985197
4.667139 | 25.00549 | 0.0006715879 | 46.9025 | 25.15162 | 4.985868
4.66806 | 24.89103 | 0.0006715879 | 46.9125 | 25.15157 | 4.98654
4.66896 | 24.89103 | 0.0006715879 | 46.9225 | 25.23801 | 4.987212
4.66995353 | 24.89103 | 0.0006715879 | 46.9325 | 25.23812 | 4.985868
4.67096982 | 24.88347 | 0.0006715879 | 46.945 | 25.22288 | 4.98654
4.672040615 | 24.88347 | 0.0006715879 | 46.9525 | 25.22288 | 4.98654
4.673069535 | 24.90495 | 0.0006715879 | 46.965 | 25.22677 | 4.98654
4.67411946 | 24.9049 | 0.001343176 | 46.9725 | 25.22683 | 4.985868
4.675174515 | 25.02478 | 0.001343176 | 46.9875 | 25.25397 | 4.985197
4.676201 | 25.02478 | 0.001343176 | 46.9975 | 25.25392 | 4.985868
4.677103 | 24.98499 | 0.001343176 | 47.005 | 25.25386 | 4.98654
4.67807148 | 24.98499 | 0.001343176 | 47.015 | 25.20228 | 4.98654
4.679109 | 24.96105 | 0.002014764 | 47.025 | 25.27531 | 4.98654
4.680101965 | 24.96105 | 0.002014764 | 47.035 | 25.27531 | 4.98654
4.680968195 | 25.0887 | 0.001343176 | 47.045 | 25.17347 | 4.98654
4.682007715 | 25.0887 | 0.001343176 | 47.055 | 25.17347 | 4.98654
4.68300294 | 25.04792 | 0.002686351 | 47.065 | 25.17352 | 4.985868
4.68404 | 25.04792 | 0.002686351 | 47.075 | 25.14059 | 4.985868
4.6849369 | 25.14632 | 0.002686351 | 47.085 | 25.14059 | 4.985868
4.685886 | 25.14637 | 0.002014764 | 47.0975 | 25.1778 | 4.985868
4.68678079 | 25.1545 | 0.002014764 | 47.1025 | 25.1778 | 4.985868
4.687668 | 25.15445 | 0.002686351 | 47.115 | 25.25462 | 4.985197
4.688692595 | 25.15439 | 0.003357939 | 47.1225 | 25.25457 | 4.985868
4.689703 | 25.17179 | 0.003357939 | 47.1325 | 25.17419 | 4.98654
4.690771 | 25.17174 | 0.004029527 | 47.1425 | 25.17425 | 4.985868
4.69182 | 25.05185 | 0.004029527 | 47.155 | 25.21458 | 4.985868
4.692905 | 25.22253 | 0.004029527 | 47.165 | 25.21458 | 4.985868
4.693783 | 25.22253 | 0.004029527 | 47.175 | 25.17145 | 4.98654
4.69467 | 25.22247 | 0.004701115 | 47.1825 | 25.17145 | 4.98654
4.695717785 | 25.16013 | 0.004701115 | 47.1925 | 25.17145 | 4.98654
4.696602 | 25.16007 | 0.005372703 | 47.2025 | 25.24963 | 4.98654
4.697638 | 25.26405 | 0.005372703 | 47.21 | 25.24963 | 4.98654
4.698608 | 25.26405 | 0.005372703 | 47.2225 | 25.19247 | 4.98654
4.69964745 | 25.29915 | 0.005372703 | 47.23 | 25.19252 | 4.985868
4.70053196 | 25.29904 | 0.006715879 | 47.24 | 25.19771 | 4.985868
4.701425 | 25.32623 | 0.006044291 | 47.25 | 25.19766 | 4.98654
4.702311145 | 25.32628 | 0.005372703 | 47.2575 | 25.18984 | 4.98654
4.703287345 | 25.32628 | 0.005372703 | 47.27 | 25.19424 | 4.985868
4.70434 | 25.29906 | 0.006044291 | 47.2775 | 25.19424 | 4.985868
4.705337 | 25.29901 | 0.006715879 | 47.2875 | 25.19419 | 4.98654
4.706221 | 25.34922 | 0.006715879 | 47.295 | 25.20708 | 4.98654
4.707222 | 25.34922 | 0.006715879 | 47.305 | 25.16532 | 4.985868
4.708256 | 25.2706 | 0.007387467 | 47.3175 | 25.16532 | 4.985868
4.709141705 | 25.27055 | 0.008059054 | 47.325 | 25.16527 | 4.98654
4.710189 | 25.42712 | 0.007387467 | 47.335 | 25.17954 | 4.98654
4.711090325 | 25.42707 | 0.008059054 | 47.345 | 25.17954 | 4.98654
4.712016 | 25.2868 | 0.008059054 | 47.355 | 25.18802 | 4.985868
4.712915615 | 25.28675 | 0.008730642 | 47.3625 | 25.18792 | 4.987212
4.713800905 | 25.3801 | 0.008059054 | 47.37 | 25.246 | 4.98654
4.714722 | 25.3801 | 0.008059054 | 47.3825 | 25.24606 | 4.985868
4.715787 | 25.38004 | 0.008730642 | 47.39 | 25.20128 | 4.985197
4.716836 | 25.47958 | 0.00940223 | 47.4 | 25.20122 | 4.985868
4.717886 | 25.47958 | 0.00940223 | 47.41 | 25.13505 | 4.98654
4.718789 | 25.36625 | 0.00940223 | 47.42 | 25.13505 | 4.98654
4.71970461 | 25.3662 | 0.01007382 | 47.43 | 25.27135 | 4.985868
4.72071575 | 25.53907 | 0.01074541 | 47.44 | 25.27135 | 4.985868
4.721603 | 25.53907 | 0.01074541 | 47.4475 | 25.2713 | 4.98654
4.72263 | 25.45795 | 0.01074541 | 47.46 | 25.20781 | 4.98654
4.72360166 | 25.45795 | 0.01074541 | 47.47 | 25.20781 | 4.98654
4.724486 | 25.54302 | 0.01141699 | 47.4775 | 25.21942 | 4.985868
4.72541633 | 25.54297 | 0.01208858 | 47.4875 | 25.21948 | 4.985197
4.726467 | 25.48506 | 0.01141699 | 47.4975 | 25.21315 | 4.98654
4.72736857 | 25.48506 | 0.01141699 | 47.5075 | 25.2132 | 4.985868
4.728308655 | 25.48506 | 0.01141699 | 47.515 | 25.19065 | 4.985868
4.72930204 | 25.39544 | 0.01276017 | 47.525 | 25.1906 | 4.98654
4.73018594 | 25.39539 | 0.01343176 | 47.535 | 25.15027 | 4.98654
4.73119999 | 25.51888 | 0.01276017 | 47.545 | 25.15027 | 4.98654
4.732203 | 25.51888 | 0.01276017 | 47.555 | 25.15032 | 4.985868
4.733218 | 25.4986 | 0.01343176 | 47.565 | 25.17085 | 4.985868
4.734116 | 25.49855 | 0.01410335 | 47.5775 | 25.17085 | 4.985868
4.735017 | 25.62206 | 0.01410335 | 47.585 | 25.15046 | 4.98654
4.736086505 | 25.62211 | 0.01343176 | 47.595 | 25.15046 | 4.98654
4.736987 | 25.71964 | 0.01343176 | 47.6025 | 25.20888 | 4.98654
4.737885905 | 25.71959 | 0.01410335 | 47.615 | 25.20888 | 4.98654
4.738768 | 25.71959 | 0.01410335 | 47.62 | 25.14306 | 4.98654
4.739737 | 25.59461 | 0.01477493 | 47.6325 | 25.14311 | 4.985868
4.740815 | 25.67752 | 0.01477493 | 47.645 | 25.12857 | 4.985868
4.741813955 | 25.67747 | 0.01544652 | 47.655 | 25.12857 | 4.985868
4.7429061 | 25.67742 | 0.01611811 | 47.6625 | 25.21155 | 4.98654
4.74394004 | 25.73751 | 0.01611811 | 47.675 | 25.2116 | 4.985868
4.74492 | 25.73741 | 0.01746128 | 47.685 | 25.17252 | 4.98654
4.745989505 | 25.59721 | 0.01813287 | 47.695 | 25.17257 | 4.985868
4.7470526 | 25.59715 | 0.01880446 | 47.71 | 25.17252 | 4.98654
4.74805178 | 25.77878 | 0.01880446 | 47.72 | 25.14548 | 4.985868
4.749129 | 25.69476 | 0.01880446 | 47.7275 | 25.14548 | 4.985868
4.750204 | 25.6947 | 0.01947605 | 47.7375 | 25.21187 | 4.985868
4.75119678 | 25.69465 | 0.02014764 | 47.7475 | 25.21176 | 4.987212
4.76088598 | 25.74429 | 0.02014764 | 47.69 | 25.2661 | 4.987212
4.761981 | 25.81948 | 0.02081922 | 47.7575 | 25.22779 | 4.987212
4.762909 | 25.81927 | 0.02350558 | 48.105 | 25.22784 | 4.98654
4.76384216 | 25.91146 | 0.03022145 | 48.2775 | 25.22784 | 4.98654
4.764778 | 25.91082 | 0.03828051 | 48.3725 | 25.25211 | 4.98654
4.765786 | 25.91003 | 0.04835433 | 48.8825 | 25.25211 | 4.98654
4.766839 | 26.27023 | 0.06312926 | 48.8925 | 25.21657 | 4.987212
4.7679043 | 26.47062 | 0.07051673 | 48.9725 | 25.21657 | 4.987212
4.7689202 | 26.47019 | 0.07588943 | 49.055 | 25.25236 | 4.987212
4.769917 | 26.46966 | 0.08260531 | 49.2225 | 25.25241 | 4.98654
4.77097343 | 26.65981 | 0.09536548 | 49.6675 | 25.22013 | 4.98654
4.77202241 | 26.65806 | 0.1175279 | 49.75 | 25.22019 | 4.985868
4.773034 | 27.18313 | 0.1309596 | 49.77 | 25.31652 | 4.98654
4.774086 | 27.18271 | 0.1363323 | 49.905 | 25.31646 | 4.987212
4.775167 | 27.24433 | 0.145063 | 49.9975 | 25.27802 | 4.98654
4.776213 | 27.24364 | 0.1537936 | 50.2725 | 25.27802 | 4.98654
4.777207 | 27.42162 | 0.1665538 | 50.3425 | 25.23561 | 4.987212
4.778325 | 27.4205 | 0.1806571 | 50.585 | 25.23566 | 4.98654
4.779305 | 27.7435 | 0.190731 | 50.6425 | 25.17432 | 4.985868
4.780368775 | 27.74307 | 0.1961037 | 50.74 | 25.17432 | 4.985868
4.78141882 | 27.90715 | 0.2028195 | 50.855 | 25.17427 | 4.98654
4.782454 | 27.90651 | 0.2108786 | 51.0675 | 25.2258 | 4.987212
4.7835 | 28.08854 | 0.2269967 | 51.3125 | 25.17216 | 4.987212
4.7846 | 28.08737 | 0.2417716 | 51.3425 | 25.17226 | 4.985868
4.785586 | 28.4194 | 0.2505023 | 51.405 | 25.17226 | 4.985868
4.786613 | 28.41882 | 0.2578897 | 51.5325 | 25.1892 | 4.985868
4.787671 | 28.53575 | 0.267292 | 51.5975 | 25.18915 | 4.98654
4.788681 | 28.5349 | 0.2780374 | 51.845 | 25.2712 | 4.985868
4.789721 | 28.74981 | 0.2928123 | 51.885 | 25.2712 | 4.985868
4.790769905 | 28.74885 | 0.3049009 | 52.2125 | 25.18467 | 4.987212
4.79181834 | 28.82819 | 0.3196758 | 52.2275 | 25.18467 | 4.987212
4.792914 | 28.8274 | 0.3297496 | 52.28 | 25.27473 | 4.98654
4.793937655 | 29.11082 | 0.3351223 | 52.345 | 25.27479 | 4.985868
4.794968595 | 29.11028 | 0.3418382 | 52.4775 | 25.14268 | 4.98654
4.79597202 | 29.17321 | 0.351912 | 52.55 | 25.14268 | 4.98654
4.797017 | 29.17241 | 0.3619859 | 52.7025 | 25.18133 | 4.98654
4.798088 | 29.23715 | 0.378104 | 52.8775 | 25.18138 | 4.985868
4.799087405 | 29.23582 | 0.3948937 | 52.9325 | 25.20956 | 4.98654
4.800169 | 29.46256 | 0.400938 | 53.0575 | 25.20951 | 4.987212
4.80122941 | 29.46209 | 0.4069822 | 53.1775 | 25.24589 | 4.98654
4.802231975 | 29.65347 | 0.4157129 | 53.2575 | 25.24589 | 4.98654
4.803319 | 29.65262 | 0.4264583 | 53.3975 | 25.24594 | 4.985868
4.80433979 | 29.67693 | 0.4385469 | 53.4625 | 25.23898 | 4.98654
4.805354 | 29.67613 | 0.4486207 | 53.5825 | 25.23904 | 4.985868
4.806471 | 29.90264 | 0.4566798 | 53.6925 | 25.16988 | 4.98654
4.80745 | 29.90158 | 0.4701115 | 53.845 | 25.16994 | 4.985868
4.808452215 | 29.76153 | 0.4828717 | 53.88 | 25.20247 | 4.98654
4.809598195 | 29.76105 | 0.488916 | 54.01 | 25.20247 | 4.98654
4.810535 | 30.19054 | 0.4956318 | 54.04 | 25.18901 | 4.985868
4.811583 | 30.1899 | 0.5036909 | 54.185 | 25.18901 | 4.985868
4.812688 | 30.12583 | 0.5144363 | 54.2725 | 25.18896 | 4.98654
4.813693 | 30.12466 | 0.5292112 | 54.6 | 25.12394 | 4.98654
4.814702 | 30.2999 | 0.5466725 | 54.6025 | 25.1769 | 4.98654
4.815785 | 30.29905 | 0.5574179 | 54.6875 | 25.17696 | 4.985868
4.816822 | 30.44974 | 0.565477 | 54.785 | 25.1769 | 4.98654
4.817899 | 30.49931 | 0.5742076 | 54.9 | 25.24417 | 4.98654
4.818887205 | 30.49846 | 0.584953 | 54.9775 | 25.24417 | 4.98654
4.81995 | 30.49761 | 0.5956984 | 55.17 | 25.25882 | 4.98654
4.82093897 | 30.57334 | 0.6098018 | 55.235 | 25.25882 | 4.98654
4.82204162 | 30.57233 | 0.622562 | 55.3425 | 25.27548 | 4.987212
4.82313647 | 30.7546 | 0.6312926 | 55.4875 | 25.21422 | 4.98654
4.824101 | 30.75375 | 0.642038 | 55.56 | 25.21427 | 4.985868
4.825171 | 30.8849 | 0.6500971 | 55.6225 | 25.10639 | 4.98654
4.82625 | 30.90245 | 0.6554698 | 55.735 | 25.10634 | 4.987212
4.827253 | 30.90197 | 0.6615141 | 55.815 | 25.10639 | 4.98654
4.828308 | 31.0749 | 0.6715879 | 55.9425 | 25.24625 | 4.985868
4.829298 | 31.07405 | 0.6823333 | 56.035 | 25.24619 | 4.98654
4.830371 | 31.07299 | 0.695765 | 56.2275 | 25.27449 | 4.987212
4.831404 | 31.23711 | 0.71054 | 56.2775 | 25.20209 | 4.98654
4.83244 | 31.23653 | 0.7179274 | 56.4425 | 25.20214 | 4.985868
4.833472075 | 31.36825 | 0.7280013 | 56.495 | 25.20214 | 4.985868
4.83461435 | 31.49382 | 0.7367319 | 56.655 | 25.18064 | 4.98654
4.835556775 | 31.49297 | 0.7474773 | 56.765 | 25.18064 | 4.98654
4.836619 | 31.49186 | 0.7615806 | 56.9025 | 25.27196 | 4.985868
4.837627 | 31.5342 | 0.7723261 | 57 | 25.27191 | 4.98654
4.838708 | 31.53308 | 0.7864294 | 57.19 | 25.17025 | 4.987212
4.839717 | 31.78744 | 0.7998612 | 57.235 | 25.13891 | 4.987883
4.84082049 | 31.78707 | 0.8045623 | 57.3475 | 25.13901 | 4.98654
4.841841 | 31.86917 | 0.809935 | 57.415 | 25.13901 | 4.98654
4.842863 | 31.86864 | 0.8166509 | 57.605 | 25.23618 | 4.987212
4.843927 | 31.93966 | 0.8267247 | 57.7325 | 25.23624 | 4.98654
4.844937 | 31.93828 | 0.844186 | 57.915 | 25.18272 | 4.985868
4.84595119 | 32.10978 | 0.8582893 | 57.965 | 25.18272 | 4.985868
4.847043 | 32.31042 | 0.8663484 | 58.105 | 25.20096 | 4.985868
4.84807143 | 32.30973 | 0.875079 | 58.23 | 25.2009 | 4.98654
4.849136 | 32.30904 | 0.8838096 | 58.27 | 25.16691 | 4.98654
4.850139 | 32.43041 | 0.8925403 | 58.495 | 25.16696 | 4.985868
4.851237 | 32.42977 | 0.9005993 | 58.5425 | 25.17778 | 4.98654
4.852242 | 32.59527 | 0.9133595 | 58.7625 | 25.17773 | 4.987212
4.853286885 | 32.59432 | 0.9254481 | 58.785 | 25.29326 | 4.987212
4.854325 | 32.60788 | 0.9368651 | 58.9675 | 25.29332 | 4.98654
4.85533 | 32.60724 | 0.9449241 | 58.9875 | 25.15649 | 4.98654
4.856369 | 32.81207 | 0.95164 | 59.145 | 25.15649 | 4.98654
4.85741 | 32.81148 | 0.9590275 | 59.215 | 25.20148 | 4.98654
4.858491 | 32.91639 | 0.9738024 | 59.545 | 25.20148 | 4.98654
4.859585 | 32.91512 | 0.9899205 | 59.5525 | 25.20153 | 4.985868
4.860577 | 33.12218 | 1.004024 | 59.6925 | 25.20701 | 4.98654
4.861624 | 33.1216 | 1.011411 | 59.7575 | 25.20701 | 4.98654
4.86262453 | 33.30473 | 1.022157 | 59.9275 | 25.15303 | 4.985868
4.863682 | 33.30394 | 1.032231 | 59.98 | 25.15298 | 4.98654
4.864703 | 33.44289 | 1.044991 | 60.205 | 25.21627 | 4.987212
4.86576809 | 33.44193 | 1.057079 | 60.2175 | 25.1755 | 4.987883
4.866816 | 33.45271 | 1.066482 | 60.4975 | 25.17555 | 4.987212
4.867909 | 33.45176 | 1.07857 | 60.5275 | 25.17561 | 4.98654
4.868934 | 33.44744 | 1.090659 | 60.58 | 25.17866 | 4.98654
4.869922 | 33.44707 | 1.09536 | 60.6775 | 25.17861 | 4.987212
4.870979 | 33.7152 | 1.102076 | 60.745 | 25.22506 | 4.98654
4.87205811 | 33.71461 | 1.109463 | 60.8675 | 25.22511 | 4.985868
4.873039 | 33.74033 | 1.118194 | 60.99 | 25.26288 | 4.985868
4.874121 | 33.73932 | 1.130954 | 61.0975 | 25.26283 | 4.98654
4.875142055 | 33.82349 | 1.143043 | 61.25 | 25.28393 | 4.98654
4.876231 | 33.82275 | 1.152445 | 61.2975 | 25.28393 | 4.98654
4.877197455 | 34.05669 | 1.163862 | 61.445 | 25.15172 | 4.98654
4.878302 | 34.05585 | 1.174607 | 61.505 | 25.15172 | 4.98654
4.879304 | 34.07192 | 1.184681 | 61.675 | 25.2408 | 4.987212
4.880372 | 34.07096 | 1.19677 | 61.7675 | 25.2408 | 4.987212
4.8814361 | 34.22313 | 1.210201 | 61.9275 | 25.24085 | 4.98654
4.882422 | 34.22234 | 1.220275 | 61.975 | 25.18995 | 4.98654
4.883454 | 34.33246 | 1.233707 | 62.23 | 25.20895 | 4.98654
4.884553 | 34.33156 | 1.245124 | 62.22 | 25.20895 | 4.98654
4.885553 | 34.56878 | 1.255198 | 62.3125 | 25.20895 | 4.98654
4.886591 | 34.5683 | 1.261242 | 62.38 | 25.1414 | 4.987212
4.88766468 | 34.65449 | 1.268629 | 62.5075 | 25.1414 | 4.987212
4.888703 | 34.65369 | 1.278703 | 62.5825 | 25.27107 | 4.98654
4.889752 | 34.71339 | 1.289449 | 62.7725 | 25.27107 | 4.98654
4.890803745 | 34.71223 | 1.304224 | 62.86 | 25.17587 | 4.98654
4.891818 | 34.79233 | 1.318999 | 62.92 | 25.17587 | 4.98654
4.892926 | 34.91311 | 1.325043 | 63.0325 | 25.16491 | 4.987212
4.893906825 | 34.91242 | 1.333774 | 63.145 | 25.16496 | 4.98654
4.89491577 | 34.91157 | 1.344519 | 63.2075 | 25.2254 | 4.98654
4.895974 | 35.10453 | 1.35325 | 63.3375 | 25.22535 | 4.987212
4.897056 | 35.10373 | 1.363323 | 63.4375 | 25.1912 | 4.987212
4.898049 | 35.06026 | 1.374069 | 63.575 | 25.19125 | 4.98654
4.899121025 | 35.05952 | 1.383471 | 63.7075 | 25.22835 | 4.985868
4.900174 | 35.34942 | 1.397574 | 63.8225 | 25.2283 | 4.98654
4.901234 | 35.4508 | 1.407648 | 63.9125 | 25.17136 | 4.987212
4.902222 | 35.45022 | 1.415036 | 63.995 | 25.17141 | 4.98654
4.903274 | 35.57898 | 1.42108 | 64.1025 | 25.17429 | 4.985868
4.90428 | 35.57829 | 1.429811 | 64.2275 | 25.17423 | 4.98654
4.905386 | 35.57739 | 1.441228 | 64.39 | 25.17423 | 4.98654
4.90639025 | 35.61477 | 1.460704 | 64.55 | 25.26356 | 4.98654
4.9074495 | 35.61339 | 1.478165 | 64.5925 | 25.26356 | 4.98654
4.908522 | 35.81233 | 1.483538 | 64.745 | 25.15458 | 4.98654
4.90960514 | 35.81169 | 1.491597 | 64.8825 | 25.15453 | 4.987212
4.910555 | 35.92056 | 1.503014 | 64.9175 | 25.21443 | 4.987212
4.91162484 | 36.12035 | 1.513087 | 65.2325 | 25.21449 | 4.98654
4.912667 | 36.11913 | 1.528534 | 65.2175 | 25.26424 | 4.98654
4.913671 | 36.11828 | 1.539279 | 65.27 | 25.26419 | 4.987212
4.914724 | 36.16506 | 1.54801 | 65.515 | 25.17597 | 4.987212
4.915797 | 36.164 | 1.561442 | 65.525 | 25.17603 | 4.98654
4.916819 | 36.31531 | 1.568829 | 65.63 | 25.17627 | 4.985868
4.91792989 | 36.31505 | 1.572187 | 65.6825 | 25.17616 | 4.987212
4.91891186 | 36.41436 | 1.579575 | 65.7575 | 25.19623 | 4.987212
4.919939 | 36.41372 | 1.587634 | 65.9075 | 25.19629 | 4.98654
4.92100104 | 36.55998 | 1.597708 | 65.9475 | 25.19629 | 4.98654
4.922033135 | 36.5505 | 1.610468 | 66.165 | 25.14146 | 4.98654
4.92307 | 36.54938 | 1.624571 | 66.1875 | 25.14146 | 4.98654
4.924102 | 36.54853 | 1.635316 | 66.3075 | 25.23568 | 4.985868
4.925154 | 36.72132 | 1.643376 | 66.35 | 25.23568 | 4.985868
4.926073 | 36.72057 | 1.652778 | 66.515 | 25.21454 | 4.985868
4.927087 | 36.80982 | 1.661508 | 66.5325 | 25.31301 | 4.98654
4.928074 | 36.80897 | 1.672254 | 66.655 | 25.31301 | 4.98654
4.929117 | 36.93356 | 1.683671 | 66.805 | 25.12003 | 4.985868
4.930065 | 36.9325 | 1.697103 | 66.83 | 25.11997 | 4.98654
4.930992 | 37.02636 | 1.705833 | 67.035 | 25.11997 | 4.98654
4.931986 | 37.0254 | 1.717922 | 67.09 | 25.23688 | 4.98654
4.93305 | 37.03834 | 1.73001 | 67.185 | 25.23694 | 4.985868
4.934049615 | 37.0376 | 1.739413 | 67.255 | 25.13482 | 4.98654
4.935146 | 37.15043 | 1.747472 | 67.365 | 25.13476 | 4.987212
4.936067 | 37.1499 | 1.754188 | 67.3825 | 25.16197 | 4.987212
4.937025535 | 37.30031 | 1.75956 | 67.5425 | 25.16197 | 4.987212
4.937953 | 37.29951 | 1.769634 | 67.58 | 25.25352 | 4.98654
4.938853765 | 37.34592 | 1.779708 | 67.76 | 25.25347 | 4.987212
4.939802 | 37.34486 | 1.79314 | 67.805 | 25.2085 | 4.98654
4.940759 | 37.43167 | 1.804557 | 67.97 | 25.20855 | 4.985868
4.941802375 | 37.43077 | 1.815974 | 67.9975 | 25.26979 | 4.985868
4.942911 | 37.43008 | 1.824704 | 68.12 | 25.26979 | 4.985868
4.94390289 | 37.58885 | 1.833435 | 68.17 | 25.17572 | 4.98654
4.944923 | 37.5881 | 1.842837 | 68.2875 | 25.17572 | 4.98654
4.946008 | 37.5467 | 1.851568 | 68.385 | 25.17572 | 4.98654
4.94704 | 37.54575 | 1.863656 | 68.485 | 25.19175 | 4.98654
4.948071 | 37.66648 | 1.87373 | 68.5925 | 25.19169 | 4.987212
4.949124 | 37.74869 | 1.884476 | 68.6975 | 25.23397 | 4.987212
4.950173 | 37.74774 | 1.896564 | 68.84 | 25.23402 | 4.98654
4.951223 | 37.8533 | 1.905966 | 68.8775 | 25.19194 | 4.98654
4.952261 | 37.85255 | 1.915369 | 68.9775 | 25.22615 | 4.987212
4.953296985 | 37.85197 | 1.922756 | 69.0225 | 25.2262 | 4.98654
4.954291055 | 37.92507 | 1.930144 | 69.14 | 25.18489 | 4.985868
4.955356 | 37.92422 | 1.940889 | 69.2325 | 25.18489 | 4.985868
4.95642063 | 37.87158 | 1.952306 | 69.425 | 25.18479 | 4.987212
4.957451 | 37.8702 | 1.969767 | 69.5225 | 25.21563 | 4.98654
4.958488 | 38.03252 | 1.986557 | 69.565 | 25.21568 | 4.985868
4.959615 | 38.17897 | 1.993273 | 69.7125 | 25.16433 | 4.985868
4.96055589 | 38.17833 | 2.001332 | 69.7575 | 25.25024 | 4.98654
4.961622975 | 38.24063 | 2.012077 | 69.885 | 25.25024 | 4.98654
4.962653 | 38.23983 | 2.022151 | 69.9475 | 25.25029 | 4.985868
4.963714 | 38.23882 | 2.034911 | 70.12 | 25.19724 | 4.98654
4.964722 | 38.2779 | 2.048343 | 70.1425 | 25.19719 | 4.987212
4.965749435 | 38.27727 | 2.056402 | 70.3025 | 25.17185 | 4.987212
4.966841 | 38.37738 | 2.067147 | 70.3525 | 25.1719 | 4.98654
4.967939 | 38.50654 | 2.077221 | 70.56 | 25.18312 | 4.98654
4.968904 | 38.50548 | 2.090653 | 70.545 | 25.2411 | 4.987212
4.969921 | 38.50468 | 2.100727 | 70.6 | 25.24116 | 4.98654
4.970969 | 38.5699 | 2.105428 | 70.665 | 25.24116 | 4.98654
4.972032 | 38.56937 | 2.112144 | 70.7725 | 25.21689 | 4.98654
4.973069 | 38.61839 | 2.119531 | 70.81 | 25.21689 | 4.98654
4.974084 | 38.6176 | 2.129605 | 70.9575 | 25.16347 | 4.98654
4.975206 | 38.74317 | 2.139679 | 71.0175 | 25.16353 | 4.985868
4.976255 | 38.74227 | 2.151096 | 71.1775 | 25.21381 | 4.985868
4.977238 | 38.80112 | 2.165871 | 71.2025 | 25.21376 | 4.98654
4.978296 | 38.91512 | 2.176616 | 71.345 | 25.17561 | 4.98654
4.9793036 | 38.91443 | 2.185347 | 71.3825 | 25.17566 | 4.985868
4.980359 | 38.91369 | 2.194749 | 71.5 | 25.10946 | 4.985868
4.981389515 | 38.90333 | 2.204151 | 71.5575 | 25.10951 | 4.985197
4.98243828 | 38.90248 | 2.214897 | 71.695 | 25.29772 | 4.985868
4.98342018 | 39.07176 | 2.226314 | 71.78 | 25.29767 | 4.98654
4.984608 | 39.07085 | 2.237731 | 71.89 | 25.29767 | 4.98654
4.985555 | 39.05361 | 2.249819 | 71.9775 | 25.22522 | 4.985868
4.986579 | 39.05239 | 2.265266 | 72.1325 | 25.13623 | 4.98654
4.987633 | 39.20937 | 2.280041 | 72.1575 | 25.13623 | 4.98654
4.988710715 | 39.2971 | 2.286757 | 72.265 | 25.13623 | 4.98654
4.989718455 | 39.29662 | 2.292801 | 72.32 | 25.24852 | 4.98654
4.990774 | 39.29604 | 2.300188 | 72.3775 | 25.24852 | 4.98654
4.991887 | 39.4134 | 2.308919 | 72.5225 | 25.17278 | 4.98654
4.992941 | 39.41276 | 2.316978 | 72.5775 | 25.17278 | 4.98654
4.993924 | 39.52982 | 2.331082 | 72.7275 | 25.15785 | 4.987212
4.994923 | 39.52881 | 2.343842 | 72.77 | 25.15785 | 4.987212
4.995954975 | 39.4673 | 2.35593 | 72.9425 | 25.1543 | 4.987212
4.997039 | 39.77509 | 2.36869 | 72.9625 | 25.15441 | 4.985868
4.99805 | 39.7744 | 2.377421 | 73.1075 | 25.20828 | 4.985868
4.999105 | 39.63324 | 2.38548 | 73.14 | 25.20828 | 4.985868
5.000177 | 39.63244 | 2.395554 | 73.28 | 25.26211 | 4.98654
5.001269045 | 39.62457 | 2.402941 | 73.32 | 25.26205 | 4.987212
5.00222133 | 39.62351 | 2.416373 | 73.4875 | 25.22626 | 4.987212
5.003286 | 39.62255 | 2.428462 | 73.4975 | 25.22626 | 4.987212
5.004389445 | 39.83594 | 2.437864 | 73.685 | 25.21981 | 4.987212
5.005376 | 39.83509 | 2.448609 | 73.695 | 25.21981 | 4.987212
5.00639 | 39.94627 | 2.459355 | 73.8825 | 25.21987 | 4.98654
5.007435 | 39.94542 | 2.4701 | 73.885 | 25.2391 | 4.98654
5.008474 | 40.08717 | 2.478831 | 73.9925 | 25.23904 | 4.987212
5.00961586 | 40.08669 | 2.484875 | 74.0275 | 25.25366 | 4.987212
5.010574 | 40.2113 | 2.493606 | 74.1425 | 25.25371 | 4.98654
5.011621 | 40.21072 | 2.500993 | 74.2625 | 25.20988 | 4.985868
5.01266 | 40.25919 | 2.517783 | 74.4075 | 25.20988 | 4.985868
5.013695 | 40.25786 | 2.534573 | 74.44 | 25.20706 | 4.985868
5.01467215 | 40.34636 | 2.543975 | 74.6625 | 25.20706 | 4.985868
5.015777 | 40.30767 | 2.556063 | 74.6675 | 25.25689 | 4.985868
5.016817695 | 40.30693 | 2.565466 | 74.7725 | 25.25689 | 4.985868
5.017956 | 40.30629 | 2.573525 | 74.8525 | 25.16706 | 4.98654
5.018904 | 40.42708 | 2.58427 | 74.9275 | 25.16701 | 4.987212
5.019923835 | 40.42624 | 2.595016 | 75.0975 | 25.24131 | 4.98654
5.021002 | 40.51714 | 2.607776 | 75.1325 | 25.24131 | 4.98654
5.022063 | 40.5163 | 2.618521 | 75.26 | 25.19533 | 4.98654
5.02307571 | 40.61228 | 2.627923 | 75.3525 | 25.19533 | 4.98654
5.024141 | 40.61127 | 2.640684 | 75.4725 | 25.26338 | 4.985868
5.025164345 | 40.72535 | 2.652772 | 75.51 | 25.26333 | 4.98654
5.026237005 | 40.72482 | 2.659488 | 75.5975 | 25.26327 | 4.987212
5.027222 | 40.86324 | 2.666875 | 75.675 | 25.18418 | 4.987212
5.028321 | 40.86271 | 2.673591 | 75.7375 | 25.18423 | 4.98654
5.029337 | 40.78449 | 2.682322 | 75.815 | 25.20157 | 4.985868
5.030388 | 40.7838 | 2.691053 | 75.975 | 25.20595 | 4.985868
5.031425 | 41.03282 | 2.70247 | 76.02 | 25.2059 | 4.98654
5.032458325 | 41.03186 | 2.714558 | 76.19 | 25.29173 | 4.985868
5.033452 | 41.00521 | 2.727318 | 76.2375 | 25.29173 | 4.985868
5.034606 | 41.07385 | 2.738064 | 76.3425 | 25.29162 | 4.987212
5.03557 | 41.0731 | 2.747466 | 76.3825 | 25.13795 | 4.98654
5.036633 | 41.15362 | 2.75754 | 76.5675 | 25.13795 | 4.98654
5.037632 | 41.15277 | 2.768285 | 76.57 | 25.19168 | 4.985868
5.038709655 | 41.15203 | 2.777687 | 76.725 | 25.19163 | 4.98654
5.039743 | 41.24001 | 2.791791 | 76.8275 | 25.31632 | 4.98654
5.04082 | 41.23889 | 2.805894 | 76.8625 | 25.31638 | 4.985868
5.04181665 | 41.25746 | 2.813282 | 77.085 | 25.18962 | 4.985868
5.042961 | 41.25646 | 2.826042 | 77.13 | 25.18957 | 4.98654
5.043904505 | 41.35055 | 2.841488 | 77.175 | 25.33245 | 4.987212
5.044911 | 41.35007 | 2.847533 | 77.27 | 25.33245 | 4.987212
5.04594 | 41.46827 | 2.85492 | 77.3175 | 25.29137 | 4.98654
5.047023 | 41.46758 | 2.863651 | 77.405 | 25.29137 | 4.98654
5.048056235 | 41.49725 | 2.871038 | 77.495 | 25.22826 | 4.98654
5.049082 | 41.49651 | 2.88044 | 77.595 | 25.22831 | 4.985868
5.050152 | 41.62134 | 2.891186 | 77.73 | 25.13426 | 4.985868
5.051294095 | 41.63762 | 2.903946 | 77.85 | 25.13421 | 4.98654
5.052236 | 41.63645 | 2.918721 | 77.91 | 25.19352 | 4.987212
5.05329 | 41.6356 | 2.929466 | 78.0175 | 25.19358 | 4.98654
5.05435444 | 41.72451 | 2.93954 | 78.0775 | 25.21778 | 4.985868
5.055357 | 41.887 | 2.948942 | 78.1875 | 25.21778 | 4.985868
5.056405 | 41.88631 | 2.957673 | 78.2325 | 25.21792 | 4.98654
5.057322 | 41.88573 | 2.96506 | 78.3975 | 25.21792 | 4.98654
5.058253 | 41.81948 | 2.975806 | 78.4025 | 25.21797 | 4.985868
5.059167765 | 41.81879 | 2.984536 | 78.55 | 25.27344 | 4.98654
5.060148 | 41.93264 | 2.991924 | 78.5575 | 25.17563 | 4.987212
5.061084455 | 41.93179 | 3.002669 | 78.74 | 25.17568 | 4.98654
5.062164 | 42.00255 | 3.01543 | 78.78 | 25.17563 | 4.987212
5.063236865 | 42.00154 | 3.02819 | 78.86 | 25.27489 | 4.98654
5.064302 | 42.17192 | 3.036249 | 78.9325 | 25.14504 | 4.98654
5.065336975 | 42.17134 | 3.043636 | 79.02 | 25.14499 | 4.987212
5.06640578 | 42.16764 | 3.050352 | 79.075 | 25.1451 | 4.985868
5.067345 | 42.1669 | 3.059754 | 79.2525 | 25.24598 | 4.985868
5.06838654 | 42.24817 | 3.069828 | 79.26 | 25.24593 | 4.98654
5.06948671 | 42.24711 | 3.08326 | 79.55 | 25.24519 | 4.987212
5.070494 | 42.31639 | 3.102736 | 79.555 | 25.24519 | 4.987212
5.071503 | 42.31512 | 3.118854 | 79.5925 | 25.17555 | 4.987212
5.0724307 | 42.33132 | 3.122884 | 79.6675 | 25.17555 | 4.987212
5.0733981 | 42.33074 | 3.130271 | 79.7725 | 25.1969 | 4.98654
5.07445 | 42.43462 | 3.139673 | 79.8425 | 25.19695 | 4.985868
5.075404 | 42.43382 | 3.149747 | 79.97 | 25.28696 | 4.985868
5.076454 | 42.47417 | 3.159149 | 80.0075 | 25.28696 | 4.985868
5.07752602 | 42.47317 | 3.17191 | 80.2 | 25.268 | 4.987212
5.078541 | 42.70816 | 3.186013 | 80.21 | 25.268 | 4.987212
5.079630375 | 42.70747 | 3.194744 | 80.365 | 25.19068 | 4.98654
5.080688 | 42.69053 | 3.206832 | 80.455 | 25.19068 | 4.98654
5.08166936 | 42.68947 | 3.220264 | 80.4925 | 25.19767 | 4.985868
5.082581 | 42.65997 | 3.225637 | 80.59 | 25.19767 | 4.985868
5.08349 | 42.65944 | 3.232352 | 80.625 | 25.19767 | 4.985868
5.084598845 | 42.75259 | 3.238397 | 80.7 | 25.24442 | 4.985868
5.08554966 | 42.75206 | 3.245113 | 80.765 | 25.24436 | 4.98654
5.086624 | 42.75137 | 3.253843 | 80.86 | 25.27386 | 4.98654
5.08767269 | 42.92478 | 3.264589 | 81 | 25.27391 | 4.985868
5.088681 | 42.92383 | 3.276677 | 81.065 | 25.22702 | 4.985868
5.08978815 | 42.92562 | 3.288766 | 81.185 | 25.2423 | 4.98654
5.09080136 | 42.92466 | 3.300854 | 81.2775 | 25.2423 | 4.98654
5.09183832 | 43.04752 | 3.312943 | 81.32 | 25.2423 | 4.98654
5.092912 | 43.0133 | 3.319659 | 81.5025 | 25.2899 | 4.985868
5.093888 | 43.01245 | 3.330404 | 81.5 | 25.28984 | 4.98654
5.09491949 | 43.01166 | 3.340478 | 81.6425 | 25.19835 | 4.98654
5.095966455 | 43.21616 | 3.34988 | 81.6975 | 25.19829 | 4.987212
5.09700565 | 43.21499 | 3.364655 | 81.905 | 25.2842 | 4.98654
5.098028325 | 43.26999 | 3.37943 | 81.905 | 25.28425 | 4.985868
5.099109 | 43.2693 | 3.388161 | 82.0925 | 25.15803 | 4.985868
5.100168 | 43.26868 | 3.402264 | 82.1525 | 25.15803 | 4.985868
5.101251 | 43.31962 | 3.414353 | 82.2025 | 25.24709 | 4.985868
5.102238 | 43.31908 | 3.421069 | 82.2825 | 25.24709 | 4.985868
5.103303 | 43.31866 | 3.426441 | 82.33 | 25.22471 | 4.98654
5.104305 | 43.49785 | 3.4345 | 82.44 | 25.22466 | 4.987212
5.105354 | 43.49722 | 3.442559 | 82.5325 | 25.22471 | 4.98654
5.106442775 | 43.50807 | 3.45532 | 82.64 | 25.21422 | 4.98654
5.107453 | 43.50712 | 3.467408 | 82.7125 | 25.19243 | 4.98654
5.108475 | 43.57258 | 3.480168 | 82.91 | 25.19249 | 4.985868
5.109582 | 43.57157 | 3.492929 | 82.9225 | 25.14418 | 4.985868
5.110574 | 43.63424 | 3.504346 | 83.0475 | 25.14413 | 4.98654
5.111578 | 43.63365 | 3.511733 | 83.085 | 25.22361 | 4.98654
5.11267004 | 43.78453 | 3.521807 | 83.21 | 25.22361 | 4.98654
5.113668 | 43.78389 | 3.529866 | 83.25 | 25.22366 | 4.985868
5.114770225 | 43.83491 | 3.53994 | 83.4 | 25.34377 | 4.985868
5.11575651 | 43.83406 | 3.550685 | 83.4525 | 25.17322 | 4.985868
5.116817 | 43.91203 | 3.562102 | 83.55 | 25.17316 | 4.98654
5.117899745 | 43.91139 | 3.570161 | 83.62 | 25.17311 | 4.987212
5.11888219 | 44.02579 | 3.583593 | 83.7825 | 25.19556 | 4.98654
5.119914 | 44.02473 | 3.597025 | 83.8 | 25.19556 | 4.98654
5.120974 | 43.9789 | 3.605755 | 83.925 | 25.2239 | 4.987212
5.122017 | 43.97832 | 3.613143 | 83.955 | 25.22395 | 4.98654
5.123067845 | 44.07698 | 3.62053 | 84.02 | 25.20247 | 4.98654
5.12408862 | 44.07644 | 3.627246 | 84.1675 | 25.20247 | 4.98654
5.12519319 | 44.20607 | 3.63732 | 84.195 | 25.25321 | 4.98654
5.12623 | 44.20522 | 3.648065 | 84.45 | 25.25321 | 4.98654
5.127216 | 44.24768 | 3.665527 | 84.4625 | 25.25384 | 4.985868
5.1282702 | 44.24656 | 3.67963 | 84.5325 | 25.25384 | 4.985868
5.12932 | 44.3614 | 3.690375 | 84.6425 | 25.18026 | 4.98654
5.130323 | 44.36045 | 3.702464 | 84.6775 | 25.18026 | 4.98654
5.131439 | 44.37571 | 3.711195 | 84.86 | 25.18453 | 4.98654
5.132451 | 44.48759 | 3.722612 | 84.865 | 25.18453 | 4.98654
5.13351918 | 44.48696 | 3.730671 | 85.01 | 25.21355 | 4.985868
5.13459007 | 44.48632 | 3.73873 | 85.0725 | 25.21349 | 4.98654
5.135591 | 44.55051 | 3.752161 | 85.2025 | 25.21344 | 4.987212
5.13662 | 44.54966 | 3.762907 | 85.245 | 25.2043 | 4.98654
5.13763398 | 44.49142 | 3.773652 | 85.37 | 25.2043 | 4.98654
5.138705 | 44.49047 | 3.785741 | 85.4125 | 25.24059 | 4.98654
5.13969579 | 44.57866 | 3.797158 | 85.52 | 25.24064 | 4.985868
5.140618 | 44.57808 | 3.804545 | 85.55 | 25.30385 | 4.98654
5.141654 | 44.74255 | 3.811933 | 85.635 | 25.19197 | 4.98654
5.142574 | 44.74197 | 3.81932 | 85.695 | 25.19192 | 4.987212
5.143498 | 44.88124 | 3.824693 | 85.7325 | 25.19197 | 4.98654
5.14448622 | 44.88065 | 3.83208 | 85.915 | 25.25182 | 4.985868
5.145569 | 44.91786 | 3.842154 | 85.935 | 25.25182 | 4.985868
5.146555635 | 44.91701 | 3.8529 | 86.1525 | 25.2823 | 4.985868
5.147621 | 44.97736 | 3.869018 | 86.2125 | 25.14815 | 4.985868
5.148585 | 44.9763 | 3.882449 | 86.2325 | 25.1482 | 4.985197
5.149689 | 45.0548 | 3.888494 | 86.4 | 25.1482 | 4.985197
5.150739 | 45.05406 | 3.897896 | 86.43 | 25.13771 | 4.985197
5.151703145 | 45.14478 | 3.907298 | 86.535 | 25.13766 | 4.985868
5.152823 | 45.14403 | 3.9167 | 86.625 | 25.22413 | 4.985197
5.153922095 | 45.12045 | 3.928789 | 86.755 | 25.22413 | 4.985197
5.154836 | 45.11939 | 3.942221 | 86.78 | 25.21792 | 4.98654
5.155959 | 45.25826 | 3.954981 | 86.96 | 25.21792 | 4.98654
5.157019465 | 45.25731 | 3.96707 | 86.99 | 25.27061 | 4.98654
5.158012 | 45.18808 | 3.977815 | 87.2125 | 25.27067 | 4.985868
5.15907177 | 45.18702 | 3.991247 | 87.2 | 25.23442 | 4.985868
5.160115285 | 45.38635 | 4.001321 | 87.2625 | 25.23437 | 4.98654
5.161212 | 45.38582 | 4.008036 | 87.3225 | 25.17864 | 4.987212
5.162171755 | 45.36421 | 4.014081 | 87.41 | 25.1787 | 4.98654
5.163269 | 45.36362 | 4.021468 | 87.495 | 25.1955 | 4.985868
5.164269 | 45.5084 | 4.032885 | 87.595 | 25.19545 | 4.98654
5.165262955 | 45.5076 | 4.042959 | 87.6675 | 25.19545 | 4.98654
5.166179 | 45.50526 | 4.052361 | 87.85 | 25.20641 | 4.985868
5.167122 | 45.50399 | 4.068479 | 87.85 | 25.23589 | 4.98654
5.168147735 | 45.71055 | 4.079225 | 87.945 | 25.23589 | 4.98654
5.169148 | 45.71002 | 4.085941 | 87.9925 | 25.19734 | 4.987212
5.17008323 | 45.67468 | 4.093328 | 88.1125 | 25.19739 | 4.98654
5.17099796 | 45.67394 | 4.10273 | 88.1375 | 25.19739 | 4.98654
5.17205364 | 45.67309 | 4.113476 | 88.2475 | 25.22139 | 4.98654
5.173073 | 45.7225 | 4.122206 | 88.3125 | 25.22145 | 4.985868
5.174089525 | 45.7217 | 4.13228 | 88.4525 | 25.25146 | 4.98654
5.175191035 | 45.77971 | 4.143697 | 88.485 | 25.25157 | 4.985197
5.17625936 | 45.77907 | 4.151756 | 88.59 | 25.19249 | 4.985868
5.17721844 | 45.89107 | 4.16183 | 88.7175 | 25.19243 | 4.98654
5.178319315 | 45.89001 | 4.175262 | 88.7825 | 25.22574 | 4.98654
5.179299 | 45.94887 | 4.186007 | 88.8525 | 25.22585 | 4.985197
5.180316 | 45.94813 | 4.195409 | 88.94 | 25.17193 | 4.985197
5.181389 | 45.95148 | 4.20414 | 88.98 | 25.17188 | 4.985868
5.182432 | 45.95106 | 4.209513 | 89.0975 | 25.20653 | 4.985868
5.183458 | 46.02116 | 4.217572 | 89.145 | 25.20658 | 4.985197
5.184590455 | 46.02026 | 4.228989 | 89.3575 | 25.33797 | 4.985868
5.185581 | 46.15407 | 4.244435 | 89.365 | 25.33792 | 4.98654
5.186635055 | 46.15301 | 4.257867 | 89.62 | 25.33803 | 4.985197
5.187660345 | 46.20554 | 4.273985 | 89.6025 | 25.26135 | 4.984525
5.1887 | 46.20453 | 4.286745 | 89.64 | 25.26124 | 4.985868
5.189749285 | 46.30072 | 4.292118 | 89.8 | 25.26239 | 4.985868
5.190809 | 46.34958 | 4.30152 | 89.835 | 25.26239 | 4.985868
5.191802 | 46.34878 | 4.311594 | 89.92 | 25.20136 | 4.98654
5.192881425 | 46.3482 | 4.318982 | 90.105 | 25.2544 | 4.98654
5.19391963 | 46.30672 | 4.337786 | 90.18 | 25.25434 | 4.987212
5.194963 | 46.3055 | 4.353233 | 90.2125 | 25.25434 | 4.987212
5.196021 | 46.51883 | 4.358605 | 90.2925 | 25.2006 | 4.98654
5.197073 | 46.51798 | 4.369351 | 90.47 | 25.2006 | 4.98654
5.19808 | 46.49584 | 4.383454 | 90.4825 | 25.2777 | 4.987212
5.19910238 | 46.49526 | 4.390842 | 90.5575 | 25.2777 | 4.987212
5.200163 | 46.57086 | 4.396886 | 90.61 | 25.24944 | 4.98654
5.201245 | 46.57033 | 4.403602 | 90.7075 | 25.24949 | 4.985868
5.202195025 | 46.57851 | 4.411661 | 90.745 | 25.32267 | 4.985868
5.203264 | 46.57793 | 4.419048 | 90.86 | 25.32267 | 4.985868
5.20429 | 46.6562 | 4.42845 | 90.9825 | 25.23186 | 4.985868
5.205332 | 46.65509 | 4.442554 | 91.0725 | 25.23186 | 4.985868
5.20642 | 46.8471 | 4.455986 | 91.125 | 25.23181 | 4.98654
5.207452 | 46.8463 | 4.466059 | 91.2675 | 25.19726 | 4.987212
5.208467795 | 46.78322 | 4.476805 | 91.2925 | 25.19732 | 4.98654
5.209604835 | 46.78258 | 4.484864 | 91.435 | 25.20064 | 4.98654
5.210557 | 46.76637 | 4.494938 | 91.455 | 25.20064 | 4.98654
5.211602 | 46.76547 | 4.506355 | 91.585 | 25.13041 | 4.985868
5.21264011 | 46.98279 | 4.515757 | 91.625 | 25.13035 | 4.98654
5.21370044 | 46.98173 | 4.529189 | 91.8375 | 25.27583 | 4.987212
5.21475 | 46.97981 | 4.545307 | 91.84 | 25.27593 | 4.985868
5.215792 | 46.94783 | 4.554037 | 91.9225 | 25.25037 | 4.985868
5.216809 | 46.94703 | 4.564111 | 92.0775 | 25.25037 | 4.985868
5.217916 | 47.04862 | 4.575528 | 92.0925 | 25.21235 | 4.98654
5.21886947 | 47.04761 | 4.588288 | 92.2175 | 25.21235 | 4.98654
5.219971565 | 47.04692 | 4.597019 | 92.2475 | 25.29755 | 4.98654
5.220975215 | 47.12382 | 4.605078 | 92.32 | 25.29755 | 4.98654
5.222035 | 47.12318 | 4.613137 | 92.415 | 25.29755 | 4.98654
5.223088675 | 47.2264 | 4.621196 | 92.45 | 25.27737 | 4.98654
5.22407 | 47.22561 | 4.63127 | 92.6425 | 25.27737 | 4.98654
5.225153485 | 47.27162 | 4.643359 | 92.65 | 25.33197 | 4.98654
5.226215945 | 47.25514 | 4.653432 | 92.83 | 25.33197 | 4.98654
5.22723231 | 47.25371 | 4.671565 | 92.8525 | 25.16883 | 4.985868
5.228325 | 47.33853 | 4.687012 | 92.9175 | 25.1865 | 4.985868
5.229305 | 47.33816 | 4.691713 | 92.995 | 25.1865 | 4.985868
5.230336 | 47.33763 | 4.698429 | 93.075 | 25.1865 | 4.985868
5.23142298 | 47.49663 | 4.708503 | 93.215 | 25.17772 | 4.985868
5.232449 | 47.49589 | 4.717905 | 93.2275 | 25.17772 | 4.985868
5.233459 | 47.4791 | 4.726635 | 93.3825 | 25.26207 | 4.98654
5.234614 | 47.5644 | 4.736038 | 93.42 | 25.26207 | 4.98654
5.235572 | 47.56344 | 4.748126 | 93.5475 | 25.35078 | 4.98654
5.23658399 | 47.67959 | 4.7582 | 93.5675 | 25.27208 | 4.985868
5.237632675 | 47.67874 | 4.768945 | 93.755 | 25.27203 | 4.98654
5.238702 | 47.7733 | 4.782377 | 93.79 | 25.17502 | 4.987212
5.23974898 | 47.77235 | 4.794466 | 93.845 | 25.17502 | 4.987212
5.240803 | 47.77187 | 4.80051 | 93.92 | 25.17507 | 4.98654
5.24182 | 47.78024 | 4.808569 | 94.0025 | 25.22587 | 4.985868
5.242948 | 47.77971 | 4.815285 | 94.0575 | 25.22587 | 4.985868
5.243922 | 47.90357 | 4.825359 | 94.1675 | 25.19808 | 4.98654
5.244922 | 47.88378 | 4.834761 | 94.23 | 25.19813 | 4.985868
5.245956 | 47.88267 | 4.848864 | 94.4125 | 25.25113 | 4.985868
5.247056 | 47.88134 | 4.865654 | 94.425 | 25.25113 | 4.985868
5.248071 | 47.96074 | 4.8764 | 94.64 | 25.2286 | 4.98654
5.249094 | 47.95973 | 4.88916 | 94.64 | 25.2286 | 4.98654
5.250159 | 48.04069 | 4.901248 | 94.6725 | 25.22866 | 4.985868
5.251254695 | 48.04027 | 4.906621 | 94.8175 | 25.179 | 4.98654
5.252206 | 48.05187 | 4.916695 | 94.8525 | 25.179 | 4.98654
5.253263675 | 48.05108 | 4.926769 | 94.95 | 25.19073 | 4.985868
5.254299 | 48.15569 | 4.937514 | 95.0725 | 25.19073 | 4.985868
5.255357 | 48.15474 | 4.949603 | 95.1125 | 25.29322 | 4.985868
5.25642119 | 48.25705 | 4.96102 | 95.2275 | 25.29316 | 4.98654
5.25743522 | 48.25625 | 4.971093 | 95.2975 | 25.25141 | 4.987212
5.258459 | 48.25678 | 4.983182 | 95.4375 | 25.25151 | 4.985868
5.259602 | 48.25593 | 4.993927 | 95.42 | 25.20119 | 4.985868
5.26055556 | 48.29902 | 5.000643 | 95.42 | 25.20108 | 4.987212
5.26159792 | 48.29907 | 4.999972 | 95.42 | 25.21787 | 4.987212
5.262671 | 48.41555 | 4.998629 | 95.425 | 25.21792 | 4.98654
5.263689 | 48.40919 | 4.997957 | 95.43 | 25.32201 | 4.98654
5.264753 | 48.40935 | 4.995942 | 95.4325 | 25.32196 | 4.987212
5.265807 | 48.43515 | 4.993927 | 95.4375 | 25.25451 | 4.98654
5.266824 | 48.43526 | 4.992584 | 95.4425 | 25.25451 | 4.98654
5.267929 | 48.44738 | 4.991241 | 95.45 | 25.2642 | 4.985197
5.268923 | 48.44744 | 4.990569 | 95.4575 | 25.26414 | 4.985868
5.269936 | 48.44749 | 4.989898 | 95.475 | 25.19793 | 4.98654
5.27098778 | 48.45844 | 4.989898 | 95.485 | 25.19793 | 4.98654
5.272055 | 48.45849 | 4.989226 | 95.4975 | 25.27547 | 4.985868
5.273034935 | 48.51119 | 4.989226 | 95.505 | 25.27542 | 4.98654
5.274071 | 48.51119 | 4.989226 | 95.5175 | 25.27537 | 4.987212
5.275126805 | 48.59032 | 4.989226 | 95.525 | 25.22185 | 4.98654
5.276268545 | 48.59032 | 4.989226 | 95.5275 | 25.2219 | 4.985868
5.277249 | 48.56999 | 4.989226 | 95.535 | 25.31508 | 4.985868
5.278287 | 48.57004 | 4.988555 | 95.545 | 25.31508 | 4.985868
5.279291 | 48.57702 | 4.988555 | 95.5475 | 25.23427 | 4.985868
5.280334145 | 48.57702 | 4.988555 | 95.5525 | 25.24514 | 4.985868
5.281405 | 48.6079 | 4.987883 | 95.56 | 25.24514 | 4.985868
5.282419 | 48.60801 | 4.98654 | 95.565 | 25.24509 | 4.98654
5.28348534 | 48.5705 | 4.98654 | 95.57 | 25.27073 | 4.98654
5.284607 | 48.701 | 4.98654 | 95.575 | 25.27078 | 4.985868
5.285573 | 48.70094 | 4.987212 | 95.5775 | 25.29978 | 4.985868
5.286582 | 48.701 | 4.98654 | 95.585 | 25.29967 | 4.987212
5.287663 | 48.67381 | 4.985868 | 95.5875 | 25.20013 | 4.987212
5.288681 | 48.67375 | 4.98654 | 95.59 | 25.20013 | 4.987212
5.289754 | 48.72584 | 4.98654 | 95.595 | 25.1824 | 4.98654
5.290803 | 48.72589 | 4.985868 | 95.605 | 25.18245 | 4.985868
5.291818025 | 48.6969 | 4.985197 | 95.6075 | 25.22784 | 4.98654
5.292908 | 48.6969 | 4.985197 | 95.6125 | 25.22789 | 4.985868
5.293901 | 48.73703 | 4.985868 | 95.6125 | 25.24449 | 4.985868
5.29493089 | 48.73708 | 4.985197 | 95.62 | 25.24449 | 4.985868
5.29598 | 48.7801 | 4.984525 | 95.625 | 25.24444 | 4.98654
5.29700449 | 48.7801 | 4.984525 | 95.625 | 25.22545 | 4.985868
5.298064335 | 48.76493 | 4.983854 | 95.63 | 25.19745 | 4.985868
5.299125805 | 48.76498 | 4.983182 | 95.6375 | 25.19745 | 4.985868
5.300169 | 48.76834 | 4.983182 | 95.645 | 25.19739 | 4.98654
5.301262 | 48.78494 | 4.983182 | 95.6475 | 25.32449 | 4.98654
5.302203 | 48.78488 | 4.983854 | 95.6475 | 25.32454 | 4.985868
5.303261 | 48.78494 | 4.983182 | 95.655 | 25.29113 | 4.985197
5.304338 | 48.74163 | 4.983182 | 95.66 | 25.29108 | 4.985868
5.30532 | 48.74163 | 4.983182 | 95.6625 | 25.25394 | 4.98654
5.306380465 | 48.85713 | 4.983182 | 95.6625 | 25.25405 | 4.985197
5.307269 | 48.85718 | 4.98251 | 95.6625 | 25.2017 | 4.985197
5.308205 | 48.75668 | 4.98251 | 95.6675 | 25.20164 | 4.985868
5.30908719 | 48.75668 | 4.98251 | 95.67 | 25.25167 | 4.987212
5.310163 | 48.81643 | 4.98251 | 95.6725 | 25.25173 | 4.98654
5.311098 | 48.81643 | 4.98251 | 95.6725 | 25.24174 | 4.985868
5.311982995 | 48.85887 | 4.981839 | 95.6725 | 25.24174 | 4.985868
5.31290374 | 48.85893 | 4.981167 | 95.6775 | 25.24169 | 4.98654
5.313797 | 48.87417 | 4.980496 | 95.6825 | 25.27237 | 4.98654
5.314706615 | 48.87417 | 4.980496 | 95.685 | 25.27242 | 4.985868
5.3156 | 48.87411 | 4.981167 | 95.6875 | 25.21975 | 4.98654
5.316608 | 48.81701 | 4.980496 | 95.69 | 25.28965 | 4.98654
5.317589 | 48.81701 | 4.980496 | 95.695 | 25.28971 | 4.985868
5.318472505 | 48.87901 | 4.980496 | 95.6975 | 25.28971 | 4.985868
5.31947199 | 48.87896 | 4.981167 | 95.7 | 25.19401 | 4.985868
5.320519725 | 48.8912 | 4.979824 | 95.7 | 25.19401 | 4.985868
5.32150201 | 48.89115 | 4.980496 | 95.7025 | 25.2755 | 4.98654
5.322385 | 48.84765 | 4.980496 | 95.705 | 25.23946 | 4.985868
5.323401 | 48.84765 | 4.980496 | 95.705 | 25.2394 | 4.98654
5.324271 | 48.85818 | 4.980496 | 95.71 | 25.23935 | 4.987212
5.32520291 | 48.85818 | 4.980496 | 95.7125 | 25.24265 | 4.98654
5.326245 | 48.95862 | 4.979824 | 95.715 | 25.24265 | 4.98654
5.32720447 | 48.95867 | 4.979152 | 95.7175 | 25.24655 | 4.985868
5.328278 | 48.95867 | 4.979152 | 95.7175 | 25.2465 | 4.98654
5.329335 | 48.92479 | 4.979152 | 95.7225 | 25.2568 | 4.98654
5.330389 | 48.92468 | 4.980496 | 95.725 | 25.19942 | 4.98654
5.331419 | 48.91859 | 4.979824 | 95.7275 | 25.19947 | 4.985868
5.332464 | 48.9187 | 4.978481 | 95.7275 | 25.19942 | 4.98654
5.333485 | 48.89027 | 4.978481 | 95.7325 | 25.17026 | 4.98654
5.334616 | 48.89022 | 4.979152 | 95.735 | 25.17026 | 4.98654
5.335579 | 48.97619 | 4.979152 | 95.7375 | 25.28177 | 4.985868
5.336622 | 48.97624 | 4.978481 | 95.74 | 25.28172 | 4.98654
5.337685 | 48.93942 | 4.978481 | 95.7425 | 25.26129 | 4.987212
5.338669 | 48.93942 | 4.978481 | 95.745 | 25.26129 | 4.987212
5.339725695 | 48.92786 | 4.978481 | 95.7475 | 25.25833 | 4.98654
5.34078 | 48.99949 | 4.977809 | 95.7475 | 25.25838 | 4.985868
5.341816 | 48.99949 | 4.977809 | 95.755 | 25.22325 | 4.987212
5.342934 | 48.91803 | 4.977809 | 95.76 | 25.22325 | 4.987212
5.343911 | 48.91798 | 4.978481 | 95.765 | 25.22325 | 4.987212
5.34495 | 48.91798 | 4.978481 | 95.7675 | 25.20239 | 4.98654
5.34598 | 48.95793 | 4.978481 | 95.77 | 25.20234 | 4.987212
5.34687 | 48.95787 | 4.979152 | 95.77 | 25.21541 | 4.987883
5.347832005 | 48.98847 | 4.979152 | 95.7725 | 25.21546 | 4.987212
5.348805 | 48.98853 | 4.978481 | 95.775 | 25.28868 | 4.987212
5.349727175 | 49.02311 | 4.977809 | 95.7775 | 25.28874 | 4.98654
5.350722175 | 49.02316 | 4.977138 | 95.7825 | 25.198 | 4.98654
5.351686 | 49.01254 | 4.977809 | 95.7825 | 25.19795 | 4.987212
5.352751 | 49.01249 | 4.978481 | 95.785 | 25.198 | 4.98654
5.353635 | 49.03856 | 4.977809 | 95.785 | 25.25216 | 4.985868
5.354646 | 49.03862 | 4.977138 | 95.785 | 25.2402 | 4.98654
5.355722195 | 49.04398 | 4.977809 | 95.79 | 25.24026 | 4.985868
5.356664995 | 49.04393 | 4.978481 | 95.7925 | 25.3068 | 4.985868
5.357562 | 49.04393 | 4.978481 | 95.7925 | 25.3068 | 4.985868
5.358488 | 49.06916 | 4.977809 | 95.795 | 25.30675 | 4.98654
5.359616 | 49.06916 | 4.977809 | 95.7975 | 25.22986 | 4.98654
5.360576 | 49.00018 | 4.977809 | 95.8 | 25.22992 | 4.985868
5.36159 | 49.00018 | 4.977809 | 95.8025 | 25.1818 | 4.985868
5.362486 | 49.01187 | 4.977138 | 95.805 | 25.1818 | 4.985868
5.36346 | 49.01187 | 4.977138 | 95.81 | 25.24417 | 4.98654
5.364469 | 49.07355 | 4.977809 | 95.8125 | 25.24422 | 4.985868
5.365364 | 49.0735 | 4.978481 | 95.815 | 25.25973 | 4.985197
5.366242 | 49.02084 | 4.978481 | 95.815 | 25.25973 | 4.985197
5.367134 | 49.02084 | 4.978481 | 95.8175 | 25.24745 | 4.98654
5.368179 | 48.92662 | 4.979152 | 95.82 | 25.24745 | 4.98654
5.369145 | 48.92668 | 4.978481 | 95.8225 | 25.26048 | 4.985868
5.370061 | 49.07653 | 4.977809 | 95.825 | 25.26043 | 4.98654
5.370967795 | 49.07658 | 4.977138 | 95.825 | 25.25267 | 4.987212
5.372019 | 49.07653 | 4.977809 | 95.83 | 25.25267 | 4.987212
5.373052 | 49.03021 | 4.977809 | 95.8325 | 25.23841 | 4.98654
5.374061 | 49.03021 | 4.977809 | 95.835 | 25.23836 | 4.987212
5.37495215 | 49.11526 | 4.977809 | 95.835 | 25.23836 | 4.987212
5.375968595 | 49.1152 | 4.978481 | 95.8375 | 25.35698 | 4.987212
5.3769915 | 49.15019 | 4.978481 | 95.84 | 25.35709 | 4.985868
5.377885 | 49.15019 | 4.978481 | 95.8425 | 25.22026 | 4.985868
5.378869 | 49.08537 | 4.978481 | 95.8425 | 25.22021 | 4.98654
5.379824 | 49.08537 | 4.978481 | 95.8425 | 25.21712 | 4.98654
5.380737 | 49.09517 | 4.978481 | 95.8425 | 25.20245 | 4.987212
5.38165246 | 49.09517 | 4.978481 | 95.8425 | 25.20251 | 4.98654
5.382536985 | 49.11816 | 4.977809 | 95.845 | 25.22452 | 4.98654
5.383506225 | 49.11821 | 4.977138 | 95.85 | 25.22452 | 4.98654
5.384595 | 49.11821 | 4.977138 | 95.8525 | 25.22452 | 4.98654
5.385526 | 49.07116 | 4.977138 | 95.8525 | 25.29194 | 4.98654
5.386432255 | 49.07111 | 4.977809 | 95.855 | 25.29189 | 4.987212
5.38744377 | 49.15904 | 4.977138 | 95.855 | 25.17447 | 4.987883
5.388473 | 49.15898 | 4.977809 | 95.86 | 25.17452 | 4.987212
5.389484 | 49.16661 | 4.977809 | 95.86 | 25.23935 | 4.987212
5.390373 | 49.16651 | 4.979152 | 95.8625 | 25.2394 | 4.98654
5.391388 | 49.09735 | 4.978481 | 95.865 | 25.30354 | 4.98654
5.392339 | 49.0974 | 4.977809 | 95.87 | 25.30349 | 4.987212
5.393331 | 49.08618 | 4.977809 | 95.8675 | 25.18162 | 4.987212
5.394218645 | 49.08613 | 4.978481 | 95.87 | 25.18167 | 4.98654
5.395104 | 49.1143 | 4.977809 | 95.8725 | 25.19858 | 4.98654
5.395985 | 49.1143 | 4.977809 | 95.875 | 25.19858 | 4.98654
5.397031855 | 49.09429 | 4.978481 | 95.8775 | 25.22277 | 4.98654
5.398054165 | 49.09429 | 4.978481 | 95.8775 | 25.22277 | 4.98654
5.399082 | 49.09435 | 4.977809 | 95.88 | 25.22277 | 4.98654
5.399968 | 49.17226 | 4.977809 | 95.88 | 25.22891 | 4.98654
5.400921 | 49.17226 | 4.977809 | 95.88 | 25.22891 | 4.98654
5.401923 | 49.12361 | 4.977809 | 95.8825 | 25.19945 | 4.98654
5.402824 | 49.12356 | 4.978481 | 95.885 | 25.19945 | 4.98654
5.403727 | 49.10652 | 4.977809 | 95.8875 | 25.27214 | 4.98654
5.404637 | 49.10652 | 4.977809 | 95.89 | 25.27209 | 4.987212
5.40554 | 49.10652 | 4.977809 | 95.895 | 25.22774 | 4.987883
5.40642118 | 49.15215 | 4.977809 | 95.8975 | 25.22779 | 4.987212
5.407470535 | 49.15215 | 4.977809 | 95.9025 | 25.21751 | 4.987883
5.408503 | 49.13842 | 4.977809 | 95.9025 | 25.21756 | 4.987212
5.40961192 | 49.17096 | 4.977809 | 95.9025 | 25.28111 | 4.98654
5.410572 | 49.17096 | 4.977809 | 95.9025 | 25.28111 | 4.98654
5.41158783 | 49.17096 | 4.977809 | 95.905 | 25.23822 | 4.98654
5.412633 | 49.23041 | 4.977809 | 95.905 | 25.23822 | 4.98654
5.41370166 | 49.23041 | 4.977809 | 95.9075 | 25.20165 | 4.987212
5.414706995 | 49.13733 | 4.978481 | 95.9075 | 25.20165 | 4.987212
5.415756 | 49.1951 | 4.978481 | 95.91 | 25.18963 | 4.987212
5.416822 | 49.19515 | 4.977809 | 95.915 | 25.18963 | 4.987212
5.417921255 | 49.19489 | 4.977809 | 95.9175 | 25.24562 | 4.98654
5.418921 | 49.19483 | 4.978481 | 95.915 | 25.24567 | 4.985868
5.419967 | 49.19483 | 4.978481 | 95.9175 | 25.22801 | 4.985868
5.42095424 | 49.20956 | 4.978481 | 95.92 | 25.22796 | 4.98654
5.421850705 | 49.20962 | 4.977809 | 95.92 | 25.2279 | 4.987212
5.422834 | 49.14725 | 4.978481 | 95.9225 | 25.1937 | 4.987883
5.423839 | 49.14725 | 4.978481 | 95.9225 | 25.19381 | 4.98654
5.424732 | 49.22563 | 4.978481 | 95.92 | 25.27657 | 4.98654
5.425736 | 49.22563 | 4.978481 | 95.9225 | 25.27651 | 4.987212
5.426680365 | 49.17518 | 4.978481 | 95.9225 | 25.27504 | 4.98654
5.427576 | 49.17518 | 4.978481 | 95.925 | 25.27504 | 4.98654
5.428522 | 49.2394 | 4.978481 | 95.9275 | 25.30984 | 4.98654
5.429411395 | 49.2394 | 4.978481 | 95.925 | 25.30979 | 4.987212
5.430359 | 49.2394 | 4.978481 | 95.93 | 25.19715 | 4.987212
5.431372 | 49.19197 | 4.978481 | 95.9275 | 25.1972 | 4.98654
5.432413 | 49.19203 | 4.977809 | 95.93 | 25.27896 | 4.987212
5.433481405 | 49.15105 | 4.977809 | 95.9325 | 25.27896 | 4.987212
5.434633 | 49.20218 | 4.977809 | 95.9325 | 25.27901 | 4.98654
5.435555 | 49.20218 | 4.977809 | 95.9325 | 25.28593 | 4.985868
5.43659966 | 49.20218 | 4.977809 | 95.935 | 25.28593 | 4.985868
5.437632125 | 49.24621 | 4.977809 | 95.94 | 25.24066 | 4.98654
5.438703 | 49.24621 | 4.977809 | 95.9425 | 25.24061 | 4.987212
5.439756 | 49.30803 | 4.979152 | 95.945 | 25.19552 | 4.98654
5.440756 | 49.30803 | 4.979152 | 95.945 | 25.19558 | 4.985868
5.441776405 | 49.24469 | 4.979152 | 95.95 | 25.21111 | 4.985868
5.44293702 | 49.24469 | 4.979152 | 95.9525 | 25.21105 | 4.98654
5.443922 | 49.25732 | 4.979152 | 95.955 | 25.33632 | 4.98654
5.44497415 | 49.21416 | 4.979152 | 95.955 | 25.33637 | 4.985868
5.445985 | 49.21416 | 4.979152 | 95.9575 | 25.3338 | 4.98654
5.44700548 | 49.21422 | 4.978481 | 95.96 | 25.3338 | 4.98654
5.448076 | 49.20352 | 4.979152 | 95.9575 | 25.24303 | 4.98654
5.448972 | 49.20352 | 4.979152 | 95.96 | 25.24303 | 4.98654
5.449994 | 49.22275 | 4.979152 | 95.9575 | 25.24303 | 4.98654
5.45095382 | 49.22275 | 4.979152 | 95.96 | 25.22406 | 4.98654
5.451882 | 49.27663 | 4.979152 | 95.96 | 25.22406 | 4.98654
5.452781 | 49.27663 | 4.979152 | 95.96 | 25.22534 | 4.985868
5.453651765 | 49.23765 | 4.978481 | 95.9625 | 25.22528 | 4.98654
5.454627 | 49.23765 | 4.978481 | 95.9625 | 25.19155 | 4.98654
5.455672 | 49.24146 | 4.978481 | 95.9625 | 25.1915 | 4.987212
5.45663986 | 49.24141 | 4.979152 | 95.9625 | 25.24099 | 4.987212
5.45755112 | 49.24146 | 4.978481 | 95.965 | 25.24104 | 4.98654
5.458446 | 49.18117 | 4.978481 | 95.9675 | 25.24819 | 4.985868
5.459608 | 49.18123 | 4.977809 | 95.9725 | 25.24814 | 4.98654
5.460558 | 49.23597 | 4.978481 | 95.975 | 25.30282 | 4.98654
5.461586 | 49.23591 | 4.979152 | 95.975 | 25.30282 | 4.98654
5.462637 | 49.24168 | 4.979152 | 95.9775 | 25.30282 | 4.98654
5.463653 | 49.24173 | 4.978481 | 95.98 | 25.22203 | 4.987212
5.46454 | 49.31524 | 4.979152 | 95.98 | 25.22208 | 4.98654
5.465583345 | 49.31519 | 4.979824 | 95.98 | 25.20319 | 4.98654
5.466637 | 49.23156 | 4.979152 | 95.98 | 25.20325 | 4.985868
5.467568 | 49.23156 | 4.979152 | 95.9825 | 25.27973 | 4.98654
5.46845 | 49.19538 | 4.979824 | 95.9825 | 25.27968 | 4.987212
5.46933441 | 49.19532 | 4.980496 | 95.9825 | 25.23315 | 4.987883
5.470283 | 49.26042 | 4.980496 | 95.9825 | 25.23321 | 4.987212
5.47131 | 49.26047 | 4.979824 | 95.985 | 25.2303 | 4.985868
5.47228065 | 49.23023 | 4.979152 | 95.985 | 25.23025 | 4.98654
5.473194 | 49.23028 | 4.978481 | 95.985 | 25.22111 | 4.987212
5.474107 | 49.23023 | 4.979152 | 95.9875 | 25.22111 | 4.987212
5.47515093 | 49.21513 | 4.978481 | 95.99 | 25.22122 | 4.985868
5.476249 | 49.21513 | 4.978481 | 95.99 | 25.18718 | 4.985868
5.477254 | 49.22567 | 4.979824 | 95.9925 | 25.18713 | 4.98654
5.478271 | 49.22567 | 4.979824 | 95.9975 | 25.34408 | 4.985868
5.479336 | 49.20966 | 4.979152 | 95.995 | 25.34408 | 4.985868
5.480327 | 49.20966 | 4.979152 | 95.9975 | 25.19674 | 4.98654
5.481408425 | 49.3237 | 4.979824 | 96 | 25.19669 | 4.987212
5.482418075 | 49.3237 | 4.979824 | 96 | 25.2593 | 4.987212
5.483453405 | 49.25416 | 4.980496 | 96.0025 | 25.2593 | 4.987212
5.484354 | 49.25427 | 4.979152 | 96.005 | 25.23988 | 4.987212
5.485334545 | 49.26827 | 4.979152 | 96.005 | 25.23994 | 4.98654
5.48632098 | 49.26827 | 4.979152 | 96.005 | 25.22754 | 4.98654
5.487214 | 49.30488 | 4.979824 | 96.005 | 25.22754 | 4.98654
5.48827 | 49.30494 | 4.979152 | 96.0075 | 25.31484 | 4.98654
5.489269 | 49.278 | 4.979152 | 96.01 | 25.31484 | 4.98654
5.490323 | 49.27795 | 4.979824 | 96.0075 | 25.24885 | 4.987212
5.491384 | 49.25631 | 4.979824 | 96.01 | 25.2489 | 4.98654
5.492342 | 49.25637 | 4.979152 | 96.0125 | 25.24896 | 4.985868
5.493407 | 49.31467 | 4.979152 | 96.015 | 25.22082 | 4.98654
5.494315 | 49.31461 | 4.979824 | 96.0175 | 25.22082 | 4.98654
5.495333865 | 49.21894 | 4.980496 | 96.0175 | 25.26867 | 4.98654
5.49633858 | 49.219 | 4.979824 | 96.0175 | 25.26867 | 4.98654
5.497298195 | 49.2918 | 4.979824 | 96.0175 | 25.25898 | 4.98654
5.498188 | 49.2918 | 4.979824 | 96.02 | 25.25892 | 4.987212
5.49911525 | 49.2918 | 4.979824 | 96.0175 | 25.26587 | 4.987212
5.500171395 | 49.28451 | 4.979824 | 96.02 | 25.26592 | 4.98654
5.501316 | 49.34401 | 4.979152 | 96.02 | 25.24332 | 4.987212
5.50223552 | 49.34396 | 4.979824 | 96.0225 | 25.24332 | 4.987212
5.503285735 | 49.3439 | 4.980496 | 96.0225 | 25.25623 | 4.98654
5.504284 | 49.3158 | 4.979824 | 96.025 | 25.25628 | 4.985868
5.505192 | 49.3158 | 4.979824 | 96.025 | 25.25623 | 4.98654
5.50620365 | 49.31919 | 4.979824 | 96.025 | 25.30395 | 4.987212
5.507186935 | 49.31919 | 4.979824 | 96.0275 | 25.30395 | 4.987212
5.50821503 | 49.37125 | 4.979152 | 96.03 | 25.24484 | 4.987212
5.509104625 | 49.37131 | 4.978481 | 96.03 | 25.2449 | 4.98654
5.510171 | 49.31371 | 4.979152 | 96.04 | 25.27857 | 4.987212
5.511087 | 49.31366 | 4.979824 | 96.04 | 25.27852 | 4.987883
5.512003 | 49.27621 | 4.980496 | 96.04 | 25.28028 | 4.987883
5.512903445 | 49.27621 | 4.980496 | 96.04 | 25.28033 | 4.987212
5.513788 | 49.32025 | 4.980496 | 96.04 | 25.26638 | 4.98654
5.514731975 | 49.32025 | 4.980496 | 96.0375 | 25.26633 | 4.987212
5.515620665 | 49.32019 | 4.981167 | 96.0425 | 25.26633 | 4.987212
5.516635635 | 49.40382 | 4.981839 | 96.04 | 25.19467 | 4.987212
5.517589 | 49.40387 | 4.981167 | 96.0425 | 25.31664 | 4.985868
5.518488 | 49.34848 | 4.980496 | 96.04 | 25.31659 | 4.98654
5.519465 | 49.34848 | 4.980496 | 96.0425 | 25.31654 | 4.987212
5.520522 | 49.3402 | 4.980496 | 96.0425 | 25.24629 | 4.987212
5.521548 | 49.3402 | 4.980496 | 96.0425 | 25.24635 | 4.98654
5.522437 | 49.39545 | 4.980496 | 96.0425 | 25.24829 | 4.98654
5.523402505 | 49.3954 | 4.981167 | 96.045 | 25.24824 | 4.987212
5.524306 | 49.28139 | 4.981167 | 96.0475 | 25.21771 | 4.987212
5.525199 | 49.28144 | 4.980496 | 96.045 | 25.21782 | 4.985868
5.526238 | 49.29248 | 4.979824 | 96.05 | 25.28911 | 4.985197
5.527209 | 49.29248 | 4.979824 | 96.05 | 25.28901 | 4.98654
5.528286 | 49.29243 | 4.980496 | 96.05 | 25.28122 | 4.98654
5.529299 | 49.32196 | 4.980496 | 96.0525 | 25.28122 | 4.98654
5.530386 | 49.32869 | 4.979824 | 96.055 | 25.28127 | 4.985868
5.531419 | 49.32864 | 4.980496 | 96.055 | 25.23837 | 4.98654
5.532443 | 49.27919 | 4.980496 | 96.06 | 25.26283 | 4.98654
5.533491 | 49.27919 | 4.980496 | 96.06 | 25.26288 | 4.985868
5.534622 | 49.27924 | 4.979824 | 96.0625 | 25.24735 | 4.984525
5.53557 | 49.34348 | 4.980496 | 96.0625 | 25.24782 | 4.978481
5.536581 | 49.34348 | 4.980496 | 96.065 | 25.19789 | 4.969079
5.537638 | 49.29313 | 4.979824 | 96.065 | 25.19885 | 4.95699
5.538655 | 49.29308 | 4.980496 | 96.07 | 25.19954 | 4.948259
5.539726 | 49.26796 | 4.981167 | 96.07 | 25.23662 | 4.941544
5.540773 | 49.26796 | 4.981167 | 96.07 | 25.16048 | 4.937514
5.54184 | 49.36406 | 4.981839 | 96.07 | 25.16127 | 4.92744
5.542895 | 49.36411 | 4.981167 | 96.07 | 25.1532 | 4.91468
5.543922395 | 49.3229 | 4.981167 | 96.0725 | 25.15405 | 4.903935
5.544931435 | 49.3229 | 4.981167 | 96.075 | 25.1945 | 4.895204
5.545989745 | 49.36996 | 4.980496 | 96.0775 | 25.19519 | 4.886473
5.547033 | 49.36996 | 4.980496 | 96.08 | 25.19665 | 4.875728
5.548058 | 49.44702 | 4.981167 | 96.08 | 25.1976 | 4.863639
5.54910105 | 49.44697 | 4.981839 | 96.08 | 25.21416 | 4.853566
5.55016391 | 49.3668 | 4.981839 | 96.08 | 25.21522 | 4.840134
5.55127583 | 49.40467 | 4.981167 | 96.08 | 25.21649 | 4.824016
5.552239915 | 49.40462 | 4.981839 | 96.0825 | 25.17684 | 4.813942
5.5533 | 49.40456 | 4.98251 | 96.08 | 25.17758 | 4.80454
5.55432021 | 49.31858 | 4.981839 | 96.085 | 25.19295 | 4.796481
5.55536 | 49.31863 | 4.981167 | 96.085 | 25.19364 | 4.78775
5.556419 | 49.45704 | 4.980496 | 96.0825 | 25.10862 | 4.777676
5.55743376 | 49.45698 | 4.981167 | 96.085 | 25.13552 | 4.767602
5.558455 | 49.39374 | 4.981839 | 96.085 | 25.13647 | 4.755514
5.559578 | 49.35202 | 4.981167 | 96.085 | 25.13727 | 4.74544
5.560548 | 49.35202 | 4.981167 | 96.0825 | 25.0694 | 4.736038
5.561543 | 49.35202 | 4.981167 | 96.085 | 25.07015 | 4.726635
5.562448 | 49.4015 | 4.981167 | 96.085 | 25.12658 | 4.717905
5.563449 | 49.40145 | 4.981839 | 96.0875 | 25.12754 | 4.705816
5.564486 | 49.40486 | 4.981167 | 96.09 | 25.01796 | 4.695071
5.5653696 | 49.40481 | 4.981839 | 96.0875 | 25.00518 | 4.688355
5.566376635 | 49.39432 | 4.981839 | 96.0875 | 25.00656 | 4.670894
5.567342 | 49.39432 | 4.981839 | 96.09 | 25.03235 | 4.655447
5.56838545 | 49.40198 | 4.981839 | 96.09 | 25.03304 | 4.646716
5.569281 | 49.40193 | 4.98251 | 96.0925 | 25.10603 | 4.637986
5.57032796 | 49.4228 | 4.98251 | 96.095 | 25.10672 | 4.629255
5.571299 | 49.42286 | 4.981839 | 96.0925 | 25.09687 | 4.621196
5.572281 | 49.41955 | 4.981167 | 96.095 | 25.09756 | 4.612465
5.573177 | 49.41955 | 4.981167 | 96.0975 | 25.07348 | 4.60575
5.574088 | 49.41945 | 4.98251 | 96.0925 | 25.07433 | 4.595004
5.574971275 | 49.37335 | 4.98251 | 96.095 | 24.97994 | 4.578886
5.57591446 | 49.37341 | 4.981839 | 96.0975 | 24.9809 | 4.566798
5.576884 | 49.32067 | 4.981839 | 96.1 | 25.03096 | 4.558067
5.577783 | 49.32067 | 4.981839 | 96.1025 | 25.03181 | 4.547321
5.578652 | 49.42789 | 4.981839 | 96.105 | 25.03261 | 4.537248
5.57963 | 49.42789 | 4.981839 | 96.105 | 24.98124 | 4.525831
5.580525 | 49.37781 | 4.981167 | 96.1075 | 24.91847 | 4.519115
5.581422605 | 49.37776 | 4.981839 | 96.1075 | 24.91963 | 4.50434
5.582412055 | 49.37776 | 4.981839 | 96.105 | 25.00156 | 4.490237
5.583457 | 49.46342 | 4.981839 | 96.105 | 25.00236 | 4.480163
5.584594 | 49.46342 | 4.981839 | 96.1075 | 24.94071 | 4.472775
5.585543 | 49.38428 | 4.981839 | 96.1075 | 24.94166 | 4.460687
5.586434175 | 49.38423 | 4.98251 | 96.1075 | 24.94257 | 4.44927
5.587465 | 49.35426 | 4.983182 | 96.1075 | 24.95866 | 4.439196
5.588419 | 49.35426 | 4.983182 | 96.11 | 24.92561 | 4.43248
5.589484 | 49.41297 | 4.981839 | 96.11 | 24.92646 | 4.421735
5.590556 | 49.41292 | 4.98251 | 96.1125 | 24.92881 | 4.412332
5.591605285 | 49.41323 | 4.98251 | 96.11 | 24.9295 | 4.403602
5.592574 | 49.41328 | 4.981839 | 96.1125 | 24.96593 | 4.395543
5.593474 | 49.44773 | 4.981839 | 96.1125 | 24.96662 | 4.386812
5.594489 | 49.44763 | 4.983182 | 96.1125 | 24.92563 | 4.376738
5.595522385 | 49.44179 | 4.983182 | 96.115 | 24.92648 | 4.365993
5.596486 | 49.44184 | 4.98251 | 96.12 | 24.92761 | 4.357934
5.597368 | 49.52271 | 4.981839 | 96.12 | 24.92857 | 4.345845
5.598421825 | 49.52266 | 4.98251 | 96.12 | 24.80858 | 4.333085
5.599504 | 49.40928 | 4.983182 | 96.12 | 24.80933 | 4.323683
5.600389625 | 49.40933 | 4.98251 | 96.12 | 24.72918 | 4.31428
5.601463 | 49.44222 | 4.98251 | 96.12 | 24.73003 | 4.303535
5.602534775 | 49.44222 | 4.98251 | 96.1225 | 24.73378 | 4.29279
5.60353255 | 49.41624 | 4.98251 | 96.12 | 24.73473 | 4.280701
5.604417 | 49.41624 | 4.98251 | 96.12 | 24.77162 | 4.273985
5.605384 | 49.41629 | 4.981839 | 96.1225 | 24.77284 | 4.258539
5.606405 | 49.41431 | 4.981839 | 96.1225 | 24.75743 | 4.24645
5.60742566 | 49.45281 | 4.981839 | 96.125 | 24.75833 | 4.235033
5.60845 | 49.45281 | 4.981839 | 96.125 | 24.81741 | 4.222273
5.60933649 | 49.45281 | 4.981839 | 96.125 | 24.81832 | 4.210856
5.610337 | 49.41828 | 4.981839 | 96.1275 | 24.73231 | 4.198767
5.611344 | 49.41822 | 4.98251 | 96.1275 | 24.73295 | 4.190708
5.612236 | 49.37525 | 4.983182 | 96.1275 | 24.71027 | 4.182649
5.613239 | 49.3753 | 4.98251 | 96.13 | 24.71107 | 4.172575
5.614272 | 49.43466 | 4.981167 | 96.13 | 24.66921 | 4.162502
5.615253 | 49.43461 | 4.981839 | 96.13 | 24.66995 | 4.153099
5.61614 | 49.4336 | 4.98251 | 96.1325 | 24.67064 | 4.144369
5.617136905 | 49.4336 | 4.98251 | 96.13 | 24.73496 | 4.132952
5.61812 | 49.46216 | 4.983182 | 96.1325 | 24.73586 | 4.121535
5.61914551 | 49.46216 | 4.983182 | 96.135 | 24.78925 | 4.108775
5.620044 | 49.46216 | 4.983182 | 96.1375 | 24.65041 | 4.100044
5.620973 | 49.47286 | 4.98251 | 96.1375 | 24.65131 | 4.088627
5.622043 | 49.47286 | 4.98251 | 96.1375 | 24.73746 | 4.078553
5.623049 | 49.45249 | 4.98251 | 96.14 | 24.7382 | 4.069151
5.624107 | 49.45243 | 4.983182 | 96.1375 | 24.74352 | 4.059749
5.625168 | 49.45652 | 4.983182 | 96.14 | 24.74437 | 4.049003
5.626256 | 49.45657 | 4.98251 | 96.14 | 24.68188 | 4.038258
5.627214335 | 49.46645 | 4.98251 | 96.14 | 24.68284 | 4.026169
5.628266575 | 49.46635 | 4.983854 | 96.14 | 24.66802 | 4.020125
5.629293 | 49.49235 | 4.983182 | 96.14 | 24.66897 | 4.008036
5.63037 | 49.49245 | 4.981839 | 96.1425 | 24.59704 | 3.997963
5.631405 | 49.44171 | 4.983182 | 96.1425 | 24.59826 | 3.982516
5.632454 | 49.44166 | 4.983854 | 96.14 | 24.56179 | 3.971771
5.633484 | 49.42289 | 4.983854 | 96.1425 | 24.5627 | 3.960354
5.634639 | 49.43875 | 4.98251 | 96.145 | 24.56354 | 3.949608
5.635555 | 49.4387 | 4.983182 | 96.145 | 24.61985 | 3.941549
5.636623 | 49.4387 | 4.983182 | 96.145 | 24.56566 | 3.93349
5.637675 | 49.37055 | 4.983182 | 96.145 | 24.56635 | 3.92476
5.63872 | 49.37061 | 4.98251 | 96.1525 | 24.54193 | 3.916029
5.639737 | 49.46554 | 4.98251 | 96.1525 | 24.54262 | 3.907298
5.640774 | 49.46543 | 4.983854 | 96.15 | 24.54331 | 3.898568
5.641816875 | 49.42979 | 4.983854 | 96.1525 | 24.49818 | 3.887822
5.642916 | 49.42985 | 4.983182 | 96.1525 | 24.49914 | 3.875734
5.643891 | 49.55786 | 4.983182 | 96.1525 | 24.48414 | 3.860287
5.644944 | 49.55786 | 4.983182 | 96.1525 | 24.49944 | 3.850213
5.645998 | 49.48544 | 4.983182 | 96.1525 | 24.49997 | 3.843497
5.647055 | 49.48555 | 4.981839 | 96.155 | 24.46413 | 3.830066
5.648071 | 49.46397 | 4.98251 | 96.1575 | 24.46498 | 3.81932
5.649126 | 49.46392 | 4.983182 | 96.155 | 24.46572 | 3.809918
5.650148 | 49.39526 | 4.983854 | 96.1575 | 24.43215 | 3.799173
5.651281 | 49.39532 | 4.983182 | 96.1575 | 24.43322 | 3.785741
5.652209 | 49.4912 | 4.983182 | 96.1575 | 24.51756 | 3.774324
5.653271 | 49.4912 | 4.983182 | 96.155 | 24.38847 | 3.766265
5.654302565 | 49.51188 | 4.983182 | 96.1575 | 24.38948 | 3.753505
5.655345 | 49.46957 | 4.983182 | 96.16 | 24.39043 | 3.741416
5.65642 | 49.46962 | 4.98251 | 96.1625 | 24.40948 | 3.730671
5.657458 | 49.51646 | 4.983182 | 96.16 | 24.41033 | 3.719925
5.65847304 | 49.51641 | 4.983854 | 96.16 | 24.39168 | 3.70918
5.659356 | 49.51646 | 4.983182 | 96.1625 | 24.43056 | 3.699106
5.660314 | 49.55414 | 4.98251 | 96.165 | 24.4312 | 3.691047
5.66133167 | 49.55408 | 4.983182 | 96.1625 | 24.4404 | 3.683659
5.66221579 | 49.42108 | 4.984525 | 96.1675 | 24.44109 | 3.674929
5.663232 | 49.42119 | 4.983182 | 96.165 | 24.28092 | 3.666198
5.664236 | 49.40224 | 4.98251 | 96.1675 | 24.28166 | 3.656796
5.665248 | 49.40218 | 4.983182 | 96.165 | 24.32175 | 3.648737
5.666138 | 49.49653 | 4.983854 | 96.1675 | 24.3226 | 3.637991
5.66711262 | 49.49658 | 4.983182 | 96.165 | 24.29513 | 3.625903
5.668114 | 49.45648 | 4.983182 | 96.17 | 24.29598 | 3.615158
5.669176 | 49.45648 | 4.983182 | 96.1725 | 24.33059 | 3.606427
5.670066 | 49.48613 | 4.984525 | 96.1725 | 24.33122 | 3.598368
5.670959 | 49.48619 | 4.983854 | 96.17 | 24.33228 | 3.584936
5.672064 | 49.48629 | 4.98251 | 96.17 | 24.32745 | 3.574191
5.67309028 | 49.50224 | 4.98251 | 96.17 | 24.32814 | 3.56546
5.674090145 | 49.53458 | 4.983182 | 96.17 | 24.2413 | 3.554715
5.675173 | 49.53458 | 4.983182 | 96.1725 | 24.22501 | 3.542626
5.67627 | 49.51277 | 4.98251 | 96.1725 | 24.22591 | 3.531209
5.677274805 | 49.51272 | 4.983182 | 96.1725 | 24.19463 | 3.522478
5.678287 | 49.51262 | 4.984525 | 96.1725 | 24.1958 | 3.507703
5.679297 | 49.50923 | 4.983854 | 96.1725 | 24.18225 | 3.492257
5.680355 | 49.50929 | 4.983182 | 96.1725 | 24.18321 | 3.480168
5.681417 | 49.50832 | 4.983854 | 96.1725 | 24.19977 | 3.469423
5.682435 | 49.50832 | 4.983854 | 96.1725 | 24.20062 | 3.458678
5.68349003 | 49.49009 | 4.983182 | 96.1725 | 24.22269 | 3.447932
5.684641715 | 49.47296 | 4.983182 | 96.17 | 24.22343 | 3.43853
5.685569 | 49.47296 | 4.983182 | 96.175 | 24.23366 | 3.433157
5.686606295 | 49.47291 | 4.983854 | 96.175 | 24.23451 | 3.422412
5.687629 | 49.54911 | 4.983854 | 96.175 | 24.15338 | 3.410995
5.6887 | 49.54916 | 4.983182 | 96.1775 | 24.15438 | 3.398235
5.689706 | 49.4725 | 4.983182 | 96.1775 | 24.19503 | 3.387489
5.69077083 | 49.4725 | 4.983182 | 96.1775 | 24.19561 | 3.380102
5.691804 | 49.46919 | 4.983182 | 96.18 | 24.19641 | 3.370028
5.692947 | 49.46924 | 4.98251 | 96.1825 | 24.12111 | 3.360626
5.693922 | 49.49694 | 4.98251 | 96.1825 | 24.16984 | 3.353238
5.69496 | 49.49355 | 4.983854 | 96.185 | 24.1708 | 3.34115
5.695987 | 49.49355 | 4.983854 | 96.1875 | 24.0836 | 3.329733
5.69705 | 49.49361 | 4.983182 | 96.1875 | 24.08439 | 3.319659
5.698041 | 49.50768 | 4.983182 | 96.19 | 24.05934 | 3.308913
5.69912 | 49.50768 | 4.983182 | 96.1875 | 24.06024 | 3.297496
5.700151 | 49.4735 | 4.983182 | 96.19 | 24.0794 | 3.286751
5.70125 | 49.53401 | 4.983182 | 96.19 | 24.08014 | 3.277349
5.702218315 | 49.53401 | 4.983182 | 96.1925 | 24.05583 | 3.26929
5.703118 | 49.53396 | 4.983854 | 96.195 | 24.05683 | 3.25653
5.704126 | 49.47188 | 4.983854 | 96.1925 | 24.00321 | 3.245113
5.705076 | 49.47188 | 4.983854 | 96.195 | 24.00427 | 3.231681
5.705972 | 49.42888 | 4.983854 | 96.195 | 24.03413 | 3.222279
5.706993555 | 49.42888 | 4.983854 | 96.195 | 24.03492 | 3.212205
5.708003 | 49.44191 | 4.984525 | 96.1925 | 24.12631 | 3.203474
5.709018415 | 49.44202 | 4.983182 | 96.195 | 24.12705 | 3.194072
5.70991348 | 49.5834 | 4.98251 | 96.195 | 23.96436 | 3.188699
5.710865015 | 49.58335 | 4.983182 | 96.195 | 23.96516 | 3.178625
5.71176887 | 49.5448 | 4.983854 | 96.195 | 23.9282 | 3.169223
5.712692 | 49.54474 | 4.984525 | 96.195 | 23.929 | 3.159149
5.713688 | 49.5448 | 4.983854 | 96.1975 | 23.93001 | 3.146389
5.714696 | 49.47602 | 4.983182 | 96.1975 | 23.93175 | 3.132957
5.715602235 | 49.47596 | 4.983854 | 96.1975 | 23.93255 | 3.122884
5.716482 | 49.51756 | 4.985197 | 96.2 | 24.0296 | 3.113481
5.71736878 | 49.51761 | 4.984525 | 96.2 | 23.86707 | 3.104079
5.718337 | 49.43188 | 4.984525 | 96.2 | 23.86803 | 3.091991
5.719225 | 49.43188 | 4.984525 | 96.2 | 23.89716 | 3.077216
5.720266 | 49.56168 | 4.984525 | 96.2 | 23.89806 | 3.065799
5.721149 | 49.56168 | 4.984525 | 96.1975 | 23.85508 | 3.053038
5.72205273 | 49.51988 | 4.983854 | 96.2 | 23.85598 | 3.041621
5.72305714 | 49.51988 | 4.983854 | 96.2 | 23.90593 | 3.032891
5.724136 | 49.51983 | 4.984525 | 96.2 | 23.90673 | 3.022817
5.72514 | 49.49434 | 4.984525 | 96.2 | 23.8417 | 3.014758
5.726265 | 49.49444 | 4.983182 | 96.2 | 23.84265 | 3.002669
5.727236 | 49.55467 | 4.98251 | 96.2025 | 23.79294 | 2.988566
5.728292 | 49.55462 | 4.983182 | 96.2025 | 23.79384 | 2.977149
5.729302 | 49.45513 | 4.983854 | 96.2 | 23.76805 | 2.970433
5.730374 | 49.46978 | 4.983854 | 96.2 | 23.76868 | 2.962374
5.731407105 | 49.46978 | 4.983854 | 96.2025 | 23.77336 | 2.952972
5.732417 | 49.46978 | 4.983854 | 96.2025 | 23.77399 | 2.944913
5.733502755 | 49.56273 | 4.983854 | 96.205 | 23.69504 | 2.938197
5.734630235 | 49.56278 | 4.983182 | 96.205 | 23.69584 | 2.928123
5.735538 | 49.51564 | 4.983854 | 96.205 | 23.69648 | 2.920064
5.736565 | 49.51564 | 4.983854 | 96.205 | 23.74512 | 2.90999
5.737466 | 49.54138 | 4.984525 | 96.205 | 23.74586 | 2.900588
5.738455 | 49.54144 | 4.983854 | 96.205 | 23.75174 | 2.888499
5.739489 | 49.53648 | 4.983854 | 96.205 | 23.75264 | 2.877082
5.740372 | 49.53648 | 4.983854 | 96.205 | 23.69735 | 2.867009
5.74135715 | 49.55752 | 4.984525 | 96.205 | 23.76815 | 2.85895
5.742355 | 49.55758 | 4.983854 | 96.205 | 23.76906 | 2.847533
5.743356 | 49.45476 | 4.983182 | 96.2075 | 23.75872 | 2.833429
5.744241 | 49.45476 | 4.983182 | 96.205 | 23.75957 | 2.822684
5.745126205 | 49.54373 | 4.983854 | 96.205 | 23.76432 | 2.813282
5.746005 | 49.54373 | 4.983854 | 96.205 | 23.76522 | 2.801865
5.747036 | 49.54373 | 4.983854 | 96.205 | 23.63669 | 2.791119
5.748072 | 49.50523 | 4.983854 | 96.2075 | 23.63764 | 2.779031
5.749092 | 49.49405 | 4.983854 | 96.2075 | 23.68426 | 2.772315
5.75012553 | 49.49405 | 4.983854 | 96.205 | 23.68543 | 2.75754
5.751268045 | 49.52833 | 4.983182 | 96.2075 | 23.65024 | 2.742765
5.75223136 | 49.52838 | 4.98251 | 96.21 | 23.65114 | 2.731348
5.753269695 | 49.52827 | 4.983854 | 96.21 | 23.65177 | 2.723289
5.754298935 | 49.51973 | 4.983854 | 96.21 | 23.6506 | 2.712543
5.755338 | 49.51973 | 4.983854 | 96.2125 | 23.6514 | 2.70247
5.756405 | 49.53237 | 4.983182 | 96.2125 | 23.49772 | 2.693067
5.757436 | 49.53237 | 4.983182 | 96.2125 | 23.58639 | 2.685008
5.758469 | 49.53148 | 4.983854 | 96.2125 | 23.58729 | 2.673591
5.759356 | 49.53148 | 4.983854 | 96.2125 | 23.50179 | 2.662846
5.760322555 | 49.43801 | 4.983182 | 96.2125 | 23.50259 | 2.652772
5.761348 | 49.43796 | 4.983854 | 96.2125 | 23.47029 | 2.641355
5.762245 | 49.56565 | 4.984525 | 96.215 | 23.4713 | 2.628595
5.763248 | 49.56565 | 4.984525 | 96.2125 | 23.52721 | 2.61785
5.764241 | 49.5476 | 4.983182 | 96.215 | 23.528 | 2.607776
5.765319 | 49.5476 | 4.983182 | 96.215 | 23.52422 | 2.60106
5.766351 | 49.54773 | 4.983854 | 96.2175 | 23.52502 | 2.590986
5.767352 | 49.54768 | 4.984525 | 96.215 | 23.3552 | 2.580241
5.768402 | 49.54403 | 4.983854 | 96.215 | 23.35583 | 2.572182
5.769289 | 49.54409 | 4.983182 | 96.215 | 23.35663 | 2.562108
5.770305 | 49.51362 | 4.983854 | 96.2175 | 23.53098 | 2.552705
5.771339315 | 49.51362 | 4.983854 | 96.2175 | 23.53188 | 2.541289
5.772305 | 49.51377 | 4.983854 | 96.215 | 23.46722 | 2.530543
5.77318435 | 49.51383 | 4.983182 | 96.215 | 23.42067 | 2.521812
5.774122 | 49.51383 | 4.983182 | 96.2175 | 23.42163 | 2.509724
5.77514 | 49.51599 | 4.983854 | 96.215 | 23.39405 | 2.496964
5.776263 | 49.51604 | 4.983182 | 96.22 | 23.39512 | 2.483532
5.777266 | 49.51368 | 4.983182 | 96.22 | 23.41837 | 2.47413
5.77829 | 49.49489 | 4.983854 | 96.22 | 23.41917 | 2.464056
5.779277 | 49.49489 | 4.983854 | 96.22 | 23.42002 | 2.45331
5.780366 | 49.56904 | 4.983182 | 96.22 | 23.42586 | 2.44458
5.781423 | 49.56904 | 4.983182 | 96.2225 | 23.32997 | 2.437864
5.782416 | 49.56904 | 4.983182 | 96.22 | 23.33066 | 2.429133
5.783307 | 49.48855 | 4.983854 | 96.22 | 23.33145 | 2.41906
5.784317 | 49.48855 | 4.983854 | 96.2175 | 23.29373 | 2.409657
5.785349 | 49.51858 | 4.983854 | 96.2225 | 23.29458 | 2.398912
5.786336 | 49.51858 | 4.983854 | 96.2225 | 23.42844 | 2.388166
5.787219 | 49.51464 | 4.984525 | 96.2225 | 23.4295 | 2.374735
5.78823897 | 49.51469 | 4.983854 | 96.2225 | 23.18832 | 2.362646
5.78927199 | 49.55805 | 4.983182 | 96.2225 | 23.2731 | 2.35593
5.790272 | 49.5581 | 4.98251 | 96.225 | 23.27421 | 2.341827
5.791173 | 49.65806 | 4.983182 | 96.2225 | 23.15793 | 2.329067
5.79216501 | 49.658 | 4.983854 | 96.225 | 23.15878 | 2.318321
5.79319163 | 49.55561 | 4.983182 | 96.225 | 23.25312 | 2.305561
5.794153 | 49.55566 | 4.98251 | 96.2275 | 23.25397 | 2.294816
5.795063 | 49.55561 | 4.983182 | 96.2275 | 23.15283 | 2.285414
5.795972 | 49.54936 | 4.984525 | 96.225 | 23.15368 | 2.274668
5.797059 | 49.54941 | 4.983854 | 96.225 | 23.18542 | 2.266609
5.798087 | 49.58825 | 4.983854 | 96.2275 | 23.18648 | 2.253177
5.799139075 | 49.65921 | 4.984525 | 96.23 | 23.21775 | 2.24176
5.800158 | 49.65937 | 4.98251 | 96.23 | 23.21881 | 2.228329
5.801266 | 49.65942 | 4.981839 | 96.23 | 23.15126 | 2.218926
5.802207225 | 49.57266 | 4.983182 | 96.2325 | 23.15205 | 2.208853
5.8030979 | 49.57261 | 4.983854 | 96.2325 | 23.14526 | 2.200122
5.804103 | 49.59974 | 4.983854 | 96.235 | 23.1459 | 2.192063
5.805169 | 49.59974 | 4.983854 | 96.2325 | 23.09233 | 2.18669
5.806207 | 49.64385 | 4.983854 | 96.2325 | 23.09308 | 2.177288
5.807184 | 49.64385 | 4.983854 | 96.2325 | 23.08008 | 2.167886
5.808233 | 49.57893 | 4.984525 | 96.2325 | 23.08088 | 2.157812
5.809132 | 49.57893 | 4.984525 | 96.235 | 23.15342 | 2.147066
5.810149 | 49.5926 | 4.983854 | 96.2325 | 23.15427 | 2.136321
5.811088 | 49.5926 | 4.983854 | 96.235 | 23.09437 | 2.124232
5.811983 | 49.55882 | 4.984525 | 96.235 | 23.09516 | 2.114159
5.812892 | 49.55887 | 4.983854 | 96.2325 | 22.99347 | 2.107443
5.81379 | 49.55887 | 4.983854 | 96.2325 | 22.99427 | 2.097369
5.814755 | 49.54991 | 4.983854 | 96.235 | 23.02071 | 2.083937
5.81576801 | 49.54991 | 4.983854 | 96.235 | 23.0214 | 2.075207
5.816807965 | 49.62233 | 4.983854 | 96.235 | 23.02214 | 2.065804
5.817965 | 49.55613 | 4.983854 | 96.2375 | 22.96463 | 2.05573
5.818906 | 49.55618 | 4.983182 | 96.2375 | 22.96564 | 2.04297
5.819965 | 49.55618 | 4.983182 | 96.2375 | 22.98306 | 2.031553
5.82096109 | 49.53733 | 4.983182 | 96.2375 | 22.92528 | 2.023494
5.82205 | 49.53738 | 4.98251 | 96.2375 | 22.92645 | 2.008719
5.82305675 | 49.55988 | 4.983182 | 96.24 | 22.91425 | 1.994616
5.824123 | 49.55983 | 4.983854 | 96.24 | 22.91542 | 1.979841
5.825166 | 49.57276 | 4.983854 | 96.2375 | 22.89187 | 1.966409
5.826288 | 49.54664 | 4.983182 | 96.2375 | 22.8925 | 1.95835
5.82722731 | 49.54664 | 4.983182 | 96.24 | 22.87108 | 1.948948
5.82829548 | 49.57713 | 4.983182 | 96.24 | 22.87182 | 1.939546
5.82934 | 49.57713 | 4.983182 | 96.24 | 22.82675 | 1.93283
5.830338 | 49.57713 | 4.983182 | 96.2425 | 22.82755 | 1.922756
5.83122228 | 49.56913 | 4.98251 | 96.2425 | 22.79726 | 1.914025
5.832221 | 49.56908 | 4.983182 | 96.2425 | 22.798 | 1.904623
5.833237 | 49.564 | 4.983182 | 96.24 | 22.7989 | 1.893206
5.834124395 | 49.56395 | 4.983854 | 96.2425 | 22.82598 | 1.881789
5.835122115 | 49.60115 | 4.983854 | 96.2425 | 22.82683 | 1.871044
5.83607046 | 49.6012 | 4.983182 | 96.2425 | 22.78325 | 1.86097
5.83702245 | 49.6418 | 4.983182 | 96.2425 | 22.81076 | 1.852239
5.83791 | 49.6418 | 4.983182 | 96.2425 | 22.81156 | 1.842166
5.83880286 | 49.61938 | 4.98251 | 96.245 | 22.71396 | 1.830077
5.839766 | 49.61933 | 4.983182 | 96.2425 | 22.71475 | 1.820003
5.840793 | 49.61933 | 4.983182 | 96.245 | 22.7643 | 1.810601
5.841835775 | 49.62736 | 4.983854 | 96.2425 | 22.7652 | 1.799184
5.842945 | 49.62742 | 4.983182 | 96.245 | 22.68407 | 1.791125
5.843913 | 49.59096 | 4.98251 | 96.2475 | 22.68502 | 1.779036
5.844945 | 49.60678 | 4.983182 | 96.2475 | 22.69933 | 1.770306
5.845973 | 49.60678 | 4.983182 | 96.2425 | 22.70029 | 1.758217
5.846851 | 49.60678 | 4.983182 | 96.245 | 22.65288 | 1.745457
5.8478196 | 49.59466 | 4.98251 | 96.2475 | 22.65383 | 1.733368
5.848725 | 49.59466 | 4.98251 | 96.2475 | 22.76116 | 1.723294
5.849718695 | 49.59602 | 4.983182 | 96.25 | 22.76195 | 1.713221
5.850749 | 49.59596 | 4.983854 | 96.25 | 22.7627 | 1.703818
5.851725 | 49.62433 | 4.983182 | 96.2475 | 22.65618 | 1.694416
5.85260177 | 49.62433 | 4.983182 | 96.2475 | 22.67464 | 1.686357
5.853522 | 49.62433 | 4.983182 | 96.25 | 22.67538 | 1.676955
5.854422845 | 49.57293 | 4.983182 | 96.25 | 22.67607 | 1.668224
5.855332885 | 49.63268 | 4.983182 | 96.25 | 22.67905 | 1.659494
5.856405 | 49.63274 | 4.98251 | 96.2525 | 22.67979 | 1.650091
5.857439395 | 49.63268 | 4.983182 | 96.2525 | 22.63678 | 1.638674
5.858454 | 49.60536 | 4.983182 | 96.25 | 22.63773 | 1.626586
5.85962 | 49.65892 | 4.983854 | 96.25 | 22.56408 | 1.613154
5.860564 | 49.65892 | 4.983854 | 96.2525 | 22.61908 | 1.603752
5.861616 | 49.65892 | 4.983854 | 96.2525 | 22.61988 | 1.593678
5.862631 | 49.64492 | 4.983854 | 96.25 | 22.56359 | 1.578903
5.863687405 | 49.60816 | 4.98251 | 96.25 | 22.56454 | 1.566815
5.864734 | 49.60816 | 4.98251 | 96.255 | 22.39136 | 1.556069
5.86577588 | 49.62009 | 4.983182 | 96.2525 | 22.39216 | 1.545995
5.866804355 | 49.62009 | 4.983182 | 96.255 | 22.44826 | 1.536593
5.867916 | 49.59018 | 4.983182 | 96.2525 | 22.44927 | 1.523833
5.868924905 | 49.59023 | 4.98251 | 96.255 | 22.37116 | 1.517117
5.86997434 | 49.59018 | 4.983182 | 96.255 | 22.37217 | 1.504357
5.87095 | 49.59636 | 4.983182 | 96.255 | 22.31921 | 1.492268
5.87202773 | 49.59641 | 4.98251 | 96.255 | 22.32017 | 1.48018
5.873064 | 49.52208 | 4.98251 | 96.2575 | 22.46024 | 1.468091
5.874153 | 49.52203 | 4.983182 | 96.2575 | 22.46103 | 1.458017
5.875140215 | 49.6214 | 4.98251 | 96.2575 | 22.39828 | 1.448615
5.876268 | 49.66435 | 4.983182 | 96.255 | 22.39903 | 1.439213
5.877238 | 49.66435 | 4.983182 | 96.2575 | 22.35322 | 1.433169
5.878121 | 49.66441 | 4.98251 | 96.2575 | 22.35396 | 1.423766
5.879159555 | 49.61015 | 4.98251 | 96.2575 | 22.30643 | 1.415036
5.88006866 | 49.61009 | 4.983182 | 96.255 | 22.30712 | 1.406305
5.880951785 | 49.6518 | 4.983182 | 96.255 | 22.28882 | 1.396903
5.881986 | 49.65185 | 4.98251 | 96.255 | 22.28951 | 1.388172
5.882994 | 49.59294 | 4.98251 | 96.2575 | 22.35457 | 1.377427
5.884019 | 49.59289 | 4.983182 | 96.255 | 22.35558 | 1.364667
5.88490111 | 49.57875 | 4.983854 | 96.2575 | 22.26866 | 1.357951
5.885909225 | 49.57886 | 4.98251 | 96.2575 | 22.26967 | 1.345191
5.886922 | 49.69946 | 4.983182 | 96.26 | 22.34091 | 1.334445
5.887906 | 49.69946 | 4.983182 | 96.2575 | 22.34176 | 1.3237
5.888811 | 49.55691 | 4.983182 | 96.26 | 22.27341 | 1.312283
5.889756 | 49.55691 | 4.983182 | 96.26 | 22.27415 | 1.30288
5.890771 | 49.55691 | 4.983182 | 96.26 | 22.14495 | 1.292807
5.891802 | 49.58888 | 4.983182 | 96.26 | 22.14591 | 1.280718
5.89296872 | 49.57724 | 4.983182 | 96.26 | 22.17392 | 1.271987
5.893917 | 49.57724 | 4.983182 | 96.2625 | 22.17492 | 1.259227
5.89491 | 49.57724 | 4.983182 | 96.2625 | 22.11704 | 1.247139
5.895988 | 49.73887 | 4.983182 | 96.2625 | 22.11795 | 1.235722
5.897039 | 49.73892 | 4.98251 | 96.2625 | 22.11885 | 1.224305
5.89808993 | 49.63048 | 4.98251 | 96.2625 | 22.07281 | 1.211545
5.899072 | 49.63048 | 4.98251 | 96.2625 | 22.07355 | 1.202142
5.900138 | 49.63093 | 4.983182 | 96.2625 | 22.11668 | 1.191397
5.901286 | 49.5165 | 4.983182 | 96.2625 | 22.09077 | 1.182666
5.902192 | 49.5165 | 4.983182 | 96.265 | 22.09167 | 1.171249
5.903086 | 49.51655 | 4.98251 | 96.2625 | 22.13619 | 1.16319
5.904073 | 49.61467 | 4.983182 | 96.265 | 22.13704 | 1.152445
5.90508635 | 49.61467 | 4.983182 | 96.2625 | 22.13778 | 1.143043
5.905981 | 49.5917 | 4.983182 | 96.2625 | 22.01285 | 1.132969
5.906999 | 49.59181 | 4.981839 | 96.2625 | 22.01376 | 1.121552
5.90802341 | 49.71351 | 4.98251 | 96.265 | 22.00338 | 1.109463
5.908993 | 49.71346 | 4.983182 | 96.2625 | 21.86875 | 1.100061
5.909886 | 49.63688 | 4.983182 | 96.265 | 21.86954 | 1.089987
5.910863 | 49.63699 | 4.981839 | 96.265 | 22.04343 | 1.079242
5.911753 | 49.67556 | 4.981839 | 96.265 | 22.04428 | 1.068496
5.912668 | 49.67551 | 4.98251 | 96.265 | 21.91702 | 1.058422
5.913705 | 49.67546 | 4.983182 | 96.2675 | 21.91776 | 1.04902
5.914737 | 49.57022 | 4.983182 | 96.2675 | 21.83845 | 1.041633
5.915771 | 49.57022 | 4.983182 | 96.2675 | 21.83935 | 1.030216
5.916821 | 49.63505 | 4.983182 | 96.2675 | 21.8745 | 1.01947
5.91794748 | 49.6351 | 4.98251 | 96.27 | 21.87535 | 1.008725
5.918909 | 49.58021 | 4.981839 | 96.27 | 21.83356 | 0.997308
5.919922 | 49.58016 | 4.98251 | 96.27 | 21.83451 | 0.9852194
5.920952 | 49.62265 | 4.983182 | 96.2675 | 21.83479 | 0.9724592
5.921840045 | 49.62265 | 4.983182 | 96.27 | 21.8357 | 0.9610422
5.92282 | 49.5615 | 4.98251 | 96.27 | 21.87994 | 0.95164
5.923814 | 49.5615 | 4.98251 | 96.2725 | 21.88052 | 0.9442525
5.924753 | 49.6873 | 4.98251 | 96.2725 | 21.79195 | 0.9361935
5.925756 | 49.68735 | 4.981839 | 96.275 | 21.79285 | 0.9247765
5.926734 | 49.62518 | 4.98251 | 96.275 | 21.84201 | 0.9153743
5.927752785 | 49.62523 | 4.981839 | 96.275 | 21.8427 | 0.9066436
5.92864 | 49.60795 | 4.981839 | 96.275 | 21.68393 | 0.8965698
5.929614275 | 49.60784 | 4.983182 | 96.275 | 21.68473 | 0.886496
5.930529 | 49.54603 | 4.983182 | 96.2775 | 21.71485 | 0.8737358
5.931424 | 49.54603 | 4.983182 | 96.275 | 21.71596 | 0.8596325
5.932479 | 49.54608 | 4.98251 | 96.2775 | 21.66349 | 0.8515734
5.933472 | 49.60095 | 4.98251 | 96.2775 | 21.66407 | 0.844186
5.93435156 | 49.6009 | 4.983182 | 96.28 | 21.66502 | 0.8320974
5.935338 | 49.7085 | 4.983182 | 96.2775 | 21.65908 | 0.821352
5.936327 | 49.7085 | 4.983182 | 96.28 | 21.65988 | 0.8112781
5.937228 | 49.56361 | 4.983854 | 96.2775 | 21.59878 | 0.7998612
5.938249395 | 49.56355 | 4.984525 | 96.28 | 21.58708 | 0.787101
5.939271375 | 49.63169 | 4.983182 | 96.28 | 21.58793 | 0.7763556
5.940264455 | 49.6318 | 4.981839 | 96.2825 | 21.56805 | 0.7676249
5.94115491 | 49.63908 | 4.981839 | 96.2825 | 21.56906 | 0.7548648
5.942137 | 49.63903 | 4.98251 | 96.2825 | 21.51884 | 0.741433
5.943027 | 49.6423 | 4.983182 | 96.2825 | 21.51979 | 0.7293444
5.943919 | 49.6423 | 4.983182 | 96.28 | 21.47027 | 0.7206138
5.944948 | 49.6423 | 4.983182 | 96.2825 | 21.47112 | 0.7098684
5.945963 | 49.63938 | 4.983854 | 96.285 | 21.47181 | 0.7011377
5.947022 | 49.63944 | 4.983182 | 96.2825 | 21.41581 | 0.6937503
5.948048 | 49.63938 | 4.98251 | 96.2825 | 21.41231 | 0.6863628
5.949081 | 49.64807 | 4.98251 | 96.285 | 21.4131 | 0.676289
5.950185 | 49.64807 | 4.98251 | 96.285 | 21.42739 | 0.6668868
5.951261 | 49.70785 | 4.983182 | 96.285 | 21.42808 | 0.6581561
5.95226666 | 49.7079 | 4.98251 | 96.2825 | 21.37714 | 0.6480823
5.953316 | 49.63728 | 4.98251 | 96.285 | 21.37788 | 0.6386801
5.954367 | 49.63728 | 4.98251 | 96.285 | 21.37884 | 0.6265915
5.955382 | 49.63728 | 4.98251 | 96.285 | 21.31659 | 0.6151745
5.956422 | 49.64331 | 4.98251 | 96.285 | 21.36197 | 0.607787
5.957459 | 49.64331 | 4.98251 | 96.285 | 21.36292 | 0.5956984
5.958488 | 49.61236 | 4.98251 | 96.285 | 21.25462 | 0.5842814
5.959625885 | 49.62517 | 4.983182 | 96.2875 | 21.25542 | 0.5742076
5.960571 | 49.62522 | 4.98251 | 96.285 | 21.2771 | 0.5634622
5.961618 | 49.62517 | 4.983182 | 96.285 | 21.27795 | 0.5527168
5.962656 | 49.65313 | 4.983182 | 96.285 | 21.27869 | 0.5433146
5.963682 | 49.65319 | 4.98251 | 96.2875 | 21.27067 | 0.5318976
5.964587 | 49.68341 | 4.98251 | 96.2875 | 21.11595 | 0.523167
5.965574 | 49.68341 | 4.98251 | 96.29 | 21.11706 | 0.5090636
5.966584 | 49.62648 | 4.98251 | 96.29 | 21.19022 | 0.4983182
5.967586915 | 49.62648 | 4.98251 | 96.29 | 21.19149 | 0.4822001
5.968477 | 49.69474 | 4.98251 | 96.29 | 21.13796 | 0.4701115
5.96947 | 49.69479 | 4.981839 | 96.29 | 21.13865 | 0.4613809
5.970522 | 49.69356 | 4.98251 | 96.2925 | 21.13939 | 0.4519786
5.971537 | 49.6935 | 4.983182 | 96.2925 | 21.08326 | 0.4419048
5.972426 | 49.60502 | 4.983182 | 96.2925 | 21.07786 | 0.4338458
5.973401965 | 49.60502 | 4.983182 | 96.29 | 21.07882 | 0.4217572
5.974454 | 49.58718 | 4.98251 | 96.2925 | 20.98288 | 0.412355
5.97541856 | 49.58718 | 4.98251 | 96.2925 | 20.98372 | 0.4016095
5.976471 | 49.64268 | 4.983182 | 96.2925 | 20.97928 | 0.3888494
5.977364625 | 49.64273 | 4.98251 | 96.2925 | 20.98007 | 0.3787756
5.978302 | 49.64273 | 4.98251 | 96.295 | 20.88946 | 0.3713881
5.97930567 | 49.64599 | 4.981839 | 96.2925 | 20.89015 | 0.3626575
5.980339 | 49.64599 | 4.981839 | 96.2925 | 20.77405 | 0.3539268
5.981422 | 49.56932 | 4.98251 | 96.2975 | 20.7749 | 0.3431814
5.98245223 | 49.56937 | 4.981839 | 96.2975 | 20.81243 | 0.3317644
5.983473 | 49.60478 | 4.981839 | 96.2975 | 20.81333 | 0.3203474
5.984639 | 49.60468 | 4.983182 | 96.2975 | 20.75688 | 0.3109452
5.985572 | 49.61633 | 4.98251 | 96.2975 | 20.75762 | 0.301543
5.986623 | 49.61633 | 4.98251 | 96.2975 | 20.75842 | 0.2914691
5.987673 | 49.59534 | 4.98251 | 96.2975 | 20.81603 | 0.2813953
5.988702 | 49.59529 | 4.983182 | 96.295 | 20.61989 | 0.2699783
5.989694615 | 49.66363 | 4.983182 | 96.3 | 20.62106 | 0.2552034
5.990782 | 49.66368 | 4.98251 | 96.3 | 20.58003 | 0.2437864
5.991803 | 49.66025 | 4.98251 | 96.3 | 20.58072 | 0.2350558
5.992971 | 49.66019 | 4.983182 | 96.3 | 20.5387 | 0.2269967
5.993929 | 49.67108 | 4.98251 | 96.3 | 20.53933 | 0.2189376
5.994937 | 49.67103 | 4.983182 | 96.3025 | 20.41595 | 0.2095354
5.995957 | 49.66148 | 4.983854 | 96.3025 | 20.41675 | 0.1994616
5.997033 | 49.69223 | 4.983854 | 96.3025 | 20.48767 | 0.1914025
5.998048 | 49.69228 | 4.983182 | 96.3025 | 20.48884 | 0.1766276
5.999083 | 49.69234 | 4.98251 | 96.305 | 20.41615 | 0.164539
5.99997246 | 49.6807 | 4.98251 | 96.305 | 20.417 | 0.1537936
6.000931 | 49.6807 | 4.98251 | 96.3025 | 20.4179 | 0.1423766
6.001952525 | 49.63205 | 4.98251 | 96.305 | 20.30348 | 0.1316312
6.002834955 | 49.6321 | 4.981839 | 96.3025 | 20.13127 | 0.1202142
6.003724 | 49.67686 | 4.981839 | 96.3025 | 20.13223 | 0.1081256
6.004638 | 49.67675 | 4.983182 | 96.305 | 20.08047 | 0.1020814
6.00552124 | 49.67675 | 4.983182 | 96.305 | 20.08163 | 0.08730642
6.006437 | 49.58274 | 4.983182 | 96.3025 | 19.99979 | 0.07521784
6.00747 | 49.58274 | 4.983182 | 96.305 | 20.00048 | 0.0664872
6.008468245 | 49.68928 | 4.98251 | 96.305 | 20.00133 | 0.05574179
6.009639 | 49.68923 | 4.983182 | 96.305 | 19.89487 | 0.04902591
6.010559 | 49.69887 | 4.983854 | 96.305 | 19.89551 | 0.04096686
6.011616 | 49.69892 | 4.983182 | 96.305
6.012663 | 49.59926 | 4.983182 | 96.3075
6.013699 | 49.59926 | 4.983182 | 96.3075
6.01473552 | 49.63644 | 4.98251 | 96.3075
6.01562 | 49.63649 | 4.981839 | 96.305
6.016601 | 49.6177 | 4.98251 | 96.3075
6.017572 | 49.6177 | 4.98251 | 96.305
6.01845261 | 49.68557 | 4.983182 | 96.305
6.019489 | 49.68567 | 4.981839 | 96.3075
6.020537 | 49.68312 | 4.981839 | 96.3075
6.021499 | 49.68306 | 4.98251 | 96.3075
6.022404035 | 49.58743 | 4.983182 | 96.31
6.023393 | 49.58743 | 4.983182 | 96.3075
6.024419315 | 49.65994 | 4.98251 | 96.31
6.025422 | 49.65994 | 4.98251 | 96.31
6.026499 | 49.60746 | 4.983182 | 96.3075
6.027587 | 49.60746 | 4.983182 | 96.3075
6.02854161 | 49.68783 | 4.98251 | 96.31
6.029429905 | 49.68783 | 4.98251 | 96.31
6.030367 | 49.68783 | 4.98251 | 96.31
6.031362 | 49.67389 | 4.983182 | 96.31
6.032423 | 49.67389 | 4.983182 | 96.31
6.033453 | 49.63005 | 4.983182 | 96.31
6.034336835 | 49.63005 | 4.983182 | 96.31
6.035336 | 49.68965 | 4.983182 | 96.31
6.036333 | 49.6897 | 4.98251 | 96.3125
6.037228 | 49.69646 | 4.98251 | 96.3125
6.03822109 | 49.6964 | 4.983182 | 96.3125
6.039248 | 49.72636 | 4.983182 | 96.3125
6.040287115 | 49.72641 | 4.98251 | 96.315
6.04117087 | 49.71284 | 4.981839 | 96.3125
6.042118 | 49.71279 | 4.98251 | 96.315
6.043138 | 49.64727 | 4.98251 | 96.315
6.044151 | 49.64733 | 4.981839 | 96.3175
6.0450558 | 49.70948 | 4.981839 | 96.315
6.045940865 | 49.70943 | 4.98251 | 96.315
6.0470142 | 49.70938 | 4.983182 | 96.315
6.048041 | 49.73256 | 4.983854 | 96.315
6.049108 | 49.73261 | 4.983182 | 96.315
6.05018373 | 49.68512 | 4.98251 | 96.315
6.051278 | 49.76216 | 4.98251 | 96.3175
6.052235 | 49.76221 | 4.981839 | 96.315
6.053306 | 49.76221 | 4.981839 | 96.32
6.054341 | 49.60387 | 4.981839 | 96.32
6.055329 | 49.6571 | 4.983182 | 96.3175
6.05642 | 49.6571 | 4.983182 | 96.3175
6.05747819 | 49.6571 | 4.983182 | 96.32
6.058472 | 49.75429 | 4.983182 | 96.3175
6.059635 | 49.75423 | 4.983854 | 96.3225
6.060545 | 49.67548 | 4.983854 | 96.32
6.061639 | 49.67559 | 4.98251 | 96.32
6.062688 | 49.61413 | 4.981839 | 96.3225
6.063659635 | 49.61408 | 4.98251 | 96.32
6.06470546 | 49.79855 | 4.983182 | 96.3225
6.06578151 | 49.7986 | 4.98251 | 96.3225
6.06684 | 49.74379 | 4.983182 | 96.3225
6.067948 | 49.72398 | 4.983854 | 96.325
6.068903695 | 49.72403 | 4.983182 | 96.3225
6.069952 | 49.72413 | 4.981839 | 96.3225
6.07094 | 49.71962 | 4.98251 | 96.325
6.071854 | 49.71962 | 4.98251 | 96.325
6.072837 | 49.63758 | 4.98251 | 96.3225
6.07384186 | 49.63758 | 4.98251 | 96.325
6.074732 | 49.64355 | 4.981839 | 96.325
6.075738 | 49.6435 | 4.98251 | 96.325
6.076755 | 49.71949 | 4.983182 | 96.325
6.07774594 | 49.71949 | 4.983182 | 96.325
6.078656 | 49.57224 | 4.981839 | 96.3275
6.07964774 | 49.57213 | 4.983182 | 96.3275
6.080664 | 49.6547 | 4.983182 | 96.325
6.081657235 | 49.65475 | 4.98251 | 96.325
6.082539 | 49.66446 | 4.981839 | 96.325
6.083476 | 49.66446 | 4.981839 | 96.33
6.084355 | 49.66441 | 4.98251 | 96.3275
6.08534 | 49.73418 | 4.983182 | 96.3275
6.086322135 | 49.73418 | 4.983182 | 96.3275
6.08720911 | 49.70213 | 4.983182 | 96.33
6.088239 | 49.70207 | 4.983854 | 96.33
6.089287 | 49.64438 | 4.983854 | 96.3275
6.090286 | 49.64449 | 4.98251 | 96.3275
6.091215965 | 49.69687 | 4.981167 | 96.33
6.09212586 | 49.69681 | 4.981839 | 96.33
6.093174915 | 49.68628 | 4.981839 | 96.33
6.094157 | 49.68623 | 4.98251 | 96.33
6.095068 | 49.68618 | 4.983182 | 96.33
6.095964385 | 49.64768 | 4.983182 | 96.3325
6.097058 | 49.64768 | 4.983182 | 96.3325
6.098073 | 49.7717 | 4.98251 | 96.33
6.099083 | 49.7717 | 4.98251 | 96.33
6.099970525 | 49.76781 | 4.98251 | 96.33
6.100956135 | 49.76781 | 4.98251 | 96.33
6.101972 | 49.66074 | 4.98251 | 96.33
6.102866 | 49.6608 | 4.981839 | 96.33
6.103884 | 49.68757 | 4.980496 | 96.3325
6.104847 | 49.68752 | 4.981167 | 96.3325
6.105906 | 49.7851 | 4.983854 | 96.3325
6.106797 | 49.7851 | 4.983854 | 96.3325
6.107802 | 49.67366 | 4.983182 | 96.3325
6.108778 | 49.67366 | 4.983182 | 96.3325
6.109821 | 49.71655 | 4.983182 | 96.3325
6.110894 | 49.7166 | 4.98251 | 96.3325
6.111796 | 49.63977 | 4.981839 | 96.335
6.112666 | 49.63972 | 4.98251 | 96.335
6.113672745 | 49.63967 | 4.983182 | 96.3325
6.114715485 | 49.66933 | 4.98251 | 96.335
6.115773495 | 49.66933 | 4.98251 | 96.335
6.116787 | 49.63043 | 4.983182 | 96.335
6.11794215 | 49.75137 | 4.983854 | 96.3375
6.118916 | 49.75142 | 4.983182 | 96.3325
6.11991837 | 49.75153 | 4.981839 | 96.3375
6.120973 | 49.72442 | 4.981167 | 96.3375
6.12204255 | 49.69872 | 4.981839 | 96.335
6.123052 | 49.69867 | 4.98251 | 96.335
6.12411815 | 49.66631 | 4.98251 | 96.34
6.125004645 | 49.66637 | 4.981839 | 96.34
6.125955 | 49.66631 | 4.98251 | 96.3425
6.126955 | 49.69816 | 4.983182 | 96.34
6.127842 | 49.69811 | 4.983854 | 96.3425
6.128897 | 49.7291 | 4.983182 | 96.3425
6.129835 | 49.7291 | 4.983182 | 96.34
6.130768 | 49.78534 | 4.983182 | 96.3425
6.131656015 | 49.78534 | 4.983182 | 96.345
6.132535 | 49.7854 | 4.98251 | 96.3425
6.133504 | 49.72327 | 4.983182 | 96.3475
6.134643 | 49.72327 | 4.983182 | 96.345
6.135553 | 49.69503 | 4.983182 | 96.345
6.136606 | 49.69503 | 4.983182 | 96.345
6.137637 | 49.70957 | 4.983182 | 96.345
6.138689 | 49.70962 | 4.98251 | 96.345
6.139696 | 49.71202 | 4.98251 | 96.345
6.140593 | 49.71208 | 4.981839 | 96.345
6.14159 | 49.68679 | 4.981167 | 96.3475
6.14256875 | 49.68674 | 4.981839 | 96.3475
6.143465 | 49.65906 | 4.98251 | 96.3475
6.144503 | 49.65901 | 4.983182 | 96.3475
6.145555 | 49.68955 | 4.98251 | 96.3475
6.146542 | 49.6895 | 4.983182 | 96.3475
6.14741795 | 49.73369 | 4.984525 | 96.3475
6.148404235 | 49.73369 | 4.984525 | 96.3475
6.149283 | 49.68838 | 4.983854 | 96.3475
6.150165165 | 49.68848 | 4.98251 | 96.3475
6.151297 | 49.73969 | 4.98251 | 96.3475
6.152256 | 49.73974 | 4.981839 | 96.35
6.153255 | 49.73969 | 4.98251 | 96.35
6.154338 | 49.75148 | 4.98251 | 96.35
6.155355 | 49.75142 | 4.983182 | 96.35
6.156431 | 49.69708 | 4.983854 | 96.35
6.157438 | 49.69713 | 4.983182 | 96.35
6.15846362 | 49.72137 | 4.98251 | 96.35
6.15960706 | 49.76483 | 4.98251 | 96.35
6.160547 | 49.76488 | 4.981839 | 96.3525
6.16158674 | 49.73192 | 4.981839 | 96.3525
6.162485735 | 49.73192 | 4.981839 | 96.35
6.163453 | 49.73192 | 4.981839 | 96.3525
6.164484 | 49.68516 | 4.98251 | 96.3525
6.165368 | 49.68511 | 4.983182 | 96.3525
6.166389 | 49.71186 | 4.983182 | 96.3525
6.167348 | 49.71191 | 4.98251 | 96.3525
6.16842 | 49.72324 | 4.98251 | 96.35
6.16948023 | 49.72329 | 4.981839 | 96.35
6.170534 | 49.69694 | 4.981167 | 96.3525
6.171549275 | 49.69694 | 4.981167 | 96.3525
6.172451455 | 49.69517 | 4.981839 | 96.3525
6.173396 | 49.69512 | 4.98251 | 96.3525
6.174472 | 49.71038 | 4.98251 | 96.3525
6.175418 | 49.71038 | 4.98251 | 96.355
6.176305465 | 49.71655 | 4.983182 | 96.3575
6.177205 | 49.71655 | 4.983182 | 96.355
6.178083 | 49.7166 | 4.98251 | 96.355
6.179052755 | 49.72764 | 4.981839 | 96.3575
6.180091 | 49.72764 | 4.981839 | 96.3575
6.180979 | 49.78788 | 4.98251 | 96.355
6.181988265 | 49.78793 | 4.981839 | 96.355
6.183036 | 49.71044 | 4.981839 | 96.3575
6.184008 | 49.71033 | 4.983182 | 96.3575
6.184905 | 49.68635 | 4.983854 | 96.36
6.185895 | 49.6863 | 4.984525 | 96.36
6.186951 | 49.69723 | 4.983854 | 96.355
6.187910955 | 49.69728 | 4.983182 | 96.3575
6.188801 | 49.75346 | 4.98251 | 96.3575
6.18970828 | 49.75346 | 4.98251 | 96.3575
6.190793 | 49.75346 | 4.98251 | 96.36
6.191802 | 49.72033 | 4.983182 | 96.36
6.19295375 | 49.72022 | 4.984525 | 96.36
6.193895 | 49.70647 | 4.985197 | 96.3575
6.194954265 | 49.70663 | 4.983182 | 96.3575
6.19599792 | 49.74616 | 4.983182 | 96.36
6.197022 | 49.79095 | 4.983182 | 96.3575
6.19807 | 49.79095 | 4.983182 | 96.3575
6.1989534 | 49.79101 | 4.98251 | 96.3575
6.1999848 | 49.6851 | 4.981839 | 96.3575
6.200938 | 49.6851 | 4.981839 | 96.36
6.201986 | 49.66385 | 4.981839 | 96.36
6.203059645 | 49.66374 | 4.983182 | 96.36
6.204087 | 49.7164 | 4.983182 | 96.36
6.205096 | 49.71634 | 4.983854 | 96.3575
6.205997 | 49.74813 | 4.983854 | 96.36
6.20702115 | 49.74813 | 4.983854 | 96.36
6.208015 | 49.65325 | 4.983182 | 96.3575
6.209019 | 49.6533 | 4.98251 | 96.36
6.20990099 | 49.83273 | 4.981839 | 96.36
6.210864 | 49.83273 | 4.981839 | 96.36
6.211779 | 49.77751 | 4.981839 | 96.36
6.212673 | 49.77751 | 4.981839 | 96.3625
6.213699 | 49.77741 | 4.983182 | 96.3625
6.214736 | 49.77166 | 4.98251 | 96.3625
6.215796235 | 49.76134 | 4.981839 | 96.3625
6.216821 | 49.76134 | 4.981839 | 96.3625
6.217981 | 49.73463 | 4.981839 | 96.365
6.21892806 | 49.73463 | 4.981839 | 96.3625
6.219938 | 49.73468 | 4.981167 | 96.3625
6.22095839 | 49.71837 | 4.981839 | 96.365
6.222018095 | 49.71827 | 4.983182 | 96.365
6.2230724 | 49.7441 | 4.983182 | 96.365
6.224112 | 49.74415 | 4.98251 | 96.365
6.22518631 | 49.77139 | 4.98251 | 96.365
6.226298 | 49.72697 | 4.983182 | 96.365
6.2272172 | 49.72702 | 4.98251 | 96.365
6.228269 | 49.72707 | 4.981839 | 96.365
6.229279 | 49.76778 | 4.981839 | 96.365
6.230171 | 49.76778 | 4.981839 | 96.365
6.231226 | 49.75949 | 4.98251 | 96.3675
6.232173 | 49.75954 | 4.981839 | 96.365
6.233234 | 49.78578 | 4.98251 | 96.3675
6.23412 | 49.78573 | 4.983182 | 96.3675
6.235118625 | 49.77581 | 4.983182 | 96.37
6.236062 | 49.77581 | 4.983182 | 96.365
6.236985585 | 49.73969 | 4.98251 | 96.3675
6.237884905 | 49.73979 | 4.981167 | 96.3675
6.23877318 | 49.73979 | 4.981167 | 96.3675
6.2397 | 49.77866 | 4.981839 | 96.37
6.24060057 | 49.77866 | 4.981839 | 96.3675
6.241637 | 49.72747 | 4.981167 | 96.37
6.242564835 | 49.72742 | 4.981839 | 96.37
6.243456 | 49.78254 | 4.98251 | 96.37
6.244491 | 49.78243 | 4.983854 | 96.37
6.24557035 | 49.79443 | 4.983182 | 96.37
6.246535675 | 49.79448 | 4.98251 | 96.37
6.247402 | 49.73015 | 4.98251 | 96.37
6.248422 | 49.73015 | 4.98251 | 96.37
6.249487 | 49.74598 | 4.98251 | 96.3675
6.25039178 | 49.74598 | 4.98251 | 96.37
6.25128561 | 49.72664 | 4.98251 | 96.37
6.25223535 | 49.72664 | 4.98251 | 96.37
6.253289 | 49.72664 | 4.98251 | 96.37
6.254317825 | 49.80511 | 4.983182 | 96.37
6.255402 | 49.80511 | 4.983182 | 96.37
6.25643861 | 49.80436 | 4.98251 | 96.37
6.257430375 | 49.80447 | 4.981167 | 96.3725
6.258456 | 49.72772 | 4.981839 | 96.375
6.259646 | 49.71219 | 4.981839 | 96.3725
6.260537135 | 49.71214 | 4.98251 | 96.3725
6.261611095 | 49.71214 | 4.98251 | 96.375
6.262504 | 49.85823 | 4.981167 | 96.375
6.26348737 | 49.85823 | 4.981167 | 96.3775
6.264486 | 49.82424 | 4.98251 | 96.3775
6.265373 | 49.82419 | 4.983182 | 96.3775
6.266415 | 49.72124 | 4.983182 | 96.3775
6.267353505 | 49.72124 | 4.983182 | 96.3775
6.268438 | 49.79415 | 4.981839 | 96.3775
6.269323005 | 49.79415 | 4.981839 | 96.3775
6.270337 | 49.76149 | 4.981839 | 96.3775
6.271298 | 49.76149 | 4.981839 | 96.38
6.272269 | 49.76272 | 4.983182 | 96.38
6.273154675 | 49.76267 | 4.983854 | 96.3825
6.274075 | 49.76272 | 4.983182 | 96.38
6.275131 | 49.77353 | 4.98251 | 96.3825
6.276291745 | 49.8097 | 4.98251 | 96.3825
6.277257 | 49.8097 | 4.98251 | 96.38
6.278273 | 49.8097 | 4.98251 | 96.3825
6.279300905 | 49.72478 | 4.981839 | 96.385
6.280353115 | 49.72468 | 4.983182 | 96.385
6.281414815 | 49.72413 | 4.983854 | 96.385
6.282424 | 49.72418 | 4.983182 | 96.3825
6.283468 | 49.69148 | 4.983182 | 96.385
6.284367 | 49.69153 | 4.98251 | 96.385
6.285376 | 49.8002 | 4.98251 | 96.385
6.28631822 | 49.8002 | 4.98251 | 96.385
6.287211 | 49.77542 | 4.981839 | 96.385
6.288241 | 49.77542 | 4.981839 | 96.3825
6.289194 | 49.75724 | 4.98251 | 96.385
6.290251 | 49.75719 | 4.983182 | 96.3825
6.291137 | 49.74617 | 4.98251 | 96.3825
6.292152755 | 49.74617 | 4.98251 | 96.385
6.29319 | 49.79786 | 4.983182 | 96.385
6.294134 | 49.79786 | 4.983182 | 96.3825
6.29503467 | 49.79797 | 4.981839 | 96.3825
6.29595 | 49.75577 | 4.981839 | 96.385
6.296836 | 49.75571 | 4.98251 | 96.385
6.297831 | 49.8106 | 4.983182 | 96.385
6.298839 | 49.81066 | 4.98251 | 96.385
6.299725 | 49.71711 | 4.981839 | 96.385
6.300722 | 49.71717 | 4.981167 | 96.3875
6.301754 | 49.82426 | 4.981839 | 96.385
6.302736 | 49.8242 | 4.98251 | 96.385
6.30361861 | 49.70176 | 4.98251 | 96.385
6.304619 | 49.70181 | 4.981839 | 96.385
6.305502 | 49.7762 | 4.98251 | 96.385
6.306416785 | 49.7762 | 4.98251 | 96.385
6.307419875 | 49.7762 | 4.98251 | 96.3875
6.308317 | 49.88298 | 4.981839 | 96.385
6.3092994 | 49.88298 | 4.981839 | 96.3875
6.310335 | 49.76136 | 4.98251 | 96.385
6.311331 | 49.76131 | 4.983182 | 96.385
6.312236 | 49.81733 | 4.98251 | 96.3875
6.313235 | 49.81739 | 4.981839 | 96.3875
6.31429864 | 49.79188 | 4.98251 | 96.3875
6.315256 | 49.79183 | 4.983182 | 96.385
6.316135 | 49.73248 | 4.98251 | 96.385
6.317167 | 49.73258 | 4.981167 | 96.385
6.318115 | 49.71818 | 4.981839 | 96.3875
6.319171 | 49.71813 | 4.98251 | 96.3875
6.320093 | 49.71813 | 4.98251 | 96.3875
6.321007 | 49.79743 | 4.981839 | 96.3875
6.322054 | 49.79738 | 4.98251 | 96.3875
6.323069 | 49.81237 | 4.98251 | 96.385
6.324116745 | 49.81237 | 4.98251 | 96.3875
6.325172 | 49.69697 | 4.981839 | 96.3875
6.326265 | 49.69697 | 4.981839 | 96.3875
6.327234 | 49.73736 | 4.98251 | 96.3875
6.328309 | 49.73736 | 4.98251 | 96.3875
6.329337 | 49.73142 | 4.981839 | 96.3875
6.330337 | 49.73142 | 4.981839 | 96.39
6.33139 | 49.79612 | 4.98251 | 96.3875
6.332421315 | 49.79617 | 4.981839 | 96.3875
6.333468685 | 49.7939 | 4.981167 | 96.39
6.3346401 | 49.77389 | 4.981839 | 96.39
6.335555 | 49.77389 | 4.981839 | 96.3875
6.336624 | 49.77389 | 4.981839 | 96.3875
6.337629 | 49.68992 | 4.981167 | 96.39
6.33869053 | 49.68987 | 4.981839 | 96.39
6.339725395 | 49.81369 | 4.983182 | 96.3875
6.340786 | 49.81369 | 4.983182 | 96.3875
6.341818725 | 49.80667 | 4.981839 | 96.39
6.342990615 | 49.76047 | 4.981167 | 96.39
6.343912 | 49.76042 | 4.981839 | 96.39
6.3449359 | 49.76042 | 4.981839 | 96.39
6.34595119 | 49.84449 | 4.981167 | 96.395
6.346846 | 49.84455 | 4.980496 | 96.3925
6.34786941 | 49.80296 | 4.981839 | 96.395
6.348839 | 49.80296 | 4.981839 | 96.395
6.349727 | 49.79758 | 4.981839 | 96.395
6.350754 | 49.79764 | 4.981167 | 96.395
6.35174741 | 49.74661 | 4.981839 | 96.395
6.352784 | 49.74656 | 4.98251 | 96.395
6.353679 | 49.74839 | 4.98251 | 96.4
6.354672 | 49.74844 | 4.981839 | 96.3975
6.355723 | 49.89806 | 4.981167 | 96.3975
6.356671 | 49.89801 | 4.981839 | 96.3975
6.357553 | 49.79148 | 4.981839 | 96.3975
6.35844104 | 49.79143 | 4.98251 | 96.4
6.359335 | 49.79143 | 4.98251 | 96.3975
6.360335 | 49.84681 | 4.983182 | 96.4
6.361325 | 49.84681 | 4.983182 | 96.3975
6.362225 | 49.73391 | 4.983182 | 96.4
6.36325643 | 49.73402 | 4.981839 | 96.3975
6.364288 | 49.81936 | 4.98251 | 96.4
6.365253 | 49.81936 | 4.98251 | 96.395
6.366139 | 49.72242 | 4.981839 | 96.3975
6.367132 | 49.72247 | 4.981167 | 96.3975
6.368207 | 49.8009 | 4.981839 | 96.4
6.369155 | 49.80085 | 4.98251 | 96.3975
6.370063 | 49.78645 | 4.983182 | 96.3975
6.37095008 | 49.7865 | 4.98251 | 96.3975
6.372023 | 49.7865 | 4.98251 | 96.3975
6.373087 | 49.79085 | 4.98251 | 96.4
6.374127 | 49.79091 | 4.981839 | 96.3975
6.37515448 | 49.8232 | 4.981167 | 96.4
6.376277 | 49.8232 | 4.981167 | 96.4
6.3772 | 49.85146 | 4.981839 | 96.4
6.378268 | 49.85141 | 4.98251 | 96.4
6.37930829 | 49.88056 | 4.98251 | 96.4
6.380373 | 49.88051 | 4.983182 | 96.4
6.38138859 | 49.7791 | 4.98251 | 96.4
6.38245438 | 49.77916 | 4.981839 | 96.4
6.383470755 | 49.77057 | 4.981839 | 96.4
6.384652 | 49.77062 | 4.981167 | 96.4
6.38556857 | 49.77175 | 4.981839 | 96.4
6.386579 | 49.77175 | 4.981839 | 96.4025
6.387642 | 49.72411 | 4.981167 | 96.4025
6.388702 | 49.72406 | 4.981839 | 96.405
6.38973565 | 49.77111 | 4.983182 | 96.4025
6.390769 | 49.77117 | 4.98251 | 96.4025
6.391817 | 49.81005 | 4.98251 | 96.405
6.392964 | 49.7819 | 4.981839 | 96.405
6.393906 | 49.7819 | 4.981839 | 96.405
6.394915 | 49.7819 | 4.981839 | 96.4075
6.395801 | 49.75147 | 4.981167 | 96.405
6.396817 | 49.75147 | 4.981167 | 96.41
6.397836 | 49.76405 | 4.981839 | 96.41
6.39883 | 49.76394 | 4.983182 | 96.4075
6.399729 | 49.8066 | 4.983182 | 96.41
6.40073613 | 49.80665 | 4.98251 | 96.41
6.401729 | 49.80229 | 4.983182 | 96.4075
6.402787075 | 49.80234 | 4.98251 | 96.4075
6.40366648 | 49.75926 | 4.98251 | 96.41
6.404634 | 49.75931 | 4.981839 | 96.41
6.405717 | 49.75929 | 4.981167 | 96.41
6.406656 | 49.75918 | 4.98251 | 96.41
6.407534 | 49.78229 | 4.983182 | 96.41
6.408487 | 49.78229 | 4.983182 | 96.41
6.409643 | 49.71779 | 4.98251 | 96.41
6.410577475 | 49.71779 | 4.98251 | 96.4125
6.411607 | 49.71779 | 4.98251 | 96.41
6.412637 | 49.76019 | 4.981839 | 96.4125
6.41370391 | 49.76014 | 4.98251 | 96.4125
6.41473699 | 49.87316 | 4.98251 | 96.4125
6.415620345 | 49.87316 | 4.98251 | 96.4125
6.416591375 | 49.80703 | 4.98251 | 96.41
6.417603 | 49.80703 | 4.98251 | 96.4125
6.418502 | 49.81047 | 4.98251 | 96.4125
6.419512 | 49.81041 | 4.983182 | 96.4125
6.42052105 | 49.73941 | 4.983182 | 96.41
6.421515 | 49.73951 | 4.981839 | 96.4125
6.422405 | 49.74699 | 4.981839 | 96.41
6.423381525 | 49.74694 | 4.98251 | 96.4125
6.424425 | 49.79968 | 4.981839 | 96.4125
6.425419 | 49.79963 | 4.98251 | 96.4125
6.426323 | 49.79215 | 4.98251 | 96.41
6.427215 | 49.79215 | 4.98251 | 96.41
6.428119205 | 49.7921 | 4.983182 | 96.415
6.429106 | 49.84315 | 4.983182 | 96.4125
6.430083 | 49.8432 | 4.98251 | 96.415
6.430972 | 49.86398 | 4.981839 | 96.415
6.431998 | 49.86392 | 4.98251 | 96.415
6.433006 | 49.80879 | 4.98251 | 96.415
6.434056085 | 49.80889 | 4.981167 | 96.415
6.435096735 | 49.82459 | 4.980496 | 96.4175
6.436072 | 49.82448 | 4.981839 | 96.415
6.436982 | 49.80772 | 4.98251 | 96.4175
6.43792045 | 49.80777 | 4.981839 | 96.4175
6.438808 | 49.77197 | 4.98251 | 96.4175
6.439722 | 49.77197 | 4.98251 | 96.4175
6.44080607 | 49.77197 | 4.98251 | 96.415
6.441821 | 49.76811 | 4.98251 | 96.4175
6.442964095 | 49.76817 | 4.981839 | 96.415
6.44390057 | 49.83177 | 4.981839 | 96.4175
6.4448 | 49.83172 | 4.98251 | 96.4175
6.445735985 | 49.78879 | 4.98251 | 96.4175
6.44663113 | 49.78885 | 4.981839 | 96.4175
6.44763162 | 49.91556 | 4.981839 | 96.4175
6.448574 | 49.91551 | 4.98251 | 96.4175
6.449686 | 49.85393 | 4.98251 | 96.4175
6.45075342 | 49.85403 | 4.981167 | 96.4175
6.451753 | 49.73874 | 4.980496 | 96.42
6.452783 | 49.73863 | 4.981839 | 96.42
6.453697 | 49.71927 | 4.98251 | 96.42
6.454634 | 49.71933 | 4.981839 | 96.4175
6.45553405 | 49.85133 | 4.98251 | 96.42
6.456432 | 49.85133 | 4.98251 | 96.42
6.457425 | 49.85133 | 4.98251 | 96.42
6.458451835 | 49.80058 | 4.98251 | 96.4225
6.45933672 | 49.80069 | 4.981167 | 96.42
6.460337 | 49.81736 | 4.981167 | 96.4225
6.461322405 | 49.81731 | 4.981839 | 96.42
6.462208 | 49.73104 | 4.981839 | 96.42
6.463219 | 49.73104 | 4.981839 | 96.42
6.464247 | 49.82281 | 4.981839 | 96.4225
6.465283 | 49.82275 | 4.98251 | 96.42
6.466184 | 49.76983 | 4.98251 | 96.4225
6.467121 | 49.76983 | 4.98251 | 96.42
6.46802 | 49.83447 | 4.98251 | 96.4225
6.468924 | 49.83452 | 4.981839 | 96.4225
6.469909795 | 49.83447 | 4.98251 | 96.42
6.470958 | 49.79265 | 4.98251 | 96.4225
6.472037145 | 49.7927 | 4.981839 | 96.4225
6.473032 | 49.91613 | 4.981839 | 96.4225
6.474055 | 49.91613 | 4.981839 | 96.425
6.474956 | 49.81356 | 4.98251 | 96.4275
6.475917 | 49.81356 | 4.98251 | 96.4275
6.476976 | 49.85381 | 4.98251 | 96.4275
6.477883 | 49.85381 | 4.98251 | 96.4275
6.47888752 | 49.77136 | 4.98251 | 96.4275
6.479842 | 49.77141 | 4.981839 | 96.43
6.48075 | 49.76814 | 4.981167 | 96.4275
6.481661 | 49.76809 | 4.981839 | 96.43
6.48255571 | 49.86072 | 4.98251 | 96.43
6.48348694 | 49.86072 | 4.98251 | 96.43
6.484668 | 49.78631 | 4.98251 | 96.43
6.485583 | 49.78637 | 4.981839 | 96.43
6.486657 | 49.78631 | 4.98251 | 96.43
6.487623 | 49.75338 | 4.98251 | 96.43
6.488689 | 49.75344 | 4.981839 | 96.43
6.489749 | 49.86176 | 4.981839 | 96.43
6.490788 | 49.86171 | 4.98251 | 96.43
6.49182 | 49.84781 | 4.983182 | 96.43
6.492978 | 49.80478 | 4.98251 | 96.43
6.493915615 | 49.80478 | 4.98251 | 96.4325
6.494933 | 49.80478 | 4.98251 | 96.43
6.495972 | 49.80614 | 4.983182 | 96.4325
6.497022 | 49.80619 | 4.98251 | 96.435
6.498051 | 49.83912 | 4.98251 | 96.4325
6.499123 | 49.83907 | 4.983182 | 96.4325
6.50013932 | 49.83067 | 4.983182 | 96.4325
6.501304 | 49.87442 | 4.98251 | 96.4325
6.50223574 | 49.87442 | 4.98251 | 96.4325
6.503311 | 49.78481 | 4.983182 | 96.4325
6.504288 | 49.78481 | 4.983182 | 96.4325
6.505175 | 49.78492 | 4.981839 | 96.4325
6.506229 | 49.81472 | 4.981839 | 96.4325
6.507173 | 49.81472 | 4.981839 | 96.4325
6.508239 | 49.83057 | 4.98251 | 96.4325
6.50912 | 49.83063 | 4.981839 | 96.4325
6.51017 | 49.77989 | 4.981167 | 96.435
6.511093 | 49.77979 | 4.98251 | 96.435
6.511986 | 49.91019 | 4.983182 | 96.435
6.512905 | 49.91019 | 4.983182 | 96.4325
6.51378833 | 49.78093 | 4.98251 | 96.4325
6.51472 | 49.78093 | 4.98251 | 96.435
6.515774 | 49.78088 | 4.983182 | 96.4325
6.516806 | 49.73051 | 4.981839 | 96.4325
6.517963 | 49.73051 | 4.981839 | 96.4325
6.518904925 | 49.7998 | 4.981839 | 96.435
6.519970345 | 49.79974 | 4.98251 | 96.435
6.520967 | 49.7564 | 4.98251 | 96.435
6.522039 | 49.7564 | 4.98251 | 96.435
6.523065 | 49.82157 | 4.98251 | 96.4375
6.524136 | 49.82157 | 4.98251 | 96.435
6.52516281 | 49.78387 | 4.98251 | 96.435
6.52630463 | 49.76965 | 4.981839 | 96.435
6.527269565 | 49.76965 | 4.981839 | 96.4375
6.52832115 | 49.76955 | 4.983182 | 96.4375
6.529319 | 49.74438 | 4.98251 | 96.435
6.530373005 | 49.75308 | 4.98251 | 96.435
6.53143572 | 49.75313 | 4.981839 | 96.4375
6.53245224 | 49.86211 | 4.981839 | 96.435
6.533485 | 49.86211 | 4.981839 | 96.4375
6.5346697 | 49.82641 | 4.981167 | 96.4375
6.5355529 | 49.82635 | 4.981839 | 96.4375
6.536634 | 49.82625 | 4.983182 | 96.44
6.537666 | 49.78714 | 4.983182 | 96.44
6.538709 | 49.78724 | 4.981839 | 96.44
6.539719 | 49.85486 | 4.981839 | 96.44
6.540773 | 49.8548 | 4.98251 | 96.44
6.541821415 | 49.84515 | 4.98251 | 96.44
6.542958 | 49.8452 | 4.981839 | 96.44
6.543931 | 49.81424 | 4.981167 | 96.4425
6.544939075 | 49.81418 | 4.981839 | 96.4425
6.545857735 | 49.82293 | 4.983182 | 96.4425
6.546836 | 49.82303 | 4.981839 | 96.4425
6.547913205 | 49.85169 | 4.981839 | 96.4425
6.54885439 | 49.85164 | 4.98251 | 96.4425
6.549753 | 49.83029 | 4.983182 | 96.4425
6.55074608 | 49.83035 | 4.98251 | 96.4425
6.55176238 | 49.86953 | 4.98251 | 96.4425
6.552733 | 49.86953 | 4.98251 | 96.4425
6.553623155 | 49.7989 | 4.98251 | 96.4425
6.55462123 | 49.7989 | 4.98251 | 96.4425
6.555685 | 49.81872 | 4.981839 | 96.4425
6.55663 | 49.81872 | 4.981839 | 96.445
6.557539 | 49.81867 | 4.98251 | 96.445
6.55843256 | 49.77719 | 4.98251 | 96.4425
6.559612 | 49.86054 | 4.981839 | 96.4425
6.56055434 | 49.86054 | 4.981839 | 96.4475
6.561618 | 49.86049 | 4.98251 | 96.445
6.562692 | 49.87036 | 4.983182 | 96.445
6.563725325 | 49.87041 | 4.98251 | 96.4475
6.564723 | 49.89843 | 4.981839 | 96.4475
6.56560324 | 49.89832 | 4.983182 | 96.4475
6.566569 | 49.77478 | 4.983182 | 96.445
6.567603 | 49.77488 | 4.981839 | 96.4475
6.568492 | 49.76257 | 4.981167 | 96.4475
6.569491 | 49.76247 | 4.98251 | 96.4475
6.57053923 | 49.83022 | 4.983182 | 96.4475
6.571503 | 49.83022 | 4.983182 | 96.4475
6.57238946 | 49.7891 | 4.98251 | 96.4475
6.573405 | 49.78915 | 4.981839 | 96.4475
6.574432515 | 49.821 | 4.98251 | 96.4475
6.575387 | 49.82094 | 4.983182 | 96.4475
6.57630369 | 49.90166 | 4.98251 | 96.4475
6.577207 | 49.90166 | 4.98251 | 96.4475
6.578086 | 49.90161 | 4.983182 | 96.4475
6.579058 | 49.89245 | 4.983182 | 96.4475
6.580069 | 49.8925 | 4.98251 | 96.4475
6.580957035 | 49.86035 | 4.981839 | 96.4475
6.58198404 | 49.8603 | 4.98251 | 96.45
6.582987665 | 49.77764 | 4.983182 | 96.45
6.584023315 | 49.77769 | 4.98251 | 96.45
6.584920845 | 49.86375 | 4.981839 | 96.45
6.585893 | 49.8638 | 4.981167 | 96.45
6.586961 | 49.86864 | 4.983182 | 96.45
6.58791382 | 49.86864 | 4.983182 | 96.45
6.588801 | 49.85736 | 4.98251 | 96.45
6.5896789 | 49.85741 | 4.981839 | 96.45
6.590613 | 49.85736 | 4.98251 | 96.45
6.59159 | 49.82194 | 4.983182 | 96.4525
6.592593 | 49.82199 | 4.98251 | 96.45
6.593492 | 49.79816 | 4.981839 | 96.45
6.594502 | 49.7981 | 4.98251 | 96.4525
6.595485675 | 49.88627 | 4.983182 | 96.45
6.59652263 | 49.88632 | 4.98251 | 96.45
6.597444 | 49.78972 | 4.981839 | 96.45
6.598387 | 49.78972 | 4.981839 | 96.45
6.599269 | 49.92013 | 4.98251 | 96.45
6.60019 | 49.92013 | 4.98251 | 96.45
6.60129649 | 49.92018 | 4.981839 | 96.45
6.602207 | 49.92678 | 4.981839 | 96.4525
6.603255735 | 49.92673 | 4.98251 | 96.45
6.60430432 | 49.80627 | 4.98251 | 96.45
6.605337 | 49.80627 | 4.98251 | 96.4525
6.60638595 | 49.85566 | 4.981839 | 96.4525
6.607426 | 49.85566 | 4.981839 | 96.4525
6.60852445 | 49.81918 | 4.981839 | 96.4525
6.609653 | 49.86311 | 4.981167 | 96.4525
6.610575 | 49.86306 | 4.981839 | 96.455
6.611622 | 49.86301 | 4.98251 | 96.4525
6.61269117 | 49.79056 | 4.981839 | 96.455
6.613683 | 49.79056 | 4.981839 | 96.455
6.614703 | 49.88939 | 4.981839 | 96.455
6.615597 | 49.88933 | 4.98251 | 96.455
6.616574 | 49.91517 | 4.98251 | 96.4525
6.61747 | 49.91517 | 4.98251 | 96.455
6.6185 | 49.75886 | 4.981839 | 96.455
6.619491 | 49.75886 | 4.981839 | 96.455
6.620518 | 49.8036 | 4.98251 | 96.455
6.621516 | 49.8036 | 4.98251 | 96.455
6.62242098 | 49.86592 | 4.981839 | 96.455
6.623392 | 49.86592 | 4.981839 | 96.455
6.624277 | 49.86587 | 4.98251 | 96.455
6.62515817 | 49.85822 | 4.983182 | 96.455
6.626305 | 49.85921 | 4.981839 | 96.4575
6.627235775 | 49.85921 | 4.981839 | 96.46
6.628294 | 49.85915 | 4.98251 | 96.4575
6.62932 | 49.84916 | 4.98251 | 96.4575
6.63032104 | 49.84916 | 4.98251 | 96.46
6.6312401 | 49.81544 | 4.981839 | 96.4575
6.632218 | 49.81544 | 4.981839 | 96.46
6.633239 | 49.81035 | 4.98251 | 96.46
6.634120925 | 49.81035 | 4.98251 | 96.46
6.635168995 | 49.89227 | 4.98251 | 96.4575
6.636068 | 49.89227 | 4.98251 | 96.4575
6.6369865 | 49.88434 | 4.98251 | 96.46
6.637923 | 49.88428 | 4.983182 | 96.4575
6.638819 | 49.88439 | 4.981839 | 96.46
6.63970789 | 49.78743 | 4.981839 | 96.46
6.64078639 | 49.78738 | 4.98251 | 96.46
6.64180693 | 49.82619 | 4.98251 | 96.46
6.64296 | 49.82624 | 4.981839 | 96.46
6.643915 | 49.80041 | 4.981839 | 96.46
6.64497477 | 49.8229 | 4.98251 | 96.46
6.64598751 | 49.8229 | 4.98251 | 96.46
6.646868 | 49.82296 | 4.981839 | 96.46
6.6478526 | 49.84875 | 4.981839 | 96.4625
6.64884 | 49.8487 | 4.98251 | 96.4625
6.649743 | 49.78851 | 4.983182 | 96.4625
6.650718875 | 49.78856 | 4.98251 | 96.4625
6.651755 | 49.83807 | 4.981839 | 96.4625
6.652767 | 49.83807 | 4.981839 | 96.4625
6.653648605 | 49.75533 | 4.98251 | 96.465
6.654611755 | 49.75533 | 4.98251 | 96.46
6.655523 | 49.86976 | 4.98251 | 96.4625
6.656439 | 49.86981 | 4.981839 | 96.465
6.657421 | 49.86976 | 4.98251 | 96.4625
6.658438 | 49.8606 | 4.98251 | 96.4625
6.65933972 | 49.8606 | 4.98251 | 96.4625
6.660379 | 49.84347 | 4.98251 | 96.4625
6.661384405 | 49.84347 | 4.98251 | 96.465
6.662284 | 49.81283 | 4.98251 | 96.465
6.66323 | 49.81283 | 4.98251 | 96.4625
6.664281 | 49.83292 | 4.981839 | 96.465
6.665254005 | 49.83292 | 4.981839 | 96.4675
6.666137 | 49.87903 | 4.98251 | 96.47
6.667132 | 49.87898 | 4.983182 | 96.4675
6.668206 | 49.85999 | 4.98251 | 96.4675
6.669136645 | 49.85999 | 4.98251 | 96.47
6.67002 | 49.85999 | 4.98251 | 96.47
6.670985005 | 49.88073 | 4.983182 | 96.4675
6.671873 | 49.88079 | 4.98251 | 96.4675
6.672828 | 49.86279 | 4.981839 | 96.4675
6.67385396 | 49.86274 | 4.98251 | 96.47
6.67474288 | 49.87984 | 4.983854 | 96.47
6.675747045 | 49.87989 | 4.983182 | 96.4675
6.676789945 | 49.94552 | 4.983182 | 96.4675
6.677767 | 49.94552 | 4.983182 | 96.47
6.67865597 | 49.8567 | 4.983182 | 96.47
6.679634 | 49.8567 | 4.983182 | 96.4675
6.680661 | 49.80838 | 4.981839 | 96.47
6.681654625 | 49.80833 | 4.98251 | 96.47
6.68253821 | 49.7858 | 4.983182 | 96.47
6.68350121 | 49.7858 | 4.983182 | 96.4675
6.684665 | 49.77649 | 4.983182 | 96.47
6.68557 | 49.77655 | 4.98251 | 96.47
6.68663234 | 49.77655 | 4.98251 | 96.47
6.68769158 | 49.83966 | 4.98251 | 96.47
6.688686 | 49.83971 | 4.981839 | 96.4675
6.68974 | 49.87896 | 4.98251 | 96.47
6.690805 | 49.87896 | 4.98251 | 96.47
6.691797 | 49.77979 | 4.98251 | 96.4675
6.692969 | 49.89189 | 4.98251 | 96.47
6.693891 | 49.89194 | 4.981839 | 96.47
6.694802 | 49.89189 | 4.98251 | 96.47
6.695736 | 49.80732 | 4.983182 | 96.47
6.696628 | 49.80732 | 4.983182 | 96.47
6.697628 | 49.90357 | 4.98251 | 96.47
6.698592 | 49.90362 | 4.981839 | 96.4725
6.699487 | 49.82573 | 4.98251 | 96.4725
6.70042286 | 49.82568 | 4.983182 | 96.47
6.701321 | 49.89279 | 4.983182 | 96.4725
6.702218 | 49.89284 | 4.98251 | 96.4725
6.70328025 | 49.89279 | 4.983182 | 96.4725
6.70429053 | 49.89737 | 4.983182 | 96.47
6.705352 | 49.89742 | 4.98251 | 96.4725
6.706402825 | 49.87918 | 4.98251 | 96.4725
6.707422 | 49.87913 | 4.983182 | 96.4725
6.708471555 | 49.88266 | 4.98251 | 96.47
6.709624565 | 49.88266 | 4.98251 | 96.47
6.710572 | 49.85694 | 4.98251 | 96.475
6.711582 | 49.85694 | 4.98251 | 96.475
6.712637 | 49.93611 | 4.98251 | 96.475
6.713684 | 49.86936 | 4.981839 | 96.475
6.714706935 | 49.86936 | 4.981839 | 96.475
6.715589 | 49.8693 | 4.98251 | 96.4775
6.716621 | 49.84536 | 4.983182 | 96.475
6.717548 | 49.84542 | 4.98251 | 96.475
6.718456 | 49.85138 | 4.981839 | 96.475
6.719498 | 49.85138 | 4.981839 | 96.4775
6.720504 | 49.91719 | 4.98251 | 96.475
6.721508 | 49.91719 | 4.98251 | 96.475
6.72241 | 49.88336 | 4.981839 | 96.475
6.723403 | 49.88336 | 4.981839 | 96.475
6.724410525 | 49.93694 | 4.983182 | 96.4775
6.725386 | 49.93694 | 4.983182 | 96.4775
6.726406 | 49.95701 | 4.983182 | 96.4775
6.727304725 | 49.95706 | 4.98251 | 96.4775
6.728291475 | 49.95706 | 4.98251 | 96.4775
6.729323 | 49.84359 | 4.98251 | 96.4775
6.73035589 | 49.84364 | 4.981839 | 96.4775
6.73138366 | 49.87783 | 4.981839 | 96.4775
6.732441 | 49.87777 | 4.98251 | 96.4775
6.733469375 | 49.85553 | 4.98251 | 96.4775
6.7343498 | 49.85553 | 4.98251 | 96.4775
6.735331145 | 49.82271 | 4.98251 | 96.4775
6.73632399 | 49.82271 | 4.98251 | 96.4775
6.737213 | 49.89649 | 4.983182 | 96.48
6.73825084 | 49.89649 | 4.983182 | 96.4775
6.739139 | 49.84462 | 4.98251 | 96.48
6.740091 | 49.84462 | 4.98251 | 96.4775
6.74103979 | 49.81854 | 4.983182 | 96.4775
6.741936925 | 49.81854 | 4.983182 | 96.48
6.742953 | 49.94991 | 4.983182 | 96.48
6.74391977 | 49.94996 | 4.98251 | 96.48
6.744952945 | 49.94996 | 4.98251 | 96.48
6.74595805 | 49.87753 | 4.983182 | 96.4775
6.747054535 | 49.87753 | 4.983182 | 96.4775
6.748063 | 49.78338 | 4.98251 | 96.48
6.749088 | 49.82077 | 4.98251 | 96.48
6.750149 | 49.82072 | 4.983182 | 96.48
6.751316 | 49.88081 | 4.983182 | 96.48
6.752207 | 49.88081 | 4.983182 | 96.48
6.753297225 | 49.88081 | 4.983182 | 96.48
6.75433911 | 49.84079 | 4.983182 | 96.48
6.75534058 | 49.84079 | 4.983182 | 96.48
6.756401665 | 49.89561 | 4.981839 | 96.48
6.757417 | 49.89555 | 4.98251 | 96.48
6.758453 | 49.81865 | 4.983182 | 96.48
6.759642 | 49.90731 | 4.98251 | 96.4825
6.760554795 | 49.90731 | 4.98251 | 96.4825
6.761606 | 49.90078 | 4.98251 | 96.4825
6.762685 | 49.90078 | 4.98251 | 96.4825
6.763687545 | 49.90078 | 4.98251 | 96.4825
6.76472103 | 49.8553 | 4.98251 | 96.485
6.765609 | 49.85535 | 4.981839 | 96.485
6.766624 | 49.89851 | 4.983182 | 96.485
6.767589 | 49.89851 | 4.983182 | 96.4825
6.76846873 | 49.81203 | 4.98251 | 96.485
6.769505 | 49.81208 | 4.981839 | 96.485
6.77054 | 49.86884 | 4.98251 | 96.485
6.771525 | 49.86884 | 4.98251 | 96.485
6.772423 | 49.82748 | 4.98251 | 96.4825
6.773371815 | 49.82743 | 4.983182 | 96.485
6.77425039 | 49.82748 | 4.98251 | 96.485
6.775167275 | 49.81517 | 4.981839 | 96.4825
6.776322 | 49.81512 | 4.98251 | 96.485
6.777237 | 49.86616 | 4.983182 | 96.485
6.778315 | 49.86621 | 4.98251 | 96.485
6.77929 | 49.9702 | 4.981839 | 96.485
6.78033 | 49.9702 | 4.981839 | 96.485
6.781225 | 49.89996 | 4.981839 | 96.485
6.782175 | 49.89996 | 4.981839 | 96.4875
6.783217 | 49.87678 | 4.98251 | 96.485
6.784105 | 49.87673 | 4.983182 | 96.4875
6.785127 | 49.86771 | 4.983854 | 96.4875
6.786061 | 49.86776 | 4.983182 | 96.49
6.786974 | 49.82442 | 4.983182 | 96.4875
6.7878825 | 49.82442 | 4.983182 | 96.4875
6.788774 | 49.82442 | 4.983182 | 96.4875
6.789711425 | 49.92522 | 4.983182 | 96.49
6.790785785 | 49.92522 | 4.983182 | 96.49
6.791817 | 49.90799 | 4.98251 | 96.4875
6.79296154 | 49.90794 | 4.983182 | 96.49
6.79391784 | 49.83884 | 4.983182 | 96.4875
6.794919 | 49.83889 | 4.98251 | 96.49
6.795947 | 49.90689 | 4.98251 | 96.4875
6.796993 | 49.90689 | 4.98251 | 96.49
6.798074 | 49.9037 | 4.981839 | 96.49
6.799106 | 49.9037 | 4.981839 | 96.4925
6.800169 | 49.9105 | 4.983182 | 96.49
6.801325 | 49.92063 | 4.983854 | 96.49
6.80224 | 49.92068 | 4.983182 | 96.49
6.803319 | 49.92074 | 4.98251 | 96.4925
6.80434 | 49.89204 | 4.98251 | 96.49
6.805372 | 49.8921 | 4.981839 | 96.49
6.806392 | 49.89492 | 4.981839 | 96.495
6.807273145 | 49.89492 | 4.981839 | 96.49
6.80825251 | 49.87182 | 4.98251 | 96.4925
6.809134 | 49.87177 | 4.983182 | 96.495
6.810116 | 49.89884 | 4.983854 | 96.4925
6.811103 | 49.8989 | 4.983182 | 96.4925
6.812029 | 49.85847 | 4.98251 | 96.4925
6.812899 | 49.85841 | 4.983182 | 96.4925
6.813798 | 49.85847 | 4.98251 | 96.4925
6.814719 | 49.89853 | 4.98251 | 96.495
6.815769 | 49.89853 | 4.98251 | 96.495
6.816833 | 49.90032 | 4.98251 | 96.495
6.817988 | 49.89726 | 4.983182 | 96.4975
6.818925 | 49.89726 | 4.983182 | 96.495
6.81991412 | 49.89726 | 4.983182 | 96.495
6.820969 | 49.92753 | 4.98251 | 96.495
6.821855165 | 49.92748 | 4.983182 | 96.495
6.822838215 | 49.81896 | 4.983182 | 96.495
6.82382051 | 49.81901 | 4.98251 | 96.4975
6.824704 | 49.89094 | 4.98251 | 96.4975
6.825736795 | 49.89083 | 4.983854 | 96.4975
6.826768 | 49.92603 | 4.983182 | 96.4975
6.827804 | 49.92608 | 4.98251 | 96.4975
6.82869698 | 49.89979 | 4.98251 | 96.4975
6.82965297 | 49.89974 | 4.983182 | 96.4975
6.830566085 | 49.82522 | 4.983182 | 96.4975
6.831458 | 49.82522 | 4.983182 | 96.4975
6.83241915 | 49.82527 | 4.98251 | 96.4975
6.833426 | 49.9094 | 4.98251 | 96.4975
6.834326 | 49.9094 | 4.98251 | 96.5
6.835373 | 49.91272 | 4.98251 | 96.4975
6.836298 | 49.91272 | 4.98251 | 96.5
6.837226 | 49.98045 | 4.98251 | 96.5
6.838249 | 49.9804 | 4.983182 | 96.5
6.839249 | 49.82312 | 4.983182 | 96.5
6.840271 | 49.82317 | 4.98251 | 96.5
6.841156 | 49.87484 | 4.98251 | 96.5
6.842155995 | 49.87473 | 4.983854 | 96.5025
6.84317 | 49.92126 | 4.983182 | 96.5
6.844196 | 49.92131 | 4.98251 | 96.5
6.84508657 | 49.86279 | 4.981839 | 96.5
6.845986435 | 49.86274 | 4.98251 | 96.5
6.84705653 | 49.86269 | 4.983182 | 96.5
6.848039 | 49.87844 | 4.983182 | 96.5025
6.8491 | 49.8785 | 4.98251 | 96.5025
6.850107 | 49.89281 | 4.98251 | 96.5
6.851350315 | 49.94845 | 4.983854 | 96.5025
6.85225557 | 49.94845 | 4.983854 | 96.5025
6.85328187 | 49.9485 | 4.983182 | 96.5025
6.854182 | 49.93291 | 4.98251 | 96.5025
6.855072 | 49.93286 | 4.983182 | 96.5025
6.855963 | 49.83241 | 4.98251 | 96.5025
6.85698862 | 49.83241 | 4.98251 | 96.5025
6.858039 | 49.88621 | 4.98251 | 96.5025
6.85905 | 49.88615 | 4.983182 | 96.5025
6.859937 | 49.951 | 4.983854 | 96.5025
6.860879 | 49.95106 | 4.983182 | 96.5025
6.86179685 | 49.9579 | 4.98251 | 96.5
6.862669 | 49.9579 | 4.98251 | 96.5025
6.863685 | 49.93076 | 4.983182 | 96.5025
6.864701 | 49.93076 | 4.983182 | 96.505
6.865756 | 49.93076 | 4.983182 | 96.505
6.866801 | 49.89457 | 4.983854 | 96.5025
6.868002445 | 49.88048 | 4.984525 | 96.505
6.868922505 | 49.88053 | 4.983854 | 96.505
6.86991 | 49.88063 | 4.98251 | 96.505
6.870955 | 49.93459 | 4.98251 | 96.505
6.871855 | 49.93453 | 4.983182 | 96.505
6.872826 | 49.91408 | 4.983182 | 96.505
6.87383099 | 49.91414 | 4.98251 | 96.505
6.87471951 | 49.88417 | 4.983182 | 96.505
6.87577226 | 49.88412 | 4.983854 | 96.5075
6.876803 | 49.87477 | 4.983854 | 96.505
6.877779 | 49.87482 | 4.983182 | 96.505
6.878678 | 49.91032 | 4.98251 | 96.505
6.879633 | 49.91027 | 4.983182 | 96.505
6.880677 | 49.96937 | 4.983182 | 96.505
6.881673 | 49.96942 | 4.98251 | 96.505
6.882556 | 49.9471 | 4.98251 | 96.505
6.88347075 | 49.9471 | 4.98251 | 96.505
6.884663 | 49.81492 | 4.983182 | 96.505
6.885555 | 49.81492 | 4.983182 | 96.505
6.8866194 | 49.81497 | 4.98251 | 96.505
6.887709 | 49.9158 | 4.983182 | 96.505
6.888697 | 49.9158 | 4.983182 | 96.505
6.889723 | 49.88394 | 4.983182 | 96.505
6.890788865 | 49.88394 | 4.983182 | 96.5075
6.891803375 | 49.83064 | 4.983182 | 96.505
6.892971 | 49.81791 | 4.983854 | 96.5075
6.893912 | 49.81797 | 4.983182 | 96.505
6.89497 | 49.81797 | 4.983182 | 96.505
6.895967 | 49.93656 | 4.983182 | 96.505
6.89685 | 49.9365 | 4.983854 | 96.5075
6.897749 | 49.90834 | 4.983854 | 96.5075
6.898636 | 49.9084 | 4.983182 | 96.505
6.899688 | 49.86665 | 4.981839 | 96.5075
6.900735535 | 49.86654 | 4.983182 | 96.5075
6.901739 | 49.93303 | 4.983854 | 96.5075
6.902769955 | 49.93308 | 4.983182 | 96.5075
6.903654 | 49.91219 | 4.98251 | 96.5075
6.904635 | 49.91214 | 4.983182 | 96.5075
6.905529 | 49.88272 | 4.983182 | 96.51
6.9064 | 49.88267 | 4.983854 | 96.5075
6.9074596 | 49.88272 | 4.983182 | 96.51
6.908473 | 49.87739 | 4.98251 | 96.51
6.909649 | 49.87729 | 4.983854 | 96.51
6.91057075 | 49.83787 | 4.983854 | 96.5075
6.911635615 | 49.83792 | 4.983182 | 96.51
6.912625 | 50.00817 | 4.983182 | 96.51
6.913669 | 50.00817 | 4.983182 | 96.51
6.914587 | 49.85897 | 4.983854 | 96.51
6.915591 | 49.85902 | 4.983182 | 96.51
6.916619 | 49.98301 | 4.98251 | 96.5125
6.91757342 | 49.98301 | 4.98251 | 96.51
6.918485085 | 49.91618 | 4.983182 | 96.5125
6.91948 | 49.91618 | 4.983182 | 96.5125
6.920497065 | 49.80104 | 4.98251 | 96.5125
6.921522365 | 49.80099 | 4.983182 | 96.5125
6.922619465 | 49.96298 | 4.983854 | 96.51
6.923585 | 49.96304 | 4.983182 | 96.5125
6.924488955 | 49.88395 | 4.98251 | 96.5125
6.925381 | 49.8839 | 4.983182 | 96.5125
6.926308 | 49.9641 | 4.983182 | 96.5125
6.927214 | 49.9641 | 4.983182 | 96.5125
6.928304 | 49.96416 | 4.98251 | 96.5125
6.92928 | 49.93427 | 4.983182 | 96.5125
6.93033631 | 49.93427 | 4.983182 | 96.5125
6.931219 | 49.93785 | 4.983182 | 96.5125
6.932208 | 49.93791 | 4.98251 | 96.5125
6.93321 | 49.95162 | 4.981839 | 96.515
6.934117 | 49.95151 | 4.983182 | 96.515
6.935137535 | 49.91015 | 4.983182 | 96.5125
6.936089 | 49.91015 | 4.983182 | 96.515
6.936981 | 49.89134 | 4.983182 | 96.5125
6.937897 | 49.89134 | 4.983182 | 96.5125
6.93879299 | 49.89134 | 4.983182 | 96.515
6.939705 | 49.91275 | 4.983182 | 96.5125
6.94077152 | 49.91275 | 4.983182 | 96.515
6.941809 | 49.95416 | 4.98251 | 96.515
6.942995 | 49.83157 | 4.983854 | 96.515
6.943906 | 49.83163 | 4.983182 | 96.515
6.944801 | 49.83163 | 4.983182 | 96.515
6.945735 | 49.98467 | 4.983182 | 96.515
6.946627735 | 49.98467 | 4.983182 | 96.515
6.947667 | 49.88408 | 4.983854 | 96.5175
6.948591 | 49.88413 | 4.983182 | 96.515
6.94950117 | 49.89822 | 4.98251 | 96.515
6.950406 | 49.89822 | 4.98251 | 96.515
6.951295 | 49.91103 | 4.983182 | 96.5175
6.952253 | 49.91098 | 4.983854 | 96.515
6.953252 | 49.91103 | 4.983182 | 96.5175
6.954137 | 49.93298 | 4.98251 | 96.515
6.955084 | 49.93293 | 4.983182 | 96.515
6.955984895 | 49.95272 | 4.983854 | 96.5175
6.956972 | 49.95277 | 4.983182 | 96.515
6.958005 | 49.93878 | 4.98251 | 96.5175
6.959023 | 49.93873 | 4.983182 | 96.5175
6.959936 | 49.91079 | 4.983854 | 96.52
6.960873875 | 49.91084 | 4.983182 | 96.515
6.96179 | 49.9497 | 4.98251 | 96.5175
6.962683 | 49.9497 | 4.98251 | 96.5175
6.963678 | 49.94964 | 4.983182 | 96.5175
6.964707765 | 49.94571 | 4.983182 | 96.5175
6.965752 | 49.94577 | 4.98251 | 96.5175
6.96681221 | 49.87003 | 4.98251 | 96.5175
6.96799976 | 49.9038 | 4.98251 | 96.5175
6.96892 | 49.90374 | 4.983182 | 96.5175
6.96996672 | 49.9038 | 4.98251 | 96.5175
6.970974 | 49.89553 | 4.981839 | 96.5175
6.97204 | 49.89542 | 4.983182 | 96.5175
6.973072175 | 49.90298 | 4.983182 | 96.5175
6.9741257 | 49.90303 | 4.98251 | 96.5175
6.975163 | 49.8969 | 4.981839 | 96.5175
6.976309 | 49.8968 | 4.983182 | 96.52
6.977231 | 49.92461 | 4.983182 | 96.5175
6.978289 | 49.97625 | 4.98251 | 96.5175
6.979325 | 49.9762 | 4.983182 | 96.52
6.980307 | 49.9762 | 4.983182 | 96.5175
6.981234 | 49.90145 | 4.983182 | 96.52
6.982187685 | 49.90145 | 4.983182 | 96.5175
6.98323612 | 49.99295 | 4.983182 | 96.5175
6.984122 | 49.99295 | 4.983182 | 96.5175
6.985144 | 49.92999 | 4.983182 | 96.5175
6.986202 | 49.92999 | 4.983182 | 96.5175
6.987207 | 49.88037 | 4.98251 | 96.5175
6.98824 | 49.88037 | 4.98251 | 96.52
6.989305 | 49.99455 | 4.983182 | 96.52
6.99026801 | 49.99455 | 4.983182 | 96.5175
6.991155 | 49.90157 | 4.983182 | 96.5175
6.992133 | 49.90162 | 4.98251 | 96.52
6.993225575 | 49.95918 | 4.983182 | 96.52
6.99416173 | 49.95918 | 4.983182 | 96.52
6.995053 | 49.95929 | 4.981839 | 96.5175
6.996006 | 49.94397 | 4.98251 | 96.52
6.997032 | 49.94392 | 4.983182 | 96.5175
6.998103 | 49.95004 | 4.98251 | 96.5175
6.99912 | 49.95004 | 4.98251 | 96.52
7.000174 | 49.88632 | 4.98251 | 96.52
7.001319 | 50.01068 | 4.983854 | 96.52
7.00222031 | 50.01068 | 4.983854 | 96.52
7.003104 | 50.01078 | 4.98251 | 96.52
7.003988 | 49.92464 | 4.981839 | 96.5175
7.004879565 | 49.92454 | 4.983182 | 96.52
7.005757125 | 49.88798 | 4.983182 | 96.52
7.0066559 | 49.88798 | 4.983182 | 96.5175
7.007538 | 49.85467 | 4.981839 | 96.5175
7.008474 | 49.85461 | 4.98251 | 96.52
7.009641 | 49.98902 | 4.983182 | 96.52
7.01054886 | 49.98897 | 4.983854 | 96.5175
7.011589 | 49.98907 | 4.98251 | 96.52
7.012484205 | 49.84011 | 4.98251 | 96.52
7.01344026 | 49.84011 | 4.98251 | 96.52
7.014487 | 49.98139 | 4.983182 | 96.52
7.015373 | 49.98144 | 4.98251 | 96.52
7.016356 | 49.89727 | 4.98251 | 96.52
7.017348 | 49.89727 | 4.98251 | 96.52
7.018424 | 49.8989 | 4.983182 | 96.52
7.019484 | 49.89895 | 4.98251 | 96.52
7.020537 | 49.94258 | 4.981839 | 96.52
7.02151566 | 49.94258 | 4.981839 | 96.52
7.022414 | 49.90582 | 4.98251 | 96.52
7.023405815 | 49.90582 | 4.98251 | 96.52
7.024425 | 49.95463 | 4.981839 | 96.52
7.025402 | 49.95463 | 4.981839 | 96.5225
7.026325 | 49.88125 | 4.98251 | 96.5225
7.027231 | 49.88125 | 4.98251 | 96.52
7.028287855 | 49.8813 | 4.981839 | 96.5225
7.02930714 | 49.88453 | 4.98251 | 96.5225
7.030337 | 49.88447 | 4.983182 | 96.5225
7.031407 | 49.91799 | 4.98251 | 96.52
7.032416 | 49.91799 | 4.98251 | 96.5225
7.033324 | 49.88725 | 4.981839 | 96.52
7.034358355 | 49.88725 | 4.981839 | 96.5225
7.03540556 | 49.93859 | 4.98251 | 96.5225
7.036323 | 49.93859 | 4.98251 | 96.5225
7.03720411 | 49.95573 | 4.98251 | 96.52
7.038254 | 49.95573 | 4.98251 | 96.5225
7.039251 | 49.96956 | 4.983182 | 96.5225
7.040255 | 49.96961 | 4.98251 | 96.52
7.041156445 | 49.93932 | 4.98251 | 96.52
7.042116 | 49.93932 | 4.98251 | 96.5225
7.043004 | 49.93932 | 4.98251 | 96.5225
7.043939585 | 49.88023 | 4.981839 | 96.52
7.044975 | 49.88023 | 4.981839 | 96.5225
7.046007 | 49.93006 | 4.981839 | 96.5225
7.047032 | 49.93001 | 4.98251 | 96.5225
7.048070735 | 49.9033 | 4.98251 | 96.5225
7.049157 | 49.9033 | 4.98251 | 96.5225
7.050167 | 49.96694 | 4.98251 | 96.5225
7.051334815 | 49.96694 | 4.98251 | 96.5225
7.052222 | 49.93062 | 4.98251 | 96.5225
7.05310615 | 49.93062 | 4.98251 | 96.5225
7.054101 | 49.89793 | 4.981839 | 96.5225
7.055099 | 49.89793 | 4.981839 | 96.525
7.055983 | 49.99555 | 4.983182 | 96.525
7.056984155 | 49.99555 | 4.983182 | 96.5225
7.058016 | 49.97364 | 4.981839 | 96.5225
7.059036 | 49.97364 | 4.981839 | 96.525
7.059908 | 49.9004 | 4.98251 | 96.5275
7.060862 | 49.90035 | 4.983182 | 96.5275
7.061751 | 49.9004 | 4.98251 | 96.5275
7.062638 | 49.98972 | 4.98251 | 96.5275
7.063686 | 49.98967 | 4.983182 | 96.5275
7.064725 | 49.9786 | 4.983182 | 96.525
7.065819 | 49.97866 | 4.98251 | 96.5275
7.066803 | 49.90419 | 4.981839 | 96.53
7.06802296 | 49.89736 | 4.981839 | 96.5275
7.068922 | 49.89731 | 4.98251 | 96.5275
7.069977 | 49.89736 | 4.981839 | 96.5275
7.070941735 | 49.90782 | 4.981839 | 96.53
7.072035 | 49.90776 | 4.98251 | 96.53
7.073069 | 49.86118 | 4.98251 | 96.5275
7.074136 | 49.86123 | 4.981839 | 96.5275
7.075139 | 49.96051 | 4.981839 | 96.53
7.076328 | 49.95244 | 4.98251 | 96.5275
7.077258 | 49.95244 | 4.98251 | 96.5275
7.07835832 | 49.95244 | 4.98251 | 96.5275
7.079307 | 49.8817 | 4.98251 | 96.53
7.080373395 | 49.8817 | 4.98251 | 96.5275
7.081405095 | 49.90624 | 4.98251 | 96.5275
7.082458 | 49.90629 | 4.981839 | 96.5275
7.08347693 | 49.93403 | 4.981839 | 96.53
7.08466 | 49.90475 | 4.98251 | 96.5275
7.08555167 | 49.9048 | 4.981839 | 96.5275
7.086591 | 49.9048 | 4.981839 | 96.53
7.087484555 | 49.87368 | 4.981167 | 96.5275
7.088423 | 49.87363 | 4.981839 | 96.53
7.08947131 | 49.9185 | 4.981839 | 96.53
7.090349 | 49.91845 | 4.98251 | 96.53
7.09136 | 49.93437 | 4.981839 | 96.5275
7.0923372 | 49.93437 | 4.981839 | 96.53
7.093237 | 49.95546 | 4.98251 | 96.53
7.094171 | 49.95541 | 4.983182 | 96.53
7.095071 | 49.95416 | 4.98251 | 96.53
7.095963 | 49.95416 | 4.98251 | 96.53
7.097067495 | 49.95421 | 4.981839 | 96.53
7.09803465 | 49.93363 | 4.98251 | 96.53
7.099071 | 49.93363 | 4.98251 | 96.53
7.099969675 | 49.95513 | 4.981839 | 96.53
7.100957 | 49.95513 | 4.981839 | 96.53
7.10202037 | 49.94983 | 4.981839 | 96.53
7.103081 | 49.94983 | 4.981839 | 96.53
7.104054965 | 49.96097 | 4.981839 | 96.53
7.105077 | 49.96097 | 4.981839 | 96.53
7.105984215 | 49.88758 | 4.98251 | 96.53
7.106972425 | 49.88753 | 4.983182 | 96.53
7.108006 | 49.99369 | 4.98251 | 96.53
7.109031755 | 49.99374 | 4.981839 | 96.53
7.109941 | 49.92897 | 4.981167 | 96.53
7.110864 | 49.92886 | 4.98251 | 96.53
7.111788 | 49.96408 | 4.98251 | 96.5325
7.112676 | 49.96408 | 4.98251 | 96.5325
7.113713 | 49.96408 | 4.98251 | 96.5325
7.11471925 | 49.86453 | 4.98251 | 96.53
7.115786 | 49.86459 | 4.981839 | 96.5325
7.116783995 | 49.96268 | 4.981839 | 96.5325
7.117971 | 49.96263 | 4.98251 | 96.5325
7.118932 | 49.96591 | 4.98251 | 96.5325
7.11992 | 49.96591 | 4.98251 | 96.5325
7.120968 | 49.84963 | 4.981839 | 96.535
7.122028 | 49.84963 | 4.981839 | 96.5325
7.12307 | 49.97499 | 4.98251 | 96.5325
7.12407528 | 49.97505 | 4.981839 | 96.5325
7.12497003 | 49.99853 | 4.981167 | 96.5325
7.125967505 | 49.99847 | 4.981839 | 96.5325
7.1269598 | 49.91022 | 4.981839 | 96.5325
7.127869 | 49.91011 | 4.983182 | 96.5325
7.128918815 | 49.99703 | 4.983182 | 96.5325
7.129819 | 49.99714 | 4.981839 | 96.535
7.130722 | 49.97766 | 4.98251 | 96.535
7.131669 | 49.97766 | 4.98251 | 96.5325
7.132568 | 49.87256 | 4.981839 | 96.5325
7.13347269 | 49.87256 | 4.981839 | 96.535
7.134673 | 49.98134 | 4.981839 | 96.535
7.135561555 | 49.98134 | 4.981839 | 96.535
7.136587325 | 49.98129 | 4.98251 | 96.535
7.137656 | 49.95114 | 4.981167 | 96.535
7.138672 | 49.95109 | 4.981839 | 96.535
7.13973928 | 49.97509 | 4.983182 | 96.535
7.140807 | 49.97515 | 4.98251 | 96.535
7.141822 | 49.94023 | 4.98251 | 96.535
7.143001 | 49.9897 | 4.981839 | 96.535
7.143904895 | 49.9897 | 4.981839 | 96.535
7.144953 | 49.9897 | 4.981839 | 96.535
7.145940405 | 49.98138 | 4.981839 | 96.535
7.14702 | 49.98133 | 4.98251 | 96.535
7.148063 | 49.97854 | 4.98251 | 96.535
7.149108075 | 49.92795 | 4.98251 | 96.535
7.150151 | 49.92795 | 4.98251 | 96.535
7.15135632 | 49.95153 | 4.98251 | 96.535
7.15224778 | 49.95158 | 4.981839 | 96.535
7.153260745 | 49.95158 | 4.981839 | 96.535
7.154149 | 49.9037 | 4.981839 | 96.535
7.155091 | 49.9037 | 4.981839 | 96.535
7.155976505 | 49.96926 | 4.983182 | 96.535
7.156988 | 49.9692 | 4.983854 | 96.535
7.15801548 | 49.95399 | 4.981839 | 96.535
7.159007775 | 49.95399 | 4.981839 | 96.5375
7.159921745 | 50.00244 | 4.981839 | 96.535
7.160870175 | 50.00239 | 4.98251 | 96.535
7.161754 | 49.94451 | 4.98251 | 96.5375
7.162656545 | 49.94451 | 4.98251 | 96.535
7.163706 | 49.94451 | 4.98251 | 96.5375
7.16472 | 49.92211 | 4.98251 | 96.535
7.165604535 | 49.92206 | 4.983182 | 96.5375
7.16661513 | 49.88147 | 4.98251 | 96.535
7.167572 | 49.88153 | 4.981839 | 96.5375
7.16847506 | 49.95956 | 4.981839 | 96.5375
7.169485 | 49.9595 | 4.98251 | 96.54
7.170513 | 49.94999 | 4.983182 | 96.5375
7.17155791 | 49.95004 | 4.98251 | 96.5375
7.17263936 | 49.88338 | 4.98251 | 96.54
7.173589725 | 49.88338 | 4.98251 | 96.5375
7.174476 | 49.91188 | 4.98251 | 96.54
7.17539 | 49.91188 | 4.98251 | 96.54
7.176333 | 49.97545 | 4.98251 | 96.54
7.177233 | 49.97545 | 4.98251 | 96.5375
7.17828183 | 49.94993 | 4.98251 | 96.5375
7.17929 | 49.94993 | 4.98251 | 96.54
7.180368 | 49.96939 | 4.98251 | 96.54
7.181438 | 49.96939 | 4.98251 | 96.54
7.182451 | 49.96939 | 4.98251 | 96.54
7.183474 | 49.96369 | 4.983182 | 96.54
7.184707 | 50.00941 | 4.98251 | 96.54
7.185599 | 50.00946 | 4.981839 | 96.54
7.186653 | 50.00946 | 4.981839 | 96.54
7.18762527 | 49.94222 | 4.98251 | 96.54
7.188673565 | 49.94222 | 4.98251 | 96.54
7.189715 | 49.95295 | 4.980496 | 96.54
7.190784 | 49.95289 | 4.981167 | 96.54
7.191809 | 49.97415 | 4.98251 | 96.5425
7.19301968 | 49.96089 | 4.981839 | 96.54
7.193923 | 49.96089 | 4.981839 | 96.5425
7.19483573 | 49.96084 | 4.98251 | 96.5425
7.195789 | 50.03833 | 4.98251 | 96.54
7.196848 | 50.03839 | 4.981839 | 96.5425
7.197841 | 50.00225 | 4.981839 | 96.5425
7.198825 | 50.0022 | 4.98251 | 96.54
7.1997258 | 49.93226 | 4.98251 | 96.5425
7.200750165 | 49.93231 | 4.981839 | 96.5425
7.20182522 | 49.92912 | 4.981167 | 96.5425
7.202745 | 49.92907 | 4.981839 | 96.5425
7.203636 | 49.94577 | 4.98251 | 96.5425
7.204642 | 49.94582 | 4.981839 | 96.5425
7.205688 | 49.96446 | 4.98251 | 96.5425
7.206651725 | 49.96446 | 4.98251 | 96.5425
7.20754157 | 49.93417 | 4.98251 | 96.5425
7.208501 | 49.93422 | 4.981839 | 96.5425
7.209677 | 49.89057 | 4.981839 | 96.5425
7.21057732 | 49.89052 | 4.98251 | 96.5425
7.211616 | 49.89052 | 4.98251 | 96.5425
7.212625315 | 49.96277 | 4.983182 | 96.5425
7.213699575 | 49.96282 | 4.98251 | 96.5425
7.2147 | 49.89262 | 4.98251 | 96.5425
7.21576463 | 49.89262 | 4.98251 | 96.5425
7.216804115 | 49.99319 | 4.98251 | 96.545
7.218041695 | 49.99035 | 4.981839 | 96.5425
7.218925 | 49.99035 | 4.981839 | 96.5425
7.21991428 | 49.99035 | 4.981839 | 96.5425
7.220946745 | 49.96604 | 4.981839 | 96.545
7.221836 | 49.9661 | 4.981167 | 96.5425
7.22280484 | 49.97725 | 4.98251 | 96.545
7.223838 | 49.97725 | 4.98251 | 96.5425
7.224736 | 50.00975 | 4.98251 | 96.545
7.225721 | 50.00981 | 4.981839 | 96.545
7.22680714 | 50.00019 | 4.981839 | 96.5425
7.227734 | 50.00019 | 4.981839 | 96.5425
7.228621 | 49.89693 | 4.98251 | 96.5425
7.229631 | 49.89693 | 4.98251 | 96.5425
7.230521 | 49.92119 | 4.98251 | 96.545
7.23141443 | 49.92119 | 4.98251 | 96.545
7.232411 | 49.92119 | 4.98251 | 96.5425
7.233308 | 49.98705 | 4.98251 | 96.5425
7.234321485 | 49.98716 | 4.981167 | 96.545
7.235374 | 49.85711 | 4.981839 | 96.545
7.236339175 | 49.85711 | 4.981839 | 96.545
7.23722539 | 49.89862 | 4.981839 | 96.545
7.238251 | 49.89862 | 4.981839 | 96.5425
7.23924817 | 49.8776 | 4.981839 | 96.545
7.24029 | 49.87754 | 4.98251 | 96.545
7.241174 | 49.9443 | 4.983182 | 96.5475
7.242119845 | 49.94441 | 4.981839 | 96.545
7.24319 | 49.95658 | 4.981839 | 96.5475
7.24414 | 49.95658 | 4.981839 | 96.545
7.24502319 | 49.88701 | 4.98251 | 96.545
7.246001 | 49.88701 | 4.98251 | 96.545
7.24703825 | 49.88701 | 4.98251 | 96.545
7.248065 | 49.98504 | 4.981839 | 96.545
7.24910545 | 49.98504 | 4.981839 | 96.545
7.250157 | 49.95392 | 4.981167 | 96.545
7.251371 | 49.9532 | 4.981167 | 96.545
7.252275 | 49.95315 | 4.981839 | 96.5475
7.25326 | 49.95315 | 4.981839 | 96.545
7.25430147 | 49.93762 | 4.981839 | 96.545
7.255322 | 49.93762 | 4.981839 | 96.545
7.256209 | 49.92773 | 4.981839 | 96.5475
7.257197 | 49.92763 | 4.983182 | 96.545
7.258218 | 49.97254 | 4.983182 | 96.545
7.259117 | 49.97264 | 4.981839 | 96.545
7.260145 | 50.05145 | 4.981167 | 96.545
7.26108731 | 50.0514 | 4.981839 | 96.545
7.261982 | 49.91864 | 4.98251 | 96.5475
7.26291446 | 49.91864 | 4.98251 | 96.545
7.263811 | 49.97077 | 4.981839 | 96.5475
7.264709 | 49.97077 | 4.981839 | 96.5475
7.26562636 | 49.97067 | 4.983182 | 96.5475
7.266591845 | 49.94808 | 4.983182 | 96.545
7.267585845 | 49.94819 | 4.981839 | 96.5475
7.268473 | 49.98726 | 4.981839 | 96.5475
7.26948833 | 49.9872 | 4.98251 | 96.5475
7.270503 | 50.0133 | 4.98251 | 96.5475
7.271543 | 50.01336 | 4.981839 | 96.545
7.272442125 | 50.02852 | 4.981167 | 96.545
7.2734 | 50.02847 | 4.981839 | 96.5475
7.274437 | 49.91288 | 4.98251 | 96.5475
7.275402 | 49.91288 | 4.98251 | 96.5475
7.27633 | 49.91293 | 4.981839 | 96.5475
7.27723855 | 50.01007 | 4.981839 | 96.5475
7.278293 | 50.01002 | 4.98251 | 96.5475
7.27932 | 50.02412 | 4.981839 | 96.5475
7.280322805 | 50.02412 | 4.981839 | 96.5475
7.281203 | 49.96389 | 4.98251 | 96.5475
7.282203 | 49.96389 | 4.98251 | 96.5475
7.283219 | 49.97718 | 4.981839 | 96.5475
7.284105 | 49.97724 | 4.981167 | 96.5475
7.28516913 | 49.95817 | 4.980496 | 96.5475
7.28609036 | 49.95807 | 4.981839 | 96.5475
7.28718189 | 49.93857 | 4.981839 | 96.5475
7.288218 | 49.93862 | 4.981167 | 96.5475
7.289246 | 49.97155 | 4.981167 | 96.5475
7.290217 | 49.9715 | 4.981839 | 96.5475
7.29114 | 49.96601 | 4.983182 | 96.55
7.29214313 | 49.96612 | 4.981839 | 96.5475
7.29304 | 50.00206 | 4.981839 | 96.5475
7.293941 | 50.00211 | 4.981167 | 96.55
7.294932045 | 50.00206 | 4.981839 | 96.5475
7.295965 | 49.99634 | 4.981839 | 96.55
7.297038 | 49.99639 | 4.981167 | 96.5475
7.298069 | 50.0401 | 4.981839 | 96.5475
7.29908317 | 50.04005 | 4.98251 | 96.5475
7.30015305 | 49.90166 | 4.98251 | 96.5475
7.301326 | 49.92733 | 4.981167 | 96.5475
7.302236215 | 49.92733 | 4.981167 | 96.55
7.303292 | 49.92722 | 4.98251 | 96.5475
7.30432259 | 50.01187 | 4.981839 | 96.5475
7.305387 | 50.01187 | 4.981839 | 96.5475
7.306372 | 49.96186 | 4.981167 | 96.5475
7.307425 | 49.96181 | 4.981839 | 96.5475
7.30845783 | 49.97302 | 4.981839 | 96.55
7.309352 | 49.97308 | 4.981167 | 96.5475
7.310388 | 50.00849 | 4.981167 | 96.55
7.311325185 | 50.00843 | 4.981839 | 96.5475
7.312226 | 49.97581 | 4.981839 | 96.55
7.313286 | 49.97581 | 4.981839 | 96.5475
7.314252 | 49.92683 | 4.981167 | 96.5475
7.315250305 | 49.92678 | 4.981839 | 96.5475
7.316135345 | 49.97058 | 4.981839 | 96.55
7.317118 | 49.97064 | 4.981167 | 96.5475
7.318045 | 50.06957 | 4.981167 | 96.55
7.318933 | 50.06952 | 4.981839 | 96.55
7.319958695 | 50.06952 | 4.981839 | 96.5475
7.320988615 | 49.97379 | 4.981839 | 96.5475
7.322021 | 49.90043 | 4.981167 | 96.55
7.323052 | 49.90038 | 4.981839 | 96.55
7.324072 | 49.90043 | 4.981167 | 96.5475
7.32497 | 49.93735 | 4.981839 | 96.55
7.325938 | 49.9374 | 4.981167 | 96.55
7.32698257 | 49.93931 | 4.981167 | 96.55
7.327868755 | 49.93926 | 4.981839 | 96.55
7.328733 | 49.97358 | 4.98251 | 96.55
7.32967 | 49.97364 | 4.981839 | 96.55
7.330556 | 49.87177 | 4.981167 | 96.5525
7.33144188 | 49.87177 | 4.981167 | 96.55
7.332423785 | 49.87172 | 4.981839 | 96.55
7.333485 | 49.95895 | 4.981839 | 96.55
7.334698 | 50.0019 | 4.980496 | 96.55
7.335598415 | 50.00185 | 4.981167 | 96.55
7.336616 | 50.00179 | 4.981839 | 96.55
7.337634 | 50.00145 | 4.981839 | 96.55
7.338665 | 50.0015 | 4.981167 | 96.55
7.33955 | 50.00387 | 4.981167 | 96.55
7.340583995 | 50.00387 | 4.981167 | 96.55
7.3416 | 49.97375 | 4.981839 | 96.55
7.342586 | 49.97375 | 4.981839 | 96.55
7.343472 | 49.9772 | 4.981167 | 96.55
7.344488 | 49.9772 | 4.981167 | 96.5525
7.345503 | 49.94239 | 4.981839 | 96.55
7.346496875 | 49.94244 | 4.981167 | 96.55
7.347389 | 49.95192 | 4.980496 | 96.55
7.348409 | 49.95186 | 4.981167 | 96.55
7.349461 | 49.90888 | 4.981839 | 96.5525
7.350436 | 49.90894 | 4.981167 | 96.55
7.351337 | 49.95203 | 4.980496 | 96.5525
7.35224 | 49.95198 | 4.981167 | 96.5525
7.353302 | 49.95192 | 4.981839 | 96.55
7.354355 | 49.95566 | 4.981839 | 96.55
7.355357405 | 49.95572 | 4.981167 | 96.55
7.356416 | 49.95553 | 4.981167 | 96.5525
7.35743738 | 49.95547 | 4.981839 | 96.55
7.358518 | 49.99248 | 4.981839 | 96.55
7.3597 | 49.97188 | 4.981839 | 96.5525
7.360586 | 49.97193 | 4.981167 | 96.5525
7.36161958 | 49.97188 | 4.981839 | 96.55
7.362635645 | 49.97403 | 4.981167 | 96.55
7.36371885 | 49.97403 | 4.981167 | 96.5525
7.364704995 | 49.96713 | 4.981167 | 96.5525
7.365583115 | 49.96713 | 4.981167 | 96.5525
7.366602 | 50.04277 | 4.981839 | 96.55
7.367572 | 50.04283 | 4.981167 | 96.5525
7.36846056 | 49.90352 | 4.981167 | 96.55
7.369478 | 49.90352 | 4.981167 | 96.5525
7.370506765 | 50.03087 | 4.981839 | 96.5525
7.3715 | 50.03092 | 4.981167 | 96.55
7.372389 | 49.96569 | 4.980496 | 96.55
7.373395 | 49.96569 | 4.980496 | 96.5525
7.374436 | 50.01893 | 4.981839 | 96.5525
7.375423 | 50.01898 | 4.981167 | 96.5525
7.376362 | 50.06519 | 4.981167 | 96.5525
7.37725544 | 50.06519 | 4.981167 | 96.5525
7.378298325 | 50.00707 | 4.981167 | 96.5525
7.379285 | 50.00707 | 4.981167 | 96.5525
7.380329 | 50.00707 | 4.981167 | 96.5525
7.38124055 | 49.92261 | 4.980496 | 96.5525
7.38222284 | 49.92261 | 4.980496 | 96.5525
7.38323543 | 49.96673 | 4.981839 | 96.5525
7.384123 | 49.96673 | 4.981839 | 96.5525
7.385205 | 49.95028 | 4.980496 | 96.5525
7.386212 | 49.95028 | 4.980496 | 96.5525
7.387209575 | 50.07161 | 4.980496 | 96.5525
7.388088 | 50.07156 | 4.981167 | 96.5525
7.389064 | 49.97502 | 4.981167 | 96.5525
7.390042 | 49.97508 | 4.980496 | 96.5525
7.391041 | 50.0215 | 4.981167 | 96.5525
7.391921 | 50.0215 | 4.981167 | 96.5525
7.39297898 | 50.02155 | 4.980496 | 96.5525
7.39394 | 49.93314 | 4.980496 | 96.5525
7.394949 | 49.93309 | 4.981167 | 96.5525
7.39597439 | 49.97827 | 4.981167 | 96.5525
7.397032 | 49.97827 | 4.981167 | 96.5525
7.398062 | 49.98329 | 4.981839 | 96.555
7.399106 | 49.98334 | 4.981167 | 96.5525
7.400137715 | 49.95881 | 4.981167 | 96.5525
7.401314 | 49.96893 | 4.980496 | 96.5525
7.402249 | 49.96893 | 4.980496 | 96.555
7.403285715 | 49.96893 | 4.980496 | 96.555
7.404320605 | 50.01327 | 4.980496 | 96.5525
7.405369 | 50.01327 | 4.980496 | 96.555
7.40639034 | 49.88457 | 4.980496 | 96.555
7.40742143 | 49.88452 | 4.981167 | 96.5525
7.40832367 | 49.99437 | 4.981167 | 96.555
7.409336 | 49.99437 | 4.981167 | 96.5525
7.410363345 | 49.92298 | 4.981167 | 96.5525
7.411429 | 49.92303 | 4.980496 | 96.555
7.412471715 | 50.03086 | 4.980496 | 96.555
7.413436 | 50.03081 | 4.981167 | 96.555
7.414467 | 49.98732 | 4.980496 | 96.555
7.415354795 | 49.98727 | 4.981167 | 96.555
7.416404 | 50.0889 | 4.981839 | 96.555
7.417353 | 50.0889 | 4.981839 | 96.555
7.418269 | 50.0078 | 4.981167 | 96.555
7.419169715 | 50.00785 | 4.980496 | 96.555
7.420056 | 50.05412 | 4.981167 | 96.555
7.420959935 | 50.05412 | 4.981167 | 96.555
7.421838 | 50.05417 | 4.980496 | 96.555
7.42282026 | 49.97916 | 4.980496 | 96.555
7.42381788 | 49.97911 | 4.981167 | 96.555
7.42470901 | 49.93888 | 4.981839 | 96.555
7.425708 | 49.93893 | 4.981167 | 96.555
7.426783 | 49.90769 | 4.980496 | 96.555
7.42777 | 49.90769 | 4.980496 | 96.5575
7.428651 | 49.93946 | 4.981167 | 96.5575
7.429649 | 49.93946 | 4.981167 | 96.5575
7.430672 | 50.00493 | 4.979824 | 96.555
7.431632 | 50.00488 | 4.980496 | 96.5575
7.432522 | 50.00482 | 4.981167 | 96.5575
7.43345202 | 49.95843 | 4.981167 | 96.5575
7.434689685 | 49.97373 | 4.981167 | 96.5575
7.435571 | 49.97378 | 4.980496 | 96.56
7.43661986 | 49.97373 | 4.981167 | 96.56
7.437687335 | 49.94675 | 4.981167 | 96.56
7.438684 | 49.94675 | 4.981167 | 96.56
7.439740885 | 50.00312 | 4.980496 | 96.56
7.440812 | 50.00312 | 4.980496 | 96.56
7.441821815 | 49.96766 | 4.981167 | 96.56
7.443043 | 50.04422 | 4.981839 | 96.5625
7.443924 | 50.04417 | 4.98251 | 96.56
7.444801185 | 50.04422 | 4.981839 | 96.5625
7.445753 | 50.02998 | 4.980496 | 96.56
7.44663846 | 50.02993 | 4.981167 | 96.5625
7.447666 | 50.01661 | 4.981167 | 96.5625
7.4485812 | 50.01667 | 4.980496 | 96.5625
7.44950371 | 49.99889 | 4.980496 | 96.5625
7.450423 | 49.99883 | 4.981167 | 96.56
7.451361 | 49.99519 | 4.980496 | 96.5625
7.452253 | 49.99519 | 4.980496 | 96.56
7.45332 | 49.99513 | 4.981167 | 96.5625
7.454291 | 50.02403 | 4.980496 | 96.56
7.455407 | 49.98046 | 4.980496 | 96.56
7.456402 | 49.98046 | 4.980496 | 96.5625
7.457417 | 49.9804 | 4.981167 | 96.56
7.458486295 | 50.00669 | 4.981167 | 96.56
7.459712 | 50.04731 | 4.981839 | 96.5625
7.460595 | 50.04737 | 4.981167 | 96.5625
7.461604 | 50.04742 | 4.980496 | 96.5625
7.462636 | 50.00936 | 4.981167 | 96.56
7.463704285 | 50.00942 | 4.980496 | 96.5625
7.464741085 | 50.02882 | 4.979824 | 96.5625
7.465774725 | 50.02876 | 4.980496 | 96.5625
7.466806 | 49.97805 | 4.980496 | 96.5625
7.468022265 | 50.0842 | 4.980496 | 96.5625
7.46890416 | 50.0842 | 4.980496 | 96.5625
7.469793 | 50.0842 | 4.980496 | 96.5625
7.470726 | 50.0333 | 4.980496 | 96.5625
7.47160472 | 50.03325 | 4.981167 | 96.5625
7.472628245 | 49.91737 | 4.981167 | 96.5625
7.473589 | 49.91742 | 4.980496 | 96.5625
7.474497 | 49.989 | 4.980496 | 96.5625
7.475395 | 49.98895 | 4.981167 | 96.5625
7.476341855 | 50.00564 | 4.980496 | 96.5625
7.47723949 | 50.00564 | 4.980496 | 96.5625
7.4783 | 50.00569 | 4.979824 | 96.565
7.47933 | 49.96985 | 4.980496 | 96.565
7.480311 | 49.96985 | 4.980496 | 96.5625
7.481242 | 50.0251 | 4.980496 | 96.5625
7.482223 | 50.02515 | 4.979824 | 96.565
7.48322 | 50.05987 | 4.979824 | 96.5625
7.484117705 | 50.05977 | 4.981167 | 96.565
7.484992 | 50.00034 | 4.981839 | 96.565
7.486058 | 50.00034 | 4.981839 | 96.565
7.487004 | 49.97369 | 4.981167 | 96.565
7.487904 | 49.97369 | 4.981167 | 96.565
7.488785 | 49.97374 | 4.980496 | 96.565
7.489705 | 49.97126 | 4.980496 | 96.565
7.49078263 | 49.97126 | 4.980496 | 96.565
7.491832 | 49.95598 | 4.981167 | 96.565
7.493023545 | 50.05519 | 4.981167 | 96.565
7.493908285 | 50.05524 | 4.980496 | 96.5675
7.494966 | 50.0553 | 4.979824 | 96.565
7.49597 | 50.03929 | 4.980496 | 96.565
7.497033 | 50.03929 | 4.980496 | 96.565
7.498083 | 50.03086 | 4.980496 | 96.5675
7.49910292 | 50.03086 | 4.980496 | 96.5675
7.499990195 | 50.0331 | 4.981167 | 96.5675
7.50095 | 50.0331 | 4.981167 | 96.565
7.502011 | 50.01926 | 4.980496 | 96.565
7.503065 | 50.01937 | 4.979152 | 96.5675
7.504057 | 50.04769 | 4.980496 | 96.5675
7.505084 | 50.04769 | 4.980496 | 96.565
7.505968 | 50.01743 | 4.980496 | 96.565
7.506969 | 50.01748 | 4.979824 | 96.5675
7.50802 | 49.98788 | 4.981167 | 96.5675
7.509051 | 49.98783 | 4.981839 | 96.565
7.509952 | 49.97669 | 4.981839 | 96.5675
7.510875 | 49.97674 | 4.981167 | 96.5675
7.51179577 | 50.00749 | 4.981167 | 96.5675
7.512882 | 50.00749 | 4.981167 | 96.565
7.513768 | 50.00755 | 4.980496 | 96.5675
7.514719 | 50.01224 | 4.980496 | 96.5675
7.51561973 | 50.01229 | 4.979824 | 96.5675
7.516617275 | 49.96254 | 4.979824 | 96.5675
7.51757705 | 49.96249 | 4.980496 | 96.5675
7.518476 | 50.05091 | 4.979824 | 96.5675
7.519487 | 50.05096 | 4.979152 | 96.5675
7.520532 | 49.97666 | 4.979824 | 96.5675
7.521521 | 49.97655 | 4.981167 | 96.5675
7.522402 | 50.05168 | 4.981167 | 96.5675
7.523392 | 50.05173 | 4.980496 | 96.5675
7.524419 | 49.93353 | 4.980496 | 96.57
7.52541974 | 49.93347 | 4.981167 | 96.5675
7.526375 | 49.94941 | 4.981839 | 96.57
7.527261 | 49.94946 | 4.981167 | 96.5675
7.528252 | 49.94951 | 4.980496 | 96.57
7.529298 | 49.9996 | 4.981167 | 96.5675
7.530365 | 50.08561 | 4.980496 | 96.5675
7.53142292 | 50.08561 | 4.980496 | 96.57
7.532452 | 49.98727 | 4.981167 | 96.57
7.53347391 | 49.98732 | 4.980496 | 96.5675
7.534696 | 49.96268 | 4.981839 | 96.57
7.535577 | 49.96274 | 4.981167 | 96.57
7.536606 | 49.96279 | 4.980496 | 96.57
7.537631585 | 49.98015 | 4.980496 | 96.57
7.538696 | 49.9802 | 4.979824 | 96.57
7.539722225 | 50.02996 | 4.979824 | 96.57
7.540603 | 50.02996 | 4.979824 | 96.57
7.54156 | 49.9402 | 4.980496 | 96.57
7.542573 | 49.9402 | 4.980496 | 96.57
7.54349143 | 50.01127 | 4.981167 | 96.57
7.54448028 | 50.01138 | 4.979824 | 96.57
7.54551915 | 50.04711 | 4.979152 | 96.5725
7.546495 | 50.047 | 4.980496 | 96.57
7.54738632 | 50.04055 | 4.980496 | 96.57
7.548386 | 50.04061 | 4.979824 | 96.57
7.549454 | 49.99516 | 4.979824 | 96.57
7.550393 | 49.99516 | 4.979824 | 96.57
7.551369 | 50.01556 | 4.980496 | 96.5725
7.552266585 | 50.01556 | 4.980496 | 96.57
7.553287 | 50.01556 | 4.980496 | 96.5725
7.5543 | 49.95802 | 4.980496 | 96.5725
7.55533557 | 49.95797 | 4.981167 | 96.57
7.556422 | 50.01049 | 4.980496 | 96.57
7.557440395 | 50.01049 | 4.980496 | 96.5725
7.558469 | 49.98225 | 4.980496 | 96.5725
7.559357 | 49.9822 | 4.981167 | 96.5725
7.560421 | 50.03983 | 4.980496 | 96.5725
7.561339 | 50.03983 | 4.980496 | 96.5725
7.562224425 | 49.98384 | 4.981167 | 96.5725
7.563234 | 49.98389 | 4.980496 | 96.5725
7.564323 | 49.9924 | 4.980496 | 96.5725
7.5652328 | 49.9924 | 4.980496 | 96.575
7.566122 | 49.90529 | 4.980496 | 96.5725
7.56711178 | 49.90524 | 4.981167 | 96.5725
7.568023805 | 50.01268 | 4.981167 | 96.575
7.56891881 | 50.01268 | 4.981167 | 96.5725
7.569939 | 50.00295 | 4.979824 | 96.575
7.570946 | 50.00295 | 4.979824 | 96.575
7.572034 | 50.00289 | 4.980496 | 96.575
7.573081 | 50.09615 | 4.980496 | 96.575
7.574138 | 50.09615 | 4.980496 | 96.5775
7.575172 | 50.05955 | 4.980496 | 96.5775
7.57635921 | 50.04519 | 4.981167 | 96.5775
7.577240185 | 50.04519 | 4.981167 | 96.5775
7.578258 | 50.03739 | 4.980496 | 96.58
7.579307 | 50.03739 | 4.980496 | 96.5775
7.580335 | 50.03739 | 4.980496 | 96.58
7.581237545 | 50.00659 | 4.980496 | 96.58
7.582185825 | 50.00659 | 4.980496 | 96.58
7.583208655 | 49.9392 | 4.981167 | 96.58
7.584114 | 49.9392 | 4.981167 | 96.58
7.58515874 | 49.98254 | 4.981167 | 96.58
7.586123445 | 49.98259 | 4.980496 | 96.58
7.587168 | 50.00636 | 4.980496 | 96.58
7.588226175 | 50.00631 | 4.981167 | 96.58
7.589292 | 50.04583 | 4.981839 | 96.58
7.59028643 | 50.04588 | 4.981167 | 96.58
7.59119322 | 49.94541 | 4.979824 | 96.58
7.59216 | 49.94535 | 4.980496 | 96.5825
7.593057 | 50.01999 | 4.980496 | 96.58
7.593954 | 50.01993 | 4.981167 | 96.58
7.594973 | 50.02004 | 4.979824 | 96.5825
7.595957 | 50.04547 | 4.980496 | 96.5825
7.596849355 | 50.04537 | 4.981839 | 96.5825
7.59780249 | 50.00269 | 4.981167 | 96.5825
7.598830345 | 50.00274 | 4.980496 | 96.5825
7.599719 | 49.97786 | 4.980496 | 96.5825
7.60071263 | 49.97781 | 4.981167 | 96.5825
7.601823 | 50.08022 | 4.981167 | 96.5825
7.602754 | 50.08027 | 4.980496 | 96.5825
7.603641 | 50.11553 | 4.980496 | 96.5825
7.604636355 | 50.11548 | 4.981167 | 96.585
7.605691 | 49.99391 | 4.981167 | 96.585
7.606633305 | 49.99396 | 4.980496 | 96.585
7.607521 | 50.00057 | 4.980496 | 96.585
7.608472 | 50.00057 | 4.980496 | 96.585
7.609353 | 50.00051 | 4.981167 | 96.5875
7.61044384 | 50.02637 | 4.981839 | 96.5875
7.611345775 | 50.02642 | 4.981167 | 96.5875
7.61224716 | 50.02125 | 4.980496 | 96.585
7.613248 | 50.02125 | 4.980496 | 96.5875
7.614274 | 49.99563 | 4.981167 | 96.5875
7.615286 | 49.99568 | 4.980496 | 96.5875
7.616155 | 50.04414 | 4.980496 | 96.5875
7.61712581 | 50.04409 | 4.981167 | 96.5875
7.61802891 | 50.04728 | 4.981839 | 96.5875
7.618915 | 50.04733 | 4.981167 | 96.5875
7.619914 | 50.04738 | 4.980496 | 96.5875
7.620954 | 50.02318 | 4.981167 | 96.5875
7.621987 | 50.02318 | 4.981167 | 96.5875
7.62287376 | 50.02495 | 4.980496 | 96.5875
7.623847 | 50.02495 | 4.980496 | 96.5875
7.624734165 | 49.96809 | 4.980496 | 96.5875
7.625732 | 49.96804 | 4.981167 | 96.59
7.626624015 | 50.03165 | 4.981167 | 96.59
7.62753 | 50.03165 | 4.981167 | 96.5875
7.62856204 | 50.02962 | 4.981167 | 96.59
7.629624 | 50.02962 | 4.981167 | 96.59
7.630526 | 50.02957 | 4.981839 | 96.59
7.631419 | 50.01442 | 4.981839 | 96.5875
7.63247113 | 50.01453 | 4.980496 | 96.59
7.633489 | 50.05116 | 4.980496 | 96.59
7.634693 | 49.97319 | 4.981167 | 96.59
7.635607585 | 49.97319 | 4.981167 | 96.5875
7.636622945 | 49.97325 | 4.980496 | 96.59
7.637674 | 49.93472 | 4.979824 | 96.59
7.638703 | 49.93467 | 4.980496 | 96.59
7.639691 | 50.00846 | 4.980496 | 96.5925
7.640585385 | 50.00852 | 4.979824 | 96.59
7.641600905 | 50.06215 | 4.980496 | 96.5925
7.642566 | 50.0621 | 4.981167 | 96.5925
7.643475 | 50.03209 | 4.981839 | 96.5925
7.644495385 | 50.03214 | 4.981167 | 96.5925
7.64548221 | 50.03632 | 4.980496 | 96.595
7.64650337 | 50.03632 | 4.980496 | 96.5925
7.647394 | 50.05611 | 4.981167 | 96.595
7.648404935 | 50.05611 | 4.981167 | 96.5925
7.649421285 | 49.99259 | 4.980496 | 96.5925
7.650385 | 49.99259 | 4.980496 | 96.595
7.65132 | 49.99259 | 4.980496 | 96.595
7.65223452 | 50.04443 | 4.981167 | 96.5925
7.653119 | 50.04443 | 4.981167 | 96.5925
7.654087645 | 50.05477 | 4.981167 | 96.595
7.655087 | 50.05472 | 4.981839 | 96.5925
7.65597503 | 50.02301 | 4.981839 | 96.595
7.656999955 | 50.02306 | 4.981167 | 96.595
7.65800313 | 50.04887 | 4.980496 | 96.595
7.659036 | 50.04882 | 4.981167 | 96.595
7.659972 | 49.98845 | 4.981167 | 96.595
7.660865 | 49.98845 | 4.981167 | 96.5925
7.661939 | 50.09444 | 4.981839 | 96.595
7.662887 | 50.09449 | 4.981167 | 96.595
7.66377 | 49.9942 | 4.981839 | 96.595
7.664757 | 49.99425 | 4.981167 | 96.5925
7.665803 | 49.99431 | 4.980496 | 96.595
7.666818 | 50.03691 | 4.981167 | 96.595
7.668012 | 50.00519 | 4.981839 | 96.595
7.668893 | 50.00524 | 4.981167 | 96.595
7.669926 | 50.0053 | 4.980496 | 96.595
7.670969 | 50.04715 | 4.980496 | 96.595
7.671853 | 50.0471 | 4.981167 | 96.595
7.67283561 | 50.04308 | 4.981839 | 96.595
7.673831 | 50.04313 | 4.981167 | 96.595
7.674743 | 50.04051 | 4.980496 | 96.595
7.67573958 | 50.04051 | 4.980496 | 96.5975
7.67678909 | 50.06477 | 4.981167 | 96.5975
7.67775642 | 50.06471 | 4.981839 | 96.595
7.678651 | 50.10895 | 4.981167 | 96.595
7.679649 | 50.10906 | 4.979824 | 96.595
7.680674 | 49.99956 | 4.981167 | 96.595
7.681659 | 49.99951 | 4.981839 | 96.595
7.682537 | 50.0057 | 4.981167 | 96.595
7.683469 | 50.0057 | 4.981167 | 96.595
7.68437 | 50.00565 | 4.981839 | 96.5975
7.685423 | 50.08387 | 4.981839 | 96.5975
7.686355 | 50.08387 | 4.981839 | 96.5975
7.687271565 | 50.02434 | 4.980496 | 96.595
7.688237 | 50.02428 | 4.981167 | 96.5975
7.689265 | 50.00834 | 4.98251 | 96.595
7.690247 | 50.0084 | 4.981839 | 96.595
7.691132 | 50.05179 | 4.981167 | 96.595
7.692138 | 50.05179 | 4.981167 | 96.5975
7.693061635 | 50.00145 | 4.981839 | 96.595
7.69394006 | 50.00145 | 4.981839 | 96.595
7.694969 | 50.0015 | 4.981167 | 96.5975
7.69602 | 50.0225 | 4.980496 | 96.5975
7.6970354 | 50.0225 | 4.980496 | 96.5975
7.698073 | 50.0471 | 4.981167 | 96.5975
7.699111 | 50.04715 | 4.980496 | 96.5975
7.700188 | 50.03781 | 4.980496 | 96.5975
7.701363 | 49.9664 | 4.981167 | 96.5975
7.70226659 | 49.9664 | 4.981167 | 96.5975
7.703294 | 49.96645 | 4.980496 | 96.5975
7.704337 | 50.03119 | 4.981167 | 96.6
7.705298 | 50.03114 | 4.981839 | 96.5975
7.706215 | 50.06136 | 4.981839 | 96.5975
7.70720106 | 50.06136 | 4.981839 | 96.5975
7.708237 | 49.99816 | 4.980496 | 96.6
7.709122 | 49.99811 | 4.981167 | 96.6
7.710168 | 49.99653 | 4.981839 | 96.6
7.711090545 | 49.99658 | 4.981167 | 96.6
7.711997 | 50.04956 | 4.980496 | 96.6
7.71291648 | 50.0495 | 4.981167 | 96.6
7.713803435 | 50.0029 | 4.981839 | 96.6
7.714689 | 50.0029 | 4.981839 | 96.5975
7.715601 | 50.00295 | 4.981167 | 96.5975
7.716486815 | 50.03661 | 4.981167 | 96.6
7.717373725 | 50.03661 | 4.981167 | 96.6
7.71826616 | 50.02232 | 4.981839 | 96.6
7.71915361 | 50.02232 | 4.981839 | 96.6
7.72005948 | 50.02243 | 4.980496 | 96.6
7.720952 | 50.0525 | 4.980496 | 96.6
7.721852 | 50.05244 | 4.981167 | 96.6
7.722826 | 50.03369 | 4.981839 | 96.6
7.723835 | 50.03369 | 4.981839 | 96.6
7.724723 | 49.92608 | 4.980496 | 96.6
7.72574 | 49.92603 | 4.981167 | 96.6
7.726807 | 50.02316 | 4.981839 | 96.6
7.727749025 | 50.02316 | 4.981839 | 96.6
7.728639 | 49.9986 | 4.981167 | 96.6
7.729618505 | 49.9986 | 4.981167 | 96.6025
7.73051812 | 50.03064 | 4.981839 | 96.6
7.731405 | 50.03064 | 4.981839 | 96.6
7.732324775 | 50.03069 | 4.981167 | 96.6
7.733252 | 50.01314 | 4.981167 | 96.6025
7.734139 | 50.01314 | 4.981167 | 96.6
7.735198145 | 50.03134 | 4.981167 | 96.6
7.736101065 | 50.03134 | 4.981167 | 96.6
7.737011 | 49.99368 | 4.981167 | 96.6025
7.73788922 | 49.99374 | 4.980496 | 96.6025
7.73876917 | 49.99363 | 4.981839 | 96.6025
7.73973155 | 49.97199 | 4.981839 | 96.6025
7.740766 | 49.97205 | 4.981167 | 96.6025
7.741834525 | 50.06252 | 4.981167 | 96.605
7.743017 | 50.03665 | 4.981167 | 96.605
7.743917 | 50.03665 | 4.981167 | 96.605
7.744957 | 50.0367 | 4.980496 | 96.605
7.746038 | 50.04879 | 4.980496 | 96.605
7.747033 | 50.04869 | 4.981839 | 96.605
7.748091 | 50.0269 | 4.981839 | 96.605
7.74912404 | 50.02695 | 4.981167 | 96.605
7.75017048 | 50.05196 | 4.980496 | 96.6075
7.751346755 | 49.97251 | 4.981167 | 96.605
7.752229965 | 49.97251 | 4.981167 | 96.605
7.753304 | 49.97256 | 4.980496 | 96.605
7.754299 | 50.01234 | 4.981167 | 96.6075
7.75533805 | 50.01229 | 4.981839 | 96.605
7.756424 | 49.96868 | 4.981839 | 96.605
7.757426 | 49.96868 | 4.981839 | 96.6075
7.758462 | 50.01375 | 4.981167 | 96.6075
7.759716 | 50.01864 | 4.981167 | 96.605
7.760615725 | 50.01864 | 4.981167 | 96.605
7.761598375 | 50.01864 | 4.981167 | 96.605
7.762674 | 50.10796 | 4.981167 | 96.6075
7.763725 | 50.10796 | 4.981167 | 96.6075
7.764709325 | 50.00948 | 4.981167 | 96.6075
7.765599 | 50.00943 | 4.981839 | 96.6075
7.766623 | 50.03915 | 4.981839 | 96.6075
7.767587 | 50.0392 | 4.981167 | 96.6075
7.768489005 | 50.07354 | 4.981167 | 96.6075
7.769479 | 50.07349 | 4.981839 | 96.6075
7.770502 | 50.0935 | 4.981167 | 96.6075
7.771521 | 50.09344 | 4.981839 | 96.6075
7.77242 | 49.97104 | 4.981839 | 96.6075
7.773389 | 49.97104 | 4.981839 | 96.6075
7.774415 | 50.0592 | 4.981167 | 96.6075
7.775417 | 50.05925 | 4.980496 | 96.6075
7.77637825 | 50.05925 | 4.980496 | 96.6075
7.77728 | 49.9831 | 4.981839 | 96.6075
7.778279 | 49.9831 | 4.981839 | 96.6075
7.77930144 | 50.09398 | 4.981839 | 96.61
7.780341 | 50.09398 | 4.981839 | 96.61
7.781404 | 50.04316 | 4.981839 | 96.61
7.78245362 | 50.04316 | 4.981839 | 96.6075
7.783453 | 50.06473 | 4.981167 | 96.61
7.784352405 | 50.06468 | 4.981839 | 96.61
7.785402 | 49.97997 | 4.981839 | 96.6125
7.786327 | 49.98002 | 4.981167 | 96.61
7.787229 | 49.94984 | 4.981167 | 96.61
7.78823829 | 49.94989 | 4.980496 | 96.6125
7.789286 | 50.01137 | 4.981839 | 96.6125
7.790304 | 50.01132 | 4.98251 | 96.61
7.791214 | 50.01362 | 4.981839 | 96.6125
7.79212669 | 50.01368 | 4.981167 | 96.6125
7.793054 | 49.99484 | 4.980496 | 96.6125
7.793965 | 49.99479 | 4.981167 | 96.6125
7.794915 | 49.99474 | 4.981839 | 96.6125
7.795941 | 50.04683 | 4.981167 | 96.6125
7.796837 | 50.04683 | 4.981167 | 96.6125
7.79782 | 50.01278 | 4.981839 | 96.6125
7.798838 | 50.01284 | 4.981167 | 96.615
7.799726 | 49.96966 | 4.980496 | 96.6125
7.80073 | 49.96966 | 4.980496 | 96.615
7.801785 | 49.99595 | 4.980496 | 96.615
7.802754225 | 49.99584 | 4.981839 | 96.6125
7.803644 | 50.0666 | 4.981167 | 96.615
7.80463627 | 50.06665 | 4.980496 | 96.615
7.805529 | 50.0666 | 4.981167 | 96.615
7.806406 | 50.11921 | 4.981167 | 96.615
7.807457 | 50.11921 | 4.981167 | 96.615
7.808455 | 49.90392 | 4.980496 | 96.6175
7.809352 | 49.90392 | 4.980496 | 96.615
7.810371 | 50.08243 | 4.981167 | 96.6175
7.811333 | 50.08238 | 4.981839 | 96.615
7.81223191 | 50.04069 | 4.981167 | 96.615
7.813237325 | 50.04069 | 4.981167 | 96.615
7.814248 | 49.98676 | 4.981839 | 96.6175
7.81527453 | 49.98676 | 4.981839 | 96.615
7.81616048 | 50.0419 | 4.981839 | 96.6175
7.817148855 | 50.04195 | 4.981167 | 96.615
7.818042 | 50.08655 | 4.981167 | 96.6175
7.818935 | 50.08661 | 4.980496 | 96.6175
7.819817 | 50.0865 | 4.981839 | 96.62
7.820721825 | 50.04337 | 4.98251 | 96.62
7.821602 | 50.04337 | 4.98251 | 96.6175
7.822479425 | 50.05731 | 4.981839 | 96.6175
7.823371 | 50.05731 | 4.981839 | 96.6175
7.824253 | 50.05731 | 4.981839 | 96.62
7.825191 | 50.09426 | 4.981167 | 96.6175
7.82635552 | 50.01711 | 4.981167 | 96.6175
7.827237 | 50.01711 | 4.981167 | 96.6175
7.828260315 | 50.07068 | 4.981167 | 96.6175
7.82932087 | 50.07068 | 4.981167 | 96.62
7.83036506 | 50.07063 | 4.981839 | 96.6175
7.831378335 | 50.02186 | 4.981839 | 96.6175
7.83228 | 50.02186 | 4.981839 | 96.6175
7.833224 | 50.10249 | 4.981839 | 96.6175
7.834119 | 50.10254 | 4.981167 | 96.6175
7.835145925 | 49.97235 | 4.981167 | 96.62
7.836089 | 49.9723 | 4.981839 | 96.6175
7.836993375 | 50.06052 | 4.981839 | 96.62
7.837911 | 50.06052 | 4.981839 | 96.6175
7.838807 | 50.02549 | 4.981839 | 96.62
7.83972 | 50.02549 | 4.981839 | 96.6175
7.840792 | 50.02549 | 4.981839 | 96.62
7.841833 | 50.00405 | 4.981839 | 96.62
7.843051 | 50.02995 | 4.981839 | 96.6175
7.843943285 | 50.02995 | 4.981839 | 96.6175
7.844954 | 50.06212 | 4.981839 | 96.6175
7.845973 | 50.06212 | 4.981839 | 96.62
7.847038 | 50.06217 | 4.981167 | 96.62
7.848086 | 50.06194 | 4.981167 | 96.62
7.849075 | 50.06189 | 4.981839 | 96.62
7.849956415 | 50.05342 | 4.981839 | 96.6175
7.85091 | 50.05347 | 4.981167 | 96.62
7.851984915 | 50.0885 | 4.981167 | 96.62
7.85287559 | 50.08845 | 4.981839 | 96.62
7.853919 | 50.00618 | 4.981839 | 96.62
7.85484 | 50.00624 | 4.981167 | 96.6225
7.855756 | 49.96667 | 4.981167 | 96.6225
7.85665396 | 49.96667 | 4.981167 | 96.6225
7.857545 | 49.96667 | 4.981167 | 96.625
7.858472 | 50.04594 | 4.981839 | 96.625
7.859353 | 50.04599 | 4.981167 | 96.625
7.860386 | 50.02096 | 4.981167 | 96.625
7.861430985 | 50.02086 | 4.98251 | 96.625
7.862475 | 50.12002 | 4.98251 | 96.625
7.863451445 | 50.12008 | 4.981839 | 96.6275
7.86449 | 50.01574 | 4.98251 | 96.625
7.865375 | 50.01574 | 4.98251 | 96.625
7.866399 | 49.97825 | 4.981839 | 96.625
7.867346 | 49.97825 | 4.981839 | 96.625
7.868255 | 50.0596 | 4.981839 | 96.625
7.869139 | 50.0596 | 4.981839 | 96.6225
7.870032 | 50.05965 | 4.981167 | 96.625
7.870969 | 50.07322 | 4.981839 | 96.625
7.87202 | 50.07322 | 4.981839 | 96.625
7.873085 | 50.03604 | 4.981167 | 96.625
7.874123 | 50.03598 | 4.981839 | 96.625
7.87515 | 50.0507 | 4.98251 | 96.625
7.87636 | 49.91579 | 4.981839 | 96.625
7.87726 | 49.91579 | 4.981839 | 96.625
7.87826525 | 49.91579 | 4.981839 | 96.6225
7.8793063 | 50.09131 | 4.981839 | 96.625
7.880332445 | 50.09131 | 4.981839 | 96.625
7.88122598 | 49.9972 | 4.98251 | 96.6275
7.882219 | 49.9972 | 4.98251 | 96.625
7.883227315 | 50.04074 | 4.98251 | 96.625
7.88411785 | 50.04079 | 4.981839 | 96.625
7.885146 | 50.08858 | 4.981167 | 96.6275
7.886085045 | 50.08858 | 4.981167 | 96.625
7.886977 | 49.98741 | 4.981839 | 96.625
7.887907 | 49.98746 | 4.981167 | 96.6275
7.888796545 | 49.98741 | 4.981839 | 96.6275
7.88974946 | 50.04596 | 4.98251 | 96.625
7.890788 | 50.04602 | 4.981839 | 96.625
7.89183007 | 50.03175 | 4.981839 | 96.625
7.893046 | 50.14164 | 4.981839 | 96.6275
7.893937 | 50.14158 | 4.98251 | 96.6275
7.894912 | 50.14158 | 4.98251 | 96.6275
7.895972 | 50.01278 | 4.981839 | 96.6275
7.896853 | 50.01284 | 4.981167 | 96.625
7.897754 | 50.01078 | 4.981167 | 96.625
7.89882378 | 50.01078 | 4.981167 | 96.625
7.899702 | 50.03241 | 4.981167 | 96.625
7.900742 | 50.03236 | 4.981839 | 96.625
7.90182321 | 50.0516 | 4.981167 | 96.6275
7.902768 | 50.05155 | 4.981839 | 96.6275
7.903666 | 50.05436 | 4.98251 | 96.625
7.90464029 | 50.05441 | 4.981839 | 96.6275
7.90570115 | 50.05193 | 4.981839 | 96.6275
7.906639 | 50.05193 | 4.981839 | 96.6275
7.907523 | 50.05193 | 4.981839 | 96.6275
7.908451 | 50.11403 | 4.981167 | 96.6275
7.909708 | 50.0413 | 4.981167 | 96.6275
7.910585 | 50.0413 | 4.981167 | 96.63
7.911578 | 50.04125 | 4.981839 | 96.63
7.91265353 | 50.04663 | 4.981839 | 96.63
7.913691 | 50.04668 | 4.981167 | 96.63
7.914770995 | 50.06935 | 4.98251 | 96.63
7.915754 | 50.0693 | 4.983182 | 96.63
7.916818915 | 50.09707 | 4.981839 | 96.6275
7.918032145 | 50.03653 | 4.981167 | 96.63
7.91895188 | 50.03648 | 4.981839 | 96.63
7.919922375 | 50.03648 | 4.981839 | 96.63
7.92094852 | 49.99615 | 4.981839 | 96.63
7.921998 | 49.99615 | 4.981839 | 96.63
7.923064 | 50.06561 | 4.98251 | 96.63
7.924132785 | 50.06561 | 4.98251 | 96.63
7.925167 | 50.0103 | 4.981839 | 96.6275
7.9263508 | 49.95866 | 4.981167 | 96.6275
7.927271 | 49.95866 | 4.981167 | 96.63
7.928288 | 49.9586 | 4.981839 | 96.63
7.929356 | 50.14633 | 4.981839 | 96.63
7.930355 | 50.14633 | 4.981839 | 96.63
7.931438 | 50.05044 | 4.981839 | 96.63
7.932477 | 50.05044 | 4.981839 | 96.63
7.933454 | 50.11414 | 4.981167 | 96.6325
7.934709 | 50.06293 | 4.981167 | 96.63
7.93559039 | 50.06288 | 4.981839 | 96.6325
7.936617925 | 50.06288 | 4.981839 | 96.63
7.93767508 | 50.08681 | 4.981839 | 96.6325
7.938685 | 50.08681 | 4.981839 | 96.6325
7.939706 | 50.03434 | 4.981839 | 96.63
7.940582 | 50.03429 | 4.98251 | 96.6325
7.941618 | 50.08055 | 4.981839 | 96.6325
7.942587 | 50.08055 | 4.981839 | 96.6325
7.94349004 | 50.03718 | 4.981167 | 96.6325
7.944483 | 50.03713 | 4.981839 | 96.6325
7.945538 | 50.05665 | 4.98251 | 96.6325
7.946494 | 50.0567 | 4.981839 | 96.6325
7.947416625 | 50.06479 | 4.981839 | 96.63
7.94840276 | 50.06479 | 4.981839 | 96.635
7.949454 | 50.10846 | 4.98251 | 96.6325
7.950418 | 50.10846 | 4.98251 | 96.635
7.951351 | 50.0741 | 4.981839 | 96.6375
7.952251 | 50.0741 | 4.981839 | 96.6375
7.9532925 | 49.94792 | 4.981839 | 96.6375
7.954295 | 49.94792 | 4.981839 | 96.6375
7.95537 | 49.94792 | 4.981839 | 96.6375
7.956407 | 50.09741 | 4.981839 | 96.6375
7.957421 | 50.09741 | 4.981839 | 96.6375
7.958437165 | 50.10749 | 4.981839 | 96.6375
7.959717855 | 50.05145 | 4.981167 | 96.6375
7.960607 | 50.0514 | 4.981839 | 96.64
7.961622 | 50.05134 | 4.98251 | 96.6375
7.96266494 | 50.00571 | 4.98251 | 96.6375
7.96368593 | 50.00576 | 4.981839 | 96.64
7.964755 | 50.09881 | 4.98251 | 96.64
7.965793 | 50.09881 | 4.98251 | 96.6375
7.966781915 | 50.06218 | 4.98251 | 96.64
7.967996 | 50.07587 | 4.981167 | 96.6375
7.968888 | 50.07582 | 4.981839 | 96.6375
7.969952 | 50.07576 | 4.98251 | 96.6375
7.970998875 | 50.13603 | 4.981839 | 96.6375
7.972038 | 50.13603 | 4.981839 | 96.64
7.972926515 | 50.10607 | 4.981839 | 96.6375
7.97382 | 50.10607 | 4.981839 | 96.6375
7.974718 | 50.05413 | 4.98251 | 96.6375
7.975753365 | 50.05418 | 4.981839 | 96.64
7.976781 | 50.11071 | 4.981167 | 96.64
7.977769065 | 50.11065 | 4.981839 | 96.64
7.978651 | 50.02742 | 4.98251 | 96.64
7.979648735 | 50.02747 | 4.981839 | 96.64
7.980546 | 50.07914 | 4.981839 | 96.64
7.981421 | 50.07908 | 4.98251 | 96.64
7.982415685 | 50.07908 | 4.98251 | 96.64
7.983475765 | 50.06677 | 4.981839 | 96.64
7.984721 | 50.06677 | 4.981839 | 96.64
7.985604 | 50.08207 | 4.981839 | 96.6425
7.986621 | 50.08207 | 4.981839 | 96.64
7.987674 | 50.02383 | 4.98251 | 96.64
7.988692 | 50.10911 | 4.98251 | 96.64
7.989732 | 50.10911 | 4.98251 | 96.6425
7.990768 | 50.00367 | 4.983182 | 96.64
7.991821 | 50.00373 | 4.98251 | 96.6425
7.992996 | 50.00599 | 4.981839 | 96.64
7.993899 | 50.00599 | 4.981839 | 96.6425
7.994812 | 50.00589 | 4.983182 | 96.6425
7.995728 | 50.13115 | 4.983182 | 96.64
7.996605065 | 50.1312 | 4.98251 | 96.64
7.997671 | 50.09071 | 4.981167 | 96.64
7.998586 | 50.09066 | 4.981839 | 96.6425
7.999483365 | 50.10056 | 4.98251 | 96.6425
8.000402 | 50.10056 | 4.98251 | 96.6425
8.001330195 | 50.05073 | 4.98251 | 96.64
8.00222781 | 50.05079 | 4.981839 | 96.6425
8.00327 | 50.05073 | 4.98251 | 96.64
8.004185 | 50.03891 | 4.98251 | 96.6425
8.005089 | 50.03891 | 4.98251 | 96.6425
8.005983 | 50.05563 | 4.981839 | 96.64
8.007004195 | 50.05558 | 4.98251 | 96.645
8.00802348 | 50.04122 | 4.983182 | 96.6425
8.009019 | 50.04127 | 4.98251 | 96.6425
8.009974 | 50.06922 | 4.981839 | 96.6425
8.010863 | 50.06916 | 4.98251 | 96.645
8.011778 | 50.07015 | 4.98251 | 96.6425
8.01265916 | 50.07015 | 4.98251 | 96.6425
8.013684 | 50.07021 | 4.981839 | 96.645
8.014605 | 50.04331 | 4.981839 | 96.6425
8.015561 | 50.04325 | 4.98251 | 96.6425
8.016581 | 50.08664 | 4.98251 | 96.6425
8.017586 | 50.08669 | 4.981839 | 96.6425
8.018522 | 50.08448 | 4.981839 | 96.6425
8.019487255 | 50.08443 | 4.98251 | 96.645
8.020536 | 50.02483 | 4.98251 | 96.6425
8.02153447 | 50.02483 | 4.98251 | 96.6425
8.022465 | 50.0821 | 4.98251 | 96.6425
8.023368 | 50.0821 | 4.98251 | 96.645
8.02446744 | 50.04763 | 4.983182 | 96.645
8.025420045 | 50.04773 | 4.981839 | 96.6425
8.026362 | 50.00786 | 4.981839 | 96.645
8.02727 | 50.00786 | 4.981839 | 96.645
8.028306745 | 50.00776 | 4.983182 | 96.6425
8.02929241 | 50.06436 | 4.98251 | 96.6425
8.030373245 | 50.06441 | 4.981839 | 96.6425
8.03141752 | 50.09501 | 4.981839 | 96.645
8.032437 | 50.09496 | 4.98251 | 96.6425
8.033459415 | 50.06514 | 4.983182 | 96.6425
8.034345 | 50.06519 | 4.98251 | 96.6425
8.035226 | 50.12107 | 4.981839 | 96.6425
8.036123 | 50.12102 | 4.98251 | 96.645
8.037169 | 50.09465 | 4.98251 | 96.645
8.038211 | 50.0947 | 4.981839 | 96.6425
8.0392578 | 50.04985 | 4.981167 | 96.645
8.040273 | 50.04974 | 4.98251 | 96.645
8.041167 | 50.07747 | 4.983182 | 96.645
8.042123 | 50.07752 | 4.98251 | 96.645
8.043035 | 50.07752 | 4.98251 | 96.645
8.04392401 | 50.11327 | 4.98251 | 96.645
8.044954 | 50.11322 | 4.983182 | 96.645
8.046003 | 50.09854 | 4.98251 | 96.6425
8.047036175 | 50.0986 | 4.981839 | 96.645
8.048074 | 50.12033 | 4.98251 | 96.645
8.049116245 | 50.12028 | 4.983182 | 96.645
8.050166225 | 50.04506 | 4.981839 | 96.645
8.051369 | 50.08642 | 4.981839 | 96.6475
8.052253 | 50.08642 | 4.981839 | 96.6475
8.053285 | 50.08642 | 4.981839 | 96.645
8.054340345 | 50.05512 | 4.98251 | 96.645
8.055372 | 50.05512 | 4.98251 | 96.6475
8.056402055 | 50.09619 | 4.981839 | 96.6475
8.057456 | 50.09614 | 4.98251 | 96.645
8.058461 | 50.10354 | 4.98251 | 96.645
8.05972597 | 50.0576 | 4.98251 | 96.6475
8.06062358 | 50.05755 | 4.983182 | 96.6475
8.061591 | 50.05755 | 4.983182 | 96.645
8.062635325 | 50.05256 | 4.98251 | 96.6475
8.063657 | 50.05256 | 4.98251 | 96.6475
8.064722 | 50.08755 | 4.98251 | 96.6475
8.065792445 | 50.04698 | 4.983182 | 96.6475
8.06680095 | 50.04698 | 4.983182 | 96.6475
8.06801626 | 50.0803 | 4.98251 | 96.65
8.068919805 | 50.08036 | 4.981839 | 96.65
8.069959385 | 50.08036 | 4.981839 | 96.65
8.07097566 | 50.15761 | 4.98251 | 96.65
8.072020175 | 50.15766 | 4.981839 | 96.65
8.073053 | 50.02816 | 4.981839 | 96.65
8.074074815 | 50.02811 | 4.98251 | 96.65
8.07497 | 50.09567 | 4.983182 | 96.6525
8.075974 | 50.09567 | 4.983182 | 96.65
8.076854 | 50.0788 | 4.983182 | 96.65
8.077799 | 50.07885 | 4.98251 | 96.6525
8.078708 | 50.02463 | 4.98251 | 96.6525
8.079622 | 50.02458 | 4.983182 | 96.65
8.080534 | 50.02469 | 4.981839 | 96.6525
8.081420285 | 50.11371 | 4.981839 | 96.6525
8.08242 | 50.1136 | 4.983182 | 96.65
8.083316 | 50.08166 | 4.983182 | 96.6525
8.08431555 | 50.08177 | 4.981839 | 96.6525
8.085395995 | 50.14544 | 4.98251 | 96.6525
8.086329 | 50.14544 | 4.98251 | 96.6525
8.087247 | 50.00367 | 4.983182 | 96.6525
8.088242 | 50.00367 | 4.983182 | 96.6525
8.089281 | 50.09778 | 4.98251 | 96.6525
8.09025652 | 50.09778 | 4.98251 | 96.6525
8.091152 | 50.1041 | 4.983182 | 96.6525
8.092125 | 50.1041 | 4.983182 | 96.6525
8.093059 | 50.03217 | 4.983182 | 96.6525
8.09394 | 50.03217 | 4.983182 | 96.6525
8.094945245 | 50.03217 | 4.983182 | 96.6525
8.096002 | 50.05806 | 4.98251 | 96.6525
8.097012 | 50.05806 | 4.98251 | 96.6525
8.098066 | 50.04085 | 4.98251 | 96.655
8.09913 | 50.0408 | 4.983182 | 96.655
8.100153 | 50.07398 | 4.983854 | 96.655
8.10139024 | 49.9912 | 4.983182 | 96.655
8.10231 | 49.9912 | 4.983182 | 96.655
8.103291 | 50.05446 | 4.983182 | 96.655
8.104298 | 50.05451 | 4.98251 | 96.655
8.105335 | 50.05451 | 4.98251 | 96.655
8.10638811 | 50.06668 | 4.98251 | 96.6575
8.10742 | 50.06663 | 4.983182 | 96.655
8.10847 | 50.10931 | 4.983854 | 96.655
8.109726 | 50.05663 | 4.983182 | 96.655
8.110631 | 50.05663 | 4.983182 | 96.655
8.111606315 | 50.08674 | 4.983182 | 96.655
8.112664085 | 50.08674 | 4.983182 | 96.655
8.113689 | 50.08674 | 4.983182 | 96.6575
8.114756 | 50.04303 | 4.98251 | 96.6575
8.11579168 | 50.04297 | 4.983182 | 96.6575
8.116836345 | 50.10303 | 4.983182 | 96.6575
8.118021 | 50.07441 | 4.983182 | 96.6575
8.118937 | 50.07441 | 4.983182 | 96.6575
8.119956 | 50.07441 | 4.983182 | 96.6575
8.120969265 | 50.06861 | 4.983182 | 96.6575
8.122032 | 50.06867 | 4.98251 | 96.6575
8.123058055 | 49.95813 | 4.98251 | 96.66
8.12410195 | 49.95802 | 4.983854 | 96.6575
8.12498932 | 50.0901 | 4.984525 | 96.66
8.125970815 | 50.09016 | 4.983854 | 96.6575
8.126988 | 50.09078 | 4.983182 | 96.66
8.128052365 | 50.09078 | 4.983182 | 96.66
8.12912401 | 50.07989 | 4.983854 | 96.66
8.130074 | 50.07995 | 4.983182 | 96.66
8.13097715 | 50.07088 | 4.98251 | 96.6575
8.13198 | 50.07083 | 4.983182 | 96.66
8.133015 | 50.00423 | 4.983854 | 96.6575
8.134057 | 50.00423 | 4.983854 | 96.6575
8.134938 | 50.18575 | 4.983182 | 96.6575
8.13588 | 50.18591 | 4.981167 | 96.66
8.136768 | 50.18586 | 4.981839 | 96.66
8.137687885 | 50.07438 | 4.983182 | 96.66
8.138721 | 50.07443 | 4.98251 | 96.6575
8.139699 | 50.03253 | 4.98251 | 96.66
8.140771 | 50.03248 | 4.983182 | 96.66
8.141682 | 50.06575 | 4.983182 | 96.66
8.142603 | 50.06575 | 4.983182 | 96.6575
8.143486 | 50.04898 | 4.98251 | 96.6575
8.144476 | 50.04898 | 4.98251 | 96.66
8.145512 | 50.10124 | 4.983182 | 96.66
8.146552 | 50.10124 | 4.983182 | 96.6575
8.147621 | 50.09515 | 4.98251 | 96.6575
8.14859 | 50.09515 | 4.98251 | 96.6575
8.149504 | 50.00245 | 4.983182 | 96.66
8.15038976 | 50.0024 | 4.983854 | 96.6575
8.15137884 | 50.05419 | 4.983182 | 96.66
8.152271 | 50.05419 | 4.983182 | 96.66
8.153285655 | 50.05419 | 4.983182 | 96.6575
8.154305 | 50.07734 | 4.983854 | 96.6575
8.155335 | 50.07739 | 4.983182 | 96.66
8.156221705 | 50.0713 | 4.98251 | 96.66
8.157166 | 50.07125 | 4.983182 | 96.6575
8.15827054 | 50.14735 | 4.983854 | 96.66
8.159335 | 50.14741 | 4.983182 | 96.66
8.160407 | 50.07406 | 4.983854 | 96.6575
8.161333 | 50.07406 | 4.983854 | 96.66
8.162219 | 50.10759 | 4.983854 | 96.66
8.163254 | 50.10759 | 4.983854 | 96.6575
8.16425 | 50.0121 | 4.983182 | 96.66
8.165255 | 50.01216 | 4.98251 | 96.66
8.166138 | 50.07678 | 4.983182 | 96.66
8.167149185 | 50.07678 | 4.983182 | 96.6625
8.168066 | 50.025 | 4.983182 | 96.6625
8.168977345 | 50.025 | 4.983182 | 96.66
8.16994166 | 50.11841 | 4.983182 | 96.66
8.170945 | 50.11841 | 4.983182 | 96.66
8.171875 | 50.11841 | 4.983182 | 96.6625
8.17281964 | 50.07323 | 4.983182 | 96.6625
8.173736135 | 50.07328 | 4.98251 | 96.66
8.174674 | 50.05022 | 4.983182 | 96.66
8.17574 | 50.05022 | 4.983182 | 96.66
8.176621 | 50.20945 | 4.983182 | 96.6625
8.17754097 | 50.20945 | 4.983182 | 96.6625
8.178557 | 50.10801 | 4.983854 | 96.66
8.17945 | 50.10807 | 4.983182 | 96.6625
8.180339 | 50.10812 | 4.98251 | 96.66
8.181389 | 50.17434 | 4.983182 | 96.6625
8.182438 | 50.17434 | 4.983182 | 96.66
8.183485 | 50.07605 | 4.983182 | 96.6625
8.184749 | 50.07605 | 4.983182 | 96.66
8.18565 | 50.07315 | 4.983182 | 96.66
8.186576 | 50.07315 | 4.983182 | 96.66
8.187483475 | 50.03973 | 4.983182 | 96.6625
8.188447 | 50.03973 | 4.983182 | 96.66
8.18948566 | 50.06602 | 4.983182 | 96.6625
8.190373 | 50.06607 | 4.98251 | 96.6625
8.191385215 | 50.12493 | 4.983182 | 96.6625
8.192334 | 50.12493 | 4.983182 | 96.6625
8.19328972 | 50.06228 | 4.983182 | 96.6625
8.194204 | 50.06228 | 4.983182 | 96.6625
8.19508604 | 50.01674 | 4.983854 | 96.6625
8.195989 | 50.0168 | 4.983182 | 96.66
8.197051835 | 50.10999 | 4.98251 | 96.6625
8.198069735 | 50.10999 | 4.98251 | 96.6625
8.199136695 | 50.17527 | 4.98251 | 96.6625
8.200185 | 50.17522 | 4.983182 | 96.6625
8.201393 | 50.08664 | 4.98251 | 96.6625
8.202295 | 50.08664 | 4.98251 | 96.6625
8.203272 | 50.08659 | 4.983182 | 96.6625
8.204187 | 50.05224 | 4.983182 | 96.6625
8.205086 | 50.05224 | 4.983182 | 96.6625
8.205974955 | 50.02195 | 4.983182 | 96.6625
8.206985525 | 50.02195 | 4.983182 | 96.6625
8.208054 | 50.06304 | 4.983182 | 96.6625
8.20905234 | 50.06299 | 4.983854 | 96.6625
8.210008 | 50.04757 | 4.983854 | 96.6625
8.211089 | 50.04763 | 4.983182 | 96.6625
8.211978 | 50.07413 | 4.983854 | 96.6625
8.212904 | 50.07418 | 4.983182 | 96.6625
8.213797 | 50.07429 | 4.981839 | 96.6625
8.214695 | 50.12275 | 4.981839 | 96.6625
8.21577 | 50.04652 | 4.983182 | 96.6625
8.216782 | 50.04652 | 4.983182 | 96.6625
8.21803 | 50.13382 | 4.983182 | 96.665
8.218939405 | 50.13388 | 4.98251 | 96.6625
8.219927 | 50.13382 | 4.983182 | 96.665
8.220991 | 50.09015 | 4.98251 | 96.6625
8.222091 | 50.09015 | 4.98251 | 96.6625
8.223051585 | 50.04686 | 4.983182 | 96.665
8.224122 | 50.04686 | 4.983182 | 96.665
8.225154 | 50.11322 | 4.983182 | 96.6625
8.226379 | 50.11776 | 4.983182 | 96.665
8.227305 | 50.11776 | 4.983182 | 96.665
8.228272 | 50.11776 | 4.983182 | 96.665
8.22930621 | 50.10971 | 4.983182 | 96.665
8.230374 | 50.10976 | 4.98251 | 96.665
8.231422 | 50.06649 | 4.98251 | 96.665
8.232414825 | 50.06644 | 4.983182 | 96.665
8.23347 | 50.06396 | 4.983182 | 96.665
8.234741 | 50.07589 | 4.983854 | 96.6675
8.235639 | 50.07594 | 4.983182 | 96.665
8.236624 | 50.07594 | 4.983182 | 96.6675
8.237631 | 50.09902 | 4.983182 | 96.665
8.238685 | 50.09908 | 4.98251 | 96.6675
8.239678 | 50.1297 | 4.983182 | 96.6675
8.240586 | 50.1297 | 4.983182 | 96.6675
8.241618 | 50.05994 | 4.983854 | 96.67
8.24256591 | 50.05994 | 4.983854 | 96.6675
8.243453 | 50.08323 | 4.983182 | 96.665
8.244506 | 50.08328 | 4.98251 | 96.67
8.24553804 | 50.04129 | 4.983182 | 96.67
8.246503 | 50.04129 | 4.983182 | 96.6675
8.24739743 | 50.14699 | 4.983182 | 96.6675
8.24836823 | 50.14704 | 4.98251 | 96.6675
8.249255 | 50.13029 | 4.98251 | 96.6675
8.250172 | 50.13024 | 4.983182 | 96.6675
8.25200828 | 50.06632 | 4.983182 | 96.6675
8.252887 | 50.06632 | 4.983182 | 96.6675
8.253837 | 50.11346 | 4.98251 | 96.6675
8.25483576 | 50.11341 | 4.983182 | 96.6675
8.255736 | 50.01554 | 4.983182 | 96.6675
8.256749735 | 50.01559 | 4.98251 | 96.6675
8.257762 | 50.15066 | 4.98251 | 96.67
8.25881354 | 50.15061 | 4.983182 | 96.67
8.259862 | 50.04797 | 4.983182 | 96.6675
8.260866 | 50.04797 | 4.983182 | 96.6675
8.26193148 | 50.04385 | 4.983182 | 96.67
8.262912 | 50.04385 | 4.983182 | 96.6675
8.263817 | 50.16709 | 4.983182 | 96.67
8.264705 | 50.16709 | 4.983182 | 96.67
8.265585 | 50.16709 | 4.983182 | 96.67
8.26661 | 50.12816 | 4.983854 | 96.67
8.267586 | 50.12821 | 4.983182 | 96.67
8.268485 | 50.10761 | 4.983182 | 96.67
8.26950213 | 50.10766 | 4.98251 | 96.67
8.270523 | 50.09899 | 4.983182 | 96.67
8.271517 | 50.09899 | 4.983182 | 96.67
8.272414 | 50.14805 | 4.983182 | 96.67
8.273389 | 50.14811 | 4.98251 | 96.67
8.274436 | 50.12334 | 4.98251 | 96.67
8.275392655 | 50.12329 | 4.983182 | 96.67
8.27637141 | 50.10695 | 4.983854 | 96.67
8.277278 | 50.107 | 4.983182 | 96.67
8.278278 | 50.107 | 4.983182 | 96.6725
8.279303 | 50.00901 | 4.983182 | 96.67
8.28037308 | 50.00907 | 4.98251 | 96.67
8.281416665 | 50.08558 | 4.981839 | 96.6725
8.282435 | 50.17492 | 4.983182 | 96.6725
8.28350167 | 50.17492 | 4.983182 | 96.67
8.284724155 | 50.15475 | 4.983854 | 96.67
8.285638 | 50.15481 | 4.983182 | 96.6725
8.286609 | 50.15481 | 4.983182 | 96.6725
8.287672 | 50.02026 | 4.983854 | 96.6725
8.288691 | 50.02031 | 4.983182 | 96.6725
8.28974437 | 50.11448 | 4.983182 | 96.6725
8.29081416 | 50.11453 | 4.98251 | 96.675
8.29182 | 50.05106 | 4.983182 | 96.6725
8.293036 | 50.09052 | 4.983182 | 96.675
8.293939 | 50.09052 | 4.983182 | 96.675
8.294938 | 50.09052 | 4.983182 | 96.675
8.296 | 50.11877 | 4.983854 | 96.675
8.297038 | 50.11877 | 4.983854 | 96.675
8.298070275 | 50.0999 | 4.983182 | 96.675
8.29912249 | 50.0999 | 4.983182 | 96.6775
8.300149 | 50.13472 | 4.983854 | 96.6775
8.301381 | 50.17831 | 4.983182 | 96.68
8.302289 | 50.17831 | 4.983182 | 96.6775
8.30328 | 50.06518 | 4.983182 | 96.68
8.304321 | 50.06513 | 4.983854 | 96.6775
8.305354 | 50.06507 | 4.984525 | 96.6775
8.30623936 | 50.14087 | 4.983854 | 96.68
8.307182465 | 50.14092 | 4.983182 | 96.6825
8.308122495 | 50.11379 | 4.983182 | 96.68
8.309055 | 50.11374 | 4.983854 | 96.68
8.30995 | 50.12109 | 4.984525 | 96.68
8.310859 | 50.12109 | 4.984525 | 96.68
8.311776355 | 50.06696 | 4.983854 | 96.68
8.312657375 | 50.06712 | 4.981839 | 96.68
8.313672 | 50.06712 | 4.981839 | 96.68
8.31468935 | 50.13453 | 4.983854 | 96.68
8.315605385 | 50.13453 | 4.983854 | 96.68
8.316495 | 50.09962 | 4.983854 | 96.68
8.317371255 | 50.09962 | 4.983854 | 96.6825
8.31825444 | 50.17532 | 4.983854 | 96.6825
8.319142 | 50.17527 | 4.984525 | 96.6825
8.320063 | 50.17532 | 4.983854 | 96.6825
8.320973 | 50.00307 | 4.984525 | 96.6825
8.3220555 | 50.00312 | 4.983854 | 96.68
8.32307 | 50.07594 | 4.983182 | 96.6825
8.324118915 | 50.07589 | 4.983854 | 96.6825
8.32517291 | 50.13056 | 4.983854 | 96.6825
8.326371 | 50.13388 | 4.983854 | 96.6825
8.327252 | 50.13383 | 4.984525 | 96.68
8.32829055 | 50.13388 | 4.983854 | 96.6825
8.329194 | 50.1466 | 4.983182 | 96.6825
8.330071 | 50.14655 | 4.983854 | 96.6825
8.33096366 | 50.0689 | 4.983854 | 96.68
8.331999 | 50.06896 | 4.983182 | 96.68
8.33302 | 50.01924 | 4.983182 | 96.6825
8.334037 | 50.01919 | 4.983854 | 96.6825
8.334959 | 50.14566 | 4.984525 | 96.6825
8.33586 | 50.14571 | 4.983854 | 96.6825
8.336882265 | 50.07459 | 4.983854 | 96.685
8.337913 | 50.07459 | 4.983854 | 96.6825
8.338814 | 50.07459 | 4.983854 | 96.6825
8.339701 | 50.10562 | 4.983182 | 96.685
8.340597 | 50.10562 | 4.983182 | 96.6825
8.3416 | 50.14827 | 4.983854 | 96.685
8.342581 | 50.14827 | 4.983854 | 96.6825
8.343531 | 49.99416 | 4.983854 | 96.6825
8.344490535 | 49.99416 | 4.983854 | 96.6825
8.34552 | 50.07563 | 4.983182 | 96.685
8.346506 | 50.07558 | 4.983854 | 96.685
8.347385 | 50.13831 | 4.983854 | 96.6875
8.348378 | 50.13836 | 4.983182 | 96.685
8.349288 | 50.07514 | 4.983182 | 96.685
8.350182 | 50.07514 | 4.983182 | 96.685
8.35139603 | 50.05662 | 4.983854 | 96.685
8.35229488 | 50.05662 | 4.983854 | 96.685
8.353257805 | 50.05667 | 4.983182 | 96.6875
8.354297 | 50.12209 | 4.983854 | 96.685
8.355335 | 50.12209 | 4.983854 | 96.685
8.356418 | 50.15411 | 4.983854 | 96.685
8.357438 | 50.15411 | 4.983854 | 96.685
8.358453 | 50.05246 | 4.983854 | 96.685
8.359349 | 50.05241 | 4.984525 | 96.6875
8.360241 | 50.10552 | 4.984525 | 96.6875
8.36112478 | 50.10552 | 4.984525 | 96.685
8.362148 | 50.12896 | 4.983854 | 96.6875
8.363036385 | 50.12891 | 4.984525 | 96.6875
8.36406869 | 50.14791 | 4.984525 | 96.685
8.365075 | 50.14796 | 4.983854 | 96.685
8.366021 | 50.09059 | 4.983182 | 96.6875
8.366920945 | 50.09054 | 4.983854 | 96.6875
8.368047 | 50.10968 | 4.984525 | 96.6875
8.368949 | 50.10973 | 4.983854 | 96.685
8.369915 | 50.10989 | 4.981839 | 96.6875
8.37096818 | 50.17437 | 4.981839 | 96.6875
8.371856 | 50.17416 | 4.984525 | 96.69
8.3728905 | 50.09999 | 4.984525 | 96.6875
8.3738323 | 50.10004 | 4.983854 | 96.69
8.374727 | 50.14644 | 4.983854 | 96.6875
8.375720445 | 50.14638 | 4.984525 | 96.6875
8.376627 | 50.13841 | 4.984525 | 96.69
8.37757258 | 50.13841 | 4.984525 | 96.6875
8.378504 | 50.10486 | 4.983182 | 96.69
8.379394 | 50.10476 | 4.984525 | 96.69
8.380375 | 50.14703 | 4.984525 | 96.6875
8.38141905 | 50.14709 | 4.983854 | 96.69
8.38246934 | 50.14709 | 4.983854 | 96.69
8.383489185 | 50.15987 | 4.983854 | 96.69
8.384736 | 50.09228 | 4.984525 | 96.69
8.385636 | 50.09233 | 4.983854 | 96.6875
8.38661308 | 50.09233 | 4.983854 | 96.69
8.387665 | 50.16996 | 4.984525 | 96.69
8.388706 | 50.07806 | 4.983854 | 96.6875
8.38960341 | 50.07801 | 4.984525 | 96.69
8.39058639 | 50.07806 | 4.983854 | 96.69
8.39153 | 50.04391 | 4.983854 | 96.69
8.392592 | 50.04391 | 4.983854 | 96.69
8.393539 | 50.03256 | 4.984525 | 96.69
8.394486 | 50.03262 | 4.983854 | 96.69
8.395502 | 50.10298 | 4.983854 | 96.69
8.396518855 | 50.10298 | 4.983854 | 96.69
8.397414 | 50.06828 | 4.984525 | 96.69
8.398392 | 50.06833 | 4.983854 | 96.69
8.399422985 | 50.14182 | 4.983854 | 96.6925
8.40039 | 50.14182 | 4.983854 | 96.69
8.401368 | 50.1225 | 4.984525 | 96.6925
8.402252 | 50.12255 | 4.983854 | 96.69
8.403253185 | 50.1226 | 4.983182 | 96.6925
8.404309 | 50.13144 | 4.983854 | 96.6925
8.40533982 | 50.13144 | 4.983854 | 96.69
8.406225715 | 50.09197 | 4.983182 | 96.69
8.407185 | 50.09191 | 4.983854 | 96.6925
8.408222 | 50.09445 | 4.984525 | 96.6925
8.40912 | 50.09445 | 4.984525 | 96.6925
8.410205 | 50.04947 | 4.984525 | 96.6925
8.411095 | 50.04952 | 4.983854 | 96.6925
8.411971 | 50.06972 | 4.983182 | 96.6925
8.412903 | 50.06967 | 4.983854 | 96.69
8.413789 | 50.06961 | 4.984525 | 96.6925
8.414743 | 50.15634 | 4.984525 | 96.69
8.415803 | 50.09233 | 4.983854 | 96.6925
8.416801 | 50.09233 | 4.983854 | 96.69
8.418028 | 50.0695 | 4.984525 | 96.6925
8.418941 | 50.06955 | 4.983854 | 96.69
8.41993348 | 50.06955 | 4.983854 | 96.6925
8.420956 | 50.00839 | 4.983854 | 96.6925
8.42184753 | 50.00834 | 4.984525 | 96.6925
8.422852 | 50.05073 | 4.984525 | 96.69
8.423836705 | 50.05078 | 4.983854 | 96.6925
8.424723 | 50.16706 | 4.983182 | 96.6925
8.42572 | 50.167 | 4.983854 | 96.6925
8.426611985 | 50.12586 | 4.984525 | 96.6925
8.427527 | 50.12586 | 4.984525 | 96.6925
8.428507365 | 50.13266 | 4.983854 | 96.6925
8.429412 | 50.13266 | 4.983854 | 96.6925
8.43033723 | 50.13261 | 4.984525 | 96.6925
8.431224 | 50.06143 | 4.983854 | 96.6925
8.432180275 | 50.06143 | 4.983854 | 96.6925
8.433238 | 50.15849 | 4.983854 | 96.6925
8.434142 | 50.15849 | 4.983854 | 96.6925
8.435023495 | 50.14544 | 4.983854 | 96.6925
8.436106 | 50.14544 | 4.983854 | 96.6925
8.437013 | 50.12579 | 4.983854 | 96.6925
8.437914 | 50.12585 | 4.983182 | 96.6925
8.438786 | 50.12579 | 4.983854 | 96.6925
8.43973071 | 50.10416 | 4.983854 | 96.6925
8.44078663 | 50.10421 | 4.983182 | 96.6925
8.441851425 | 50.10002 | 4.983182 | 96.695
8.443056 | 50.09996 | 4.983854 | 96.6925
8.443969 | 50.10776 | 4.983182 | 96.6925
8.444923 | 50.10776 | 4.983182 | 96.6925
8.445971 | 50.06098 | 4.983182 | 96.6925
8.446851 | 50.06093 | 4.983854 | 96.695
8.44782 | 50.1121 | 4.983854 | 96.6925
8.448838 | 50.1121 | 4.983854 | 96.695
8.449721395 | 50.05404 | 4.983182 | 96.6925
8.450729 | 50.05393 | 4.984525 | 96.6925
8.45180973 | 50.08785 | 4.984525 | 96.6925
8.452749 | 50.08791 | 4.983854 | 96.695
8.453635 | 50.07169 | 4.983854 | 96.6925
8.45460251 | 50.07169 | 4.983854 | 96.6925
8.455485 | 50.15436 | 4.984525 | 96.6925
8.45639119 | 50.15436 | 4.984525 | 96.6925
8.457449 | 50.15441 | 4.983854 | 96.6925
8.458446 | 50.0248 | 4.983854 | 96.6925
8.459347 | 50.02474 | 4.984525 | 96.695
8.460425 | 50.01759 | 4.985197 | 96.695
8.461327 | 50.01765 | 4.984525 | 96.6925
8.462343 | 50.07961 | 4.984525 | 96.6925
8.463243 | 50.07961 | 4.984525 | 96.695
8.464226 | 50.03871 | 4.984525 | 96.6925
8.465123 | 50.03876 | 4.983854 | 96.6925
8.466057 | 50.10611 | 4.983854 | 96.695
8.466978 | 50.10616 | 4.983182 | 96.6925
8.46804101 | 50.19415 | 4.983182 | 96.6925
8.46895551 | 50.19409 | 4.983854 | 96.6925
8.469966165 | 50.19409 | 4.983854 | 96.695
8.470951 | 50.04719 | 4.983854 | 96.695
8.471855 | 50.04714 | 4.984525 | 96.695
8.472904765 | 50.15585 | 4.984525 | 96.6925
8.473838 | 50.15585 | 4.984525 | 96.695
8.474806 | 50.06671 | 4.984525 | 96.6925
8.475755 | 50.06671 | 4.984525 | 96.695
8.476636 | 50.10748 | 4.983854 | 96.6925
8.477586 | 50.10743 | 4.984525 | 96.6925
8.478537 | 50.17424 | 4.984525 | 96.695
8.479425 | 50.17424 | 4.984525 | 96.6925
8.480321895 | 50.17424 | 4.984525 | 96.6925
8.481222 | 50.07167 | 4.984525 | 96.695
8.48218 | 50.07167 | 4.984525 | 96.695
8.483111 | 50.1675 | 4.983854 | 96.6925
8.4840513 | 50.1675 | 4.983854 | 96.695
8.484988175 | 50.1984 | 4.983854 | 96.6925
8.485902 | 50.1984 | 4.983854 | 96.6925
8.486879 | 50.12061 | 4.983854 | 96.695
8.48792847 | 50.12061 | 4.983854 | 96.695
8.488995 | 50.06484 | 4.984525 | 96.6925
8.490059 | 50.0649 | 4.983854 | 96.6925
8.4910592 | 50.06861 | 4.983182 | 96.695
8.492143 | 50.06856 | 4.983854 | 96.695
8.493075 | 50.21701 | 4.984525 | 96.695
8.493975 | 50.21701 | 4.984525 | 96.695
8.49492897 | 50.21706 | 4.983854 | 96.6975
8.49599 | 50.10317 | 4.983854 | 96.6975
8.496999 | 50.10311 | 4.984525 | 96.6975
8.49807445 | 50.11435 | 4.983854 | 96.695
8.499095 | 50.11435 | 4.983854 | 96.6975
8.500146 | 50.13932 | 4.984525 | 96.6975
8.50139 | 50.16989 | 4.984525 | 96.695
8.502284795 | 50.16994 | 4.983854 | 96.695
8.503286 | 50.16994 | 4.983854 | 96.695
8.50432506 | 50.14019 | 4.983182 | 96.6975
8.505375 | 50.14014 | 4.983854 | 96.6975
8.50640799 | 50.10523 | 4.983854 | 96.6975
8.507444 | 50.10523 | 4.983854 | 96.6975
8.5084576 | 50.13224 | 4.983854 | 96.6975
8.50972419 | 50.2159 | 4.984525 | 96.6975
8.510628 | 50.2159 | 4.984525 | 96.6975
8.511594 | 50.11484 | 4.983854 | 96.6975
8.512657 | 50.1149 | 4.983182 | 96.7
8.513723 | 50.11484 | 4.983854 | 96.6975
8.514772 | 50.10067 | 4.984525 | 96.6975
8.515785 | 50.10073 | 4.983854 | 96.7
8.51681722 | 50.0649 | 4.983854 | 96.7
8.518087 | 50.14846 | 4.983854 | 96.7
8.51914 | 50.14851 | 4.983182 | 96.7
8.520021 | 50.14851 | 4.983182 | 96.7
8.520965 | 50.0854 | 4.983182 | 96.7025
8.522054 | 50.08535 | 4.983854 | 96.7025
8.523053 | 50.11301 | 4.983854 | 96.7025
8.523941 | 50.11301 | 4.983854 | 96.7025
8.524970655 | 50.18913 | 4.983854 | 96.7
8.5259689 | 50.18908 | 4.984525 | 96.7025
8.52686142 | 50.09798 | 4.983854 | 96.7025
8.52777 | 50.09793 | 4.984525 | 96.7
8.528669615 | 50.17406 | 4.983854 | 96.7
8.529636 | 50.17406 | 4.983854 | 96.7025
8.530538 | 50.02627 | 4.984525 | 96.7025
8.531441 | 50.02627 | 4.984525 | 96.7025
8.532418 | 50.02632 | 4.983854 | 96.7025
8.53330182 | 50.07909 | 4.983854 | 96.7025
8.534325 | 50.07909 | 4.983854 | 96.7025
8.535241 | 50.12114 | 4.983854 | 96.7025
8.536147865 | 50.12119 | 4.983182 | 96.7025
8.537192 | 50.07735 | 4.983182 | 96.7025
8.538233 | 50.07725 | 4.984525 | 96.705
8.539253 | 50.04407 | 4.985197 | 96.705
8.540339 | 50.04413 | 4.984525 | 96.7025
8.541371 | 50.22649 | 4.983854 | 96.705
8.542340525 | 50.22649 | 4.983854 | 96.705
8.54333552 | 50.07016 | 4.983854 | 96.705
8.544223 | 50.07011 | 4.984525 | 96.705
8.545271 | 50.10412 | 4.983854 | 96.705
8.546314 | 50.10407 | 4.984525 | 96.705
8.547309 | 50.07301 | 4.984525 | 96.705
8.548187 | 50.07301 | 4.984525 | 96.7075
8.54912 | 50.20888 | 4.984525 | 96.7075
8.55013694 | 50.20894 | 4.983854 | 96.7075
8.55138107 | 50.07133 | 4.984525 | 96.705
8.552280455 | 50.07138 | 4.983854 | 96.7075
8.553302 | 50.07138 | 4.983854 | 96.7075
8.554341 | 50.1045 | 4.983854 | 96.71
8.555323935 | 50.10445 | 4.984525 | 96.7075
8.556209 | 50.16571 | 4.985197 | 96.71
8.557174 | 50.16577 | 4.984525 | 96.71
8.558233615 | 50.16748 | 4.984525 | 96.7125
8.559121 | 50.16754 | 4.983854 | 96.71
8.560005 | 50.14953 | 4.983854 | 96.71
8.5610776 | 50.14953 | 4.983854 | 96.71
8.56197791 | 50.17299 | 4.983854 | 96.71
8.562885 | 50.17299 | 4.983854 | 96.71
8.563784 | 50.17299 | 4.983854 | 96.71
8.564705295 | 50.06413 | 4.983854 | 96.71
8.565757 | 50.06413 | 4.983854 | 96.71
8.56680419 | 50.118 | 4.984525 | 96.7125
8.568087125 | 50.09963 | 4.985197 | 96.71
8.569141 | 50.09963 | 4.985197 | 96.71
8.570021 | 50.21152 | 4.984525 | 96.71
8.570917 | 50.21152 | 4.984525 | 96.7125
8.571845 | 50.21146 | 4.985197 | 96.7125
8.572787 | 50.21127 | 4.985197 | 96.71
8.57383 | 50.21132 | 4.984525 | 96.71
8.57473 | 50.12652 | 4.983854 | 96.71
8.575758685 | 50.12657 | 4.983182 | 96.71
8.576663955 | 50.09536 | 4.983182 | 96.71
8.577553075 | 50.09531 | 4.983854 | 96.71
8.578529 | 50.12708 | 4.984525 | 96.7125
8.57942003 | 50.12708 | 4.984525 | 96.71
8.58034 | 50.12708 | 4.984525 | 96.71
8.581218 | 50.19981 | 4.985868 | 96.71
8.582184 | 50.19981 | 4.985868 | 96.71
8.583215 | 50.16394 | 4.984525 | 96.71
8.584109 | 50.16394 | 4.984525 | 96.71
8.58499 | 50.06792 | 4.985197 | 96.71
8.585877 | 50.06797 | 4.984525 | 96.71
8.58678326 | 50.06797 | 4.984525 | 96.7125
8.587659 | 50.17637 | 4.984525 | 96.7125
8.588668 | 50.17637 | 4.984525 | 96.7125
8.58974969 | 50.08003 | 4.984525 | 96.71
8.59079 | 50.08003 | 4.984525 | 96.71
8.591806 | 50.16718 | 4.984525 | 96.71
8.593034 | 50.13299 | 4.984525 | 96.71
8.59392054 | 50.13299 | 4.984525 | 96.71
8.594921 | 50.13299 | 4.984525 | 96.7125
8.595972155 | 50.12747 | 4.983854 | 96.7125
8.596866695 | 50.12747 | 4.983854 | 96.7125
8.597875 | 50.14264 | 4.984525 | 96.7125
8.598819 | 50.14264 | 4.984525 | 96.7125
8.599699 | 50.16281 | 4.983854 | 96.7125
8.600757 | 50.16281 | 4.983854 | 96.7125
8.601834775 | 50.13083 | 4.983854 | 96.7125
8.602739 | 50.13078 | 4.984525 | 96.7125
8.603618 | 50.18439 | 4.984525 | 96.7125
8.604623 | 50.18444 | 4.983854 | 96.7125
8.60572142 | 50.20137 | 4.984525 | 96.715
8.606633 | 50.20137 | 4.984525 | 96.7125
8.60755661 | 50.16822 | 4.983854 | 96.7125
8.60847 | 50.16822 | 4.983854 | 96.7125
8.609741 | 50.19999 | 4.984525 | 96.71
8.610689 | 50.19994 | 4.985197 | 96.7125
8.611604 | 50.19994 | 4.985197 | 96.7125
8.612626 | 50.17416 | 4.984525 | 96.7125
8.613659 | 50.17416 | 4.984525 | 96.7125
8.61473113 | 50.09486 | 4.985197 | 96.7125
8.615768 | 50.07389 | 4.984525 | 96.7125
8.61683881 | 50.07394 | 4.983854 | 96.7125
8.618039 | 50.16905 | 4.984525 | 96.7125
8.618969 | 50.16905 | 4.984525 | 96.71
8.619962 | 50.16905 | 4.984525 | 96.7125
8.620955 | 50.17046 | 4.984525 | 96.7125
8.621836 | 50.17046 | 4.984525 | 96.7125
8.622830595 | 50.16594 | 4.985197 | 96.7125
8.623833845 | 50.16594 | 4.985197 | 96.7125
8.624731845 | 50.13465 | 4.983854 | 96.7125
8.62570641 | 50.13465 | 4.983854 | 96.7125
8.62664 | 50.12431 | 4.983854 | 96.7125
8.627562 | 50.12425 | 4.984525 | 96.7125
8.628577 | 50.12025 | 4.984525 | 96.7125
8.629635 | 50.1203 | 4.983854 | 96.7125
8.630673 | 50.15369 | 4.985197 | 96.715
8.631629 | 50.15364 | 4.985868 | 96.7125
8.63253812 | 50.15375 | 4.984525 | 96.7125
8.633440375 | 50.10309 | 4.983854 | 96.7125
8.634721 | 50.18333 | 4.983854 | 96.7125
8.635604 | 50.18328 | 4.984525 | 96.7125
8.636607 | 50.18328 | 4.984525 | 96.7125
8.637667 | 50.09348 | 4.983854 | 96.715
8.638673 | 50.09342 | 4.984525 | 96.7125
8.639723615 | 50.14711 | 4.984525 | 96.7125
8.64061978 | 50.14706 | 4.985197 | 96.715
8.641636 | 50.17276 | 4.983854 | 96.7125
8.642567 | 50.17276 | 4.983854 | 96.715
8.643479 | 50.15632 | 4.983854 | 96.715
8.644499715 | 50.15621 | 4.985197 | 96.7125
8.645499 | 50.13984 | 4.985197 | 96.7125
8.646523 | 50.1399 | 4.984525 | 96.715
8.647446 | 50.18916 | 4.984525 | 96.715
8.648402 | 50.1891 | 4.985197 | 96.715
8.64943239 | 50.0881 | 4.983854 | 96.715
8.650419 | 50.0881 | 4.983854 | 96.715
8.651384 | 50.11071 | 4.984525 | 96.715
8.652267 | 50.11071 | 4.984525 | 96.7125
8.653287 | 50.11071 | 4.984525 | 96.7125
8.654298 | 50.211 | 4.985197 | 96.715
8.65533658 | 50.211 | 4.985197 | 96.7125
8.656381 | 50.2255 | 4.985197 | 96.7125
8.657445 | 50.22556 | 4.984525 | 96.715
8.658456 | 50.12528 | 4.984525 | 96.7175
8.659356 | 50.12528 | 4.984525 | 96.715
8.6602705 | 50.07538 | 4.984525 | 96.715
8.661318 | 50.07538 | 4.984525 | 96.715
8.662209 | 50.06117 | 4.985197 | 96.715
8.663248735 | 50.06122 | 4.984525 | 96.715
8.664139 | 50.13671 | 4.983854 | 96.715
8.665038 | 50.13671 | 4.983854 | 96.7175
8.66601653 | 50.09989 | 4.983854 | 96.7175
8.6669 | 50.09989 | 4.983854 | 96.7175
8.668060675 | 50.19676 | 4.983854 | 96.715
8.669152 | 50.19671 | 4.984525 | 96.715
8.670047985 | 50.0708 | 4.984525 | 96.7175
8.670964 | 50.0708 | 4.984525 | 96.7175
8.672031045 | 50.0708 | 4.984525 | 96.7175
8.67305782 | 50.11596 | 4.985197 | 96.715
8.674121 | 50.14188 | 4.984525 | 96.715
8.67517 | 50.14188 | 4.984525 | 96.7175
8.676403405 | 50.08514 | 4.984525 | 96.7175
8.677312 | 50.08509 | 4.985197 | 96.7175
8.678301715 | 50.08514 | 4.984525 | 96.7175
8.679322485 | 50.17345 | 4.983854 | 96.7175
8.680389 | 50.1734 | 4.984525 | 96.7175
8.681422 | 50.14089 | 4.984525 | 96.7175
8.682448 | 50.14084 | 4.985197 | 96.7175
8.683485 | 50.09304 | 4.984525 | 96.7175
8.684752 | 50.13406 | 4.984525 | 96.7175
8.68565 | 50.13401 | 4.985197 | 96.7175
8.686622 | 50.13395 | 4.985868 | 96.7175
8.687653575 | 50.19231 | 4.985197 | 96.7175
8.688706945 | 50.19236 | 4.984525 | 96.72
8.689735885 | 50.07908 | 4.984525 | 96.72
8.690773 | 50.07902 | 4.985197 | 96.7175
8.691849 | 50.13772 | 4.984525 | 96.7175
8.693064 | 50.15193 | 4.983854 | 96.72
8.693957 | 50.15188 | 4.984525 | 96.72
8.694921 | 50.15182 | 4.985197 | 96.72
8.695988 | 50.12265 | 4.984525 | 96.72
8.697053 | 50.12265 | 4.984525 | 96.7225
8.6980726 | 50.13917 | 4.984525 | 96.72
8.699066365 | 50.13912 | 4.985197 | 96.72
8.699985105 | 50.1758 | 4.984525 | 96.72
8.70092166 | 50.1758 | 4.984525 | 96.7225
8.701817 | 50.16214 | 4.984525 | 96.72
8.70275739 | 50.16209 | 4.985197 | 96.72
8.703635 | 50.14538 | 4.985197 | 96.72
8.704608 | 50.14543 | 4.984525 | 96.72
8.70551878 | 50.14543 | 4.984525 | 96.72
8.706425 | 50.19522 | 4.984525 | 96.7225
8.707454345 | 50.19522 | 4.984525 | 96.72
8.70849293 | 50.11075 | 4.984525 | 96.7225
8.709699 | 50.15859 | 4.984525 | 96.72
8.710599 | 50.15859 | 4.984525 | 96.72
8.711596 | 50.08056 | 4.984525 | 96.72
8.71264135 | 50.08056 | 4.984525 | 96.72
8.713713395 | 50.08056 | 4.984525 | 96.7225
8.714706 | 50.08358 | 4.984525 | 96.72
8.71560169 | 50.08347 | 4.985868 | 96.72
8.716565685 | 50.19675 | 4.984525 | 96.72
8.71758645 | 50.19675 | 4.984525 | 96.7225
8.71851853 | 50.11896 | 4.983854 | 96.72
8.71949 | 50.11886 | 4.985197 | 96.72
8.720533 | 50.12405 | 4.985197 | 96.7225
8.721539 | 50.1241 | 4.984525 | 96.725
8.722421915 | 50.24992 | 4.983854 | 96.7225
8.723382 | 50.24986 | 4.984525 | 96.725
8.72428162 | 50.10594 | 4.984525 | 96.725
8.725168 | 50.10589 | 4.985197 | 96.725
8.726401 | 50.15745 | 4.984525 | 96.725
8.727323 | 50.1574 | 4.985197 | 96.725
8.728266 | 50.1574 | 4.985197 | 96.725
8.72930551 | 50.14409 | 4.984525 | 96.725
8.73033161 | 50.14409 | 4.984525 | 96.725
8.731388 | 50.04251 | 4.985197 | 96.725
8.73245193 | 50.04246 | 4.985868 | 96.7225
8.733486 | 50.06384 | 4.985197 | 96.725
8.734746435 | 50.11538 | 4.983854 | 96.725
8.73563 | 50.11532 | 4.984525 | 96.725
8.736599 | 50.11532 | 4.984525 | 96.725
8.737631905 | 50.21583 | 4.984525 | 96.725
8.738681 | 50.21583 | 4.984525 | 96.725
8.73973418 | 50.1241 | 4.984525 | 96.725
8.740821 | 50.19012 | 4.985868 | 96.725
8.741802 | 50.19012 | 4.985868 | 96.725
8.743076 | 50.17037 | 4.985197 | 96.725
8.743965275 | 50.17037 | 4.985197 | 96.725
8.745023 | 50.17032 | 4.985868 | 96.725
8.745937 | 50.14216 | 4.985868 | 96.7275
8.746852 | 50.14226 | 4.984525 | 96.725
8.747872 | 50.10281 | 4.984525 | 96.7275
8.748942 | 50.10276 | 4.985197 | 96.7275
8.74995087 | 50.1409 | 4.985868 | 96.725
8.75091504 | 50.14095 | 4.985197 | 96.7275
8.75183169 | 50.0616 | 4.984525 | 96.725
8.75282138 | 50.0616 | 4.984525 | 96.7275
8.75371553 | 50.15289 | 4.985197 | 96.7275
8.754658 | 50.15289 | 4.985197 | 96.725
8.755676 | 50.1948 | 4.984525 | 96.725
8.756637 | 50.1948 | 4.984525 | 96.725
8.757522 | 50.19475 | 4.985197 | 96.725
8.758471 | 50.12972 | 4.985868 | 96.725
8.759741 | 50.05334 | 4.985197 | 96.725
8.760623 | 50.05334 | 4.985197 | 96.7275
8.761591 | 50.05334 | 4.985197 | 96.725
8.7626725 | 50.07021 | 4.985197 | 96.725
8.763681145 | 50.07021 | 4.985197 | 96.7275
8.764735 | 50.13359 | 4.985197 | 96.7275
8.76578319 | 50.13359 | 4.985197 | 96.725
8.766814 | 50.14783 | 4.984525 | 96.7275
8.768085575 | 50.12628 | 4.984525 | 96.7275
8.768989 | 50.12622 | 4.985197 | 96.7275
8.76997 | 50.19593 | 4.985197 | 96.7275
8.770991 | 50.19593 | 4.985197 | 96.725
8.772023735 | 50.19599 | 4.984525 | 96.7275
8.773052275 | 50.14898 | 4.984525 | 96.7275
8.774136 | 50.14893 | 4.985197 | 96.7275
8.77515971 | 50.1374 | 4.985197 | 96.7275
8.776377 | 50.13746 | 4.984525 | 96.725
8.777262 | 50.19583 | 4.984525 | 96.7275
8.778296 | 50.19573 | 4.985868 | 96.7275
8.77930576 | 50.0311 | 4.985197 | 96.7275
8.780199 | 50.03115 | 4.984525 | 96.7275
8.781238 | 50.12293 | 4.983854 | 96.7275
8.782221 | 50.12288 | 4.984525 | 96.725
8.783217915 | 50.17605 | 4.985197 | 96.7275
8.784105 | 50.17605 | 4.985197 | 96.725
8.784994 | 50.14165 | 4.984525 | 96.7275
8.785892725 | 50.1416 | 4.985197 | 96.7275
8.786903315 | 50.16258 | 4.985197 | 96.725
8.7879 | 50.16258 | 4.985197 | 96.7275
8.788785585 | 50.17443 | 4.984525 | 96.7275
8.789701 | 50.17443 | 4.984525 | 96.7275
8.79058614 | 50.17438 | 4.985197 | 96.7275
8.791639 | 50.13647 | 4.985868 | 96.7275
8.792566 | 50.13652 | 4.985197 | 96.7275
8.793521 | 50.08299 | 4.985197 | 96.7275
8.794477 | 50.08299 | 4.985197 | 96.7275
8.795511975 | 50.16494 | 4.985868 | 96.7275
8.796511 | 50.16499 | 4.985197 | 96.7275
8.797418 | 50.13318 | 4.984525 | 96.7275
8.798373 | 50.13313 | 4.985197 | 96.73
8.79943462 | 50.17669 | 4.985868 | 96.7275
8.800396 | 50.17669 | 4.985868 | 96.7275
8.801384 | 50.2055 | 4.985868 | 96.7275
8.80226743 | 50.2055 | 4.985868 | 96.7275
8.803304 | 50.2055 | 4.985868 | 96.7275
8.804304 | 50.16159 | 4.985197 | 96.7275
8.80538276 | 50.16165 | 4.984525 | 96.7275
8.806399 | 50.12025 | 4.984525 | 96.7275
8.80743038 | 50.12019 | 4.985197 | 96.7275
8.808442 | 50.19277 | 4.985197 | 96.7275
8.809344 | 50.19282 | 4.984525 | 96.7275
8.810235 | 50.17412 | 4.984525 | 96.725
8.811124 | 50.17412 | 4.984525 | 96.7275
8.812008 | 50.1491 | 4.985868 | 96.7275
8.812919 | 50.1491 | 4.985868 | 96.725
8.813788 | 50.14915 | 4.985197 | 96.7275
8.81480586 | 50.20028 | 4.985197 | 96.7275
8.815801 | 50.20038 | 4.985868 | 96.7275
8.816796 | 50.20044 | 4.985197 | 96.7275
8.818057 | 50.04268 | 4.984525 | 96.7275
8.81896 | 50.04262 | 4.985197 | 96.7275
8.819925 | 50.04257 | 4.985868 | 96.725
8.820912 | 50.10202 | 4.985868 | 96.7275
8.821824 | 50.10212 | 4.984525 | 96.725
8.822867 | 50.22804 | 4.984525 | 96.7275
8.823833 | 50.22798 | 4.985197 | 96.725
8.824728 | 50.17287 | 4.985868 | 96.7275
8.825756 | 50.17293 | 4.985197 | 96.725
8.826659 | 50.17525 | 4.985197 | 96.7275
8.82754306 | 50.1752 | 4.985868 | 96.7275
8.828562 | 50.12018 | 4.985868 | 96.7275
8.829627 | 50.12023 | 4.985197 | 96.7275
8.83065 | 50.17134 | 4.984525 | 96.7275
8.831631 | 50.17128 | 4.985197 | 96.7275
8.832548 | 50.17123 | 4.985868 | 96.7275
8.8335073 | 50.25666 | 4.985868 | 96.725
8.834734 | 50.13927 | 4.985197 | 96.7275
8.835617 | 50.13932 | 4.984525 | 96.73
8.83662 | 50.13927 | 4.985197 | 96.7275
8.837662 | 50.15862 | 4.985197 | 96.7275
8.83871 | 50.15867 | 4.984525 | 96.73
8.83972454 | 50.17651 | 4.985197 | 96.7275
8.840768 | 50.17651 | 4.985197 | 96.7275
8.841807095 | 50.07058 | 4.985868 | 96.7275
8.843059015 | 50.07068 | 4.984525 | 96.73
8.843956 | 50.16332 | 4.984525 | 96.73
8.84495649 | 50.16322 | 4.985868 | 96.73
8.84597 | 50.14954 | 4.985197 | 96.73
8.847035 | 50.14954 | 4.985197 | 96.73
8.84803936 | 50.18706 | 4.984525 | 96.73
8.84912311 | 50.187 | 4.985197 | 96.73
8.850163995 | 50.11797 | 4.985868 | 96.73
8.851393415 | 50.18617 | 4.985197 | 96.73
8.852293 | 50.18617 | 4.985197 | 96.73
8.853277 | 50.18617 | 4.985197 | 96.73
8.854303 | 50.11998 | 4.984525 | 96.73
8.85519 | 50.11998 | 4.984525 | 96.73
8.856221 | 50.14173 | 4.984525 | 96.73
8.857191 | 50.14168 | 4.985197 | 96.7325
8.85820778 | 50.15116 | 4.985868 | 96.73
8.859105 | 50.15121 | 4.985197 | 96.7325
8.859992 | 50.19118 | 4.984525 | 96.7325
8.861063 | 50.19107 | 4.985868 | 96.7325
8.86200405 | 50.17341 | 4.985868 | 96.7325
8.86292 | 50.17341 | 4.985868 | 96.73
8.863805 | 50.08704 | 4.985197 | 96.7325
8.86474078 | 50.08704 | 4.985197 | 96.7325
8.865621 | 50.08704 | 4.985197 | 96.7325
8.866609 | 50.16005 | 4.985868 | 96.7325
8.86759162 | 50.1601 | 4.985197 | 96.7325
8.868516 | 50.14 | 4.985197 | 96.73
8.8695 | 50.14 | 4.985197 | 96.7325
8.87048859 | 50.17295 | 4.985868 | 96.73
8.871539 | 50.173 | 4.985197 | 96.7325
8.872422 | 50.17275 | 4.984525 | 96.7325
8.873381305 | 50.17275 | 4.984525 | 96.7325
8.87442 | 50.13666 | 4.985868 | 96.7325
8.875378 | 50.13666 | 4.985868 | 96.73
8.87641 | 50.23278 | 4.985868 | 96.7325
8.87730957 | 50.23283 | 4.985197 | 96.73
8.878296 | 50.23278 | 4.985868 | 96.7325
8.879337 | 50.09131 | 4.985197 | 96.7325
8.880336065 | 50.09136 | 4.984525 | 96.7325
8.881406635 | 50.08482 | 4.985197 | 96.7325
8.882456245 | 50.14029 | 4.985868 | 96.7325
8.88346242 | 50.14034 | 4.985197 | 96.7325
8.884738 | 50.18942 | 4.984525 | 96.7325
8.885643 | 50.18937 | 4.985197 | 96.7325
8.886622 | 50.18932 | 4.985868 | 96.7325
8.887671 | 50.13872 | 4.985868 | 96.7325
8.888663 | 50.13878 | 4.985197 | 96.7325
8.889702 | 50.1833 | 4.985197 | 96.7325
8.890584 | 50.1833 | 4.985197 | 96.7325
8.89162 | 50.18697 | 4.985197 | 96.7325
8.892583945 | 50.18697 | 4.985197 | 96.7325
8.89350169 | 50.1909 | 4.985197 | 96.7325
8.89448 | 50.19095 | 4.984525 | 96.7325
8.895531 | 50.08425 | 4.985197 | 96.735
8.89655303 | 50.0842 | 4.985868 | 96.7325
8.897448 | 50.0952 | 4.985197 | 96.7325
8.89837001 | 50.09525 | 4.984525 | 96.735
8.89926005 | 50.15392 | 4.985197 | 96.7325
8.900184 | 50.15392 | 4.985197 | 96.735
8.901413075 | 50.14049 | 4.985197 | 96.735
8.902315 | 50.14049 | 4.985197 | 96.735
8.903286 | 50.14114 | 4.985197 | 96.735
8.904303 | 50.14114 | 4.985197 | 96.735
8.90533758 | 50.14119 | 4.984525 | 96.7325
8.906417 | 50.09762 | 4.984525 | 96.735
8.907455425 | 50.09757 | 4.985197 | 96.735
8.9085 | 50.10484 | 4.985868 | 96.735
8.909733 | 50.17331 | 4.985197 | 96.735
8.91063469 | 50.17331 | 4.985197 | 96.735
8.911592 | 50.22371 | 4.985197 | 96.735
8.912657 | 50.22366 | 4.985868 | 96.7325
8.913703055 | 50.13313 | 4.985197 | 96.735
8.914698 | 50.13313 | 4.985197 | 96.735
8.915586 | 50.13313 | 4.985197 | 96.735
8.916585 | 50.19691 | 4.985868 | 96.735
8.917584 | 50.19696 | 4.985197 | 96.735
8.918491 | 50.12042 | 4.985197 | 96.735
8.919472 | 50.12048 | 4.984525 | 96.735
8.92050231 | 50.09642 | 4.985197 | 96.735
8.921517 | 50.09637 | 4.985868 | 96.735
8.92241219 | 50.15236 | 4.985197 | 96.735
8.923379 | 50.15241 | 4.984525 | 96.735
8.924268 | 50.15236 | 4.985197 | 96.735
8.925172 | 50.12132 | 4.985868 | 96.735
8.926398 | 50.17596 | 4.985868 | 96.7375
8.927296 | 50.17602 | 4.985197 | 96.735
8.928302 | 50.17602 | 4.985197 | 96.7375
8.929323 | 50.14158 | 4.985868 | 96.735
8.93035 | 50.10553 | 4.985868 | 96.7375
8.931417 | 50.10558 | 4.985197 | 96.7375
8.932417 | 50.10558 | 4.985197 | 96.7375
8.93345756 | 50.178 | 4.985197 | 96.7375
8.934352 | 50.178 | 4.985197 | 96.7375
8.935235 | 50.26567 | 4.985868 | 96.74
8.936121 | 50.26567 | 4.985868 | 96.74
8.937167 | 50.21805 | 4.985868 | 96.7375
8.938053 | 50.21805 | 4.985868 | 96.74
8.939006885 | 50.19124 | 4.985197 | 96.7375
8.94005357 | 50.19129 | 4.984525 | 96.7375
8.941026 | 50.09964 | 4.984525 | 96.7375
8.941914735 | 50.09954 | 4.985868 | 96.74
8.943044515 | 50.14616 | 4.985868 | 96.74
8.944133 | 50.14616 | 4.985868 | 96.74
8.945022 | 50.14611 | 4.98654 | 96.74
8.945953 | 50.14738 | 4.985868 | 96.7375
8.947014 | 50.14749 | 4.984525 | 96.74
8.948086 | 50.09522 | 4.984525 | 96.74
8.949126 | 50.09522 | 4.984525 | 96.7425
8.950158 | 50.14674 | 4.985868 | 96.74
8.951409 | 50.18451 | 4.985868 | 96.74
8.952301 | 50.18456 | 4.985197 | 96.74
8.953293 | 50.18456 | 4.985197 | 96.74
8.954196 | 50.18017 | 4.985197 | 96.74
8.95507178 | 50.18017 | 4.985197 | 96.74
8.9559633 | 50.18987 | 4.985197 | 96.74
8.956991 | 50.18992 | 4.984525 | 96.74
8.95802 | 50.14675 | 4.985197 | 96.7425
8.959019725 | 50.14675 | 4.985197 | 96.74
8.959973715 | 50.1744 | 4.985868 | 96.7425
8.960877 | 50.17445 | 4.985197 | 96.7425
8.961767 | 50.12256 | 4.985197 | 96.74
8.962673 | 50.12261 | 4.984525 | 96.74
8.963664 | 50.12256 | 4.985197 | 96.74
8.96458138 | 50.15074 | 4.985868 | 96.74
8.965584 | 50.15079 | 4.985197 | 96.7425
8.966585 | 50.22829 | 4.985197 | 96.7425
8.967567 | 50.22824 | 4.985868 | 96.74
8.968571 | 50.17314 | 4.985868 | 96.7425
8.96949534 | 50.17319 | 4.985197 | 96.7425
8.970480785 | 50.15419 | 4.985197 | 96.7425
8.97157449 | 50.15414 | 4.985868 | 96.7425
8.972633 | 50.07775 | 4.985868 | 96.74
8.973619555 | 50.0778 | 4.985197 | 96.7425
8.97464687 | 50.25298 | 4.985197 | 96.7425
8.97572 | 50.25287 | 4.98654 | 96.74
8.976753005 | 50.12441 | 4.985868 | 96.74
8.977782 | 50.12452 | 4.984525 | 96.7425
8.978667 | 50.2005 | 4.983854 | 96.7425
8.979632 | 50.2004 | 4.985197 | 96.7425
8.980681525 | 50.17547 | 4.985868 | 96.7425
8.98164 | 50.17547 | 4.985868 | 96.7425
8.982521 | 50.17547 | 4.985868 | 96.7425
8.983455 | 50.1963 | 4.985868 | 96.74
8.984725 | 50.20496 | 4.985868 | 96.7425
8.9856574 | 50.20496 | 4.985868 | 96.74
8.98662673 | 50.20496 | 4.985868 | 96.7425
8.987669065 | 50.24588 | 4.985197 | 96.7425
8.988723 | 50.13271 | 4.985197 | 96.7425
8.989716 | 50.13271 | 4.985197 | 96.7425
8.99078639 | 50.13271 | 4.985197 | 96.7425
8.991824 | 50.10339 | 4.985868 | 96.7425
8.993093 | 50.13262 | 4.985868 | 96.7425
8.994155415 | 50.13267 | 4.985197 | 96.7425
8.99505 | 50.13267 | 4.985197 | 96.7425
8.99596992 | 50.14942 | 4.985197 | 96.74
8.997053 | 50.13231 | 4.985868 | 96.74
8.997942 | 50.13231 | 4.985868 | 96.7425
8.998936 | 50.13237 | 4.985197 | 96.7425
8.99996798 | 50.15759 | 4.985197 | 96.7425
9.000916 | 50.15753 | 4.985868 | 96.7425
9.001844 | 50.07256 | 4.985868 | 96.7425
9.002785 | 50.07261 | 4.985197 | 96.7425
9.003668 | 50.20753 | 4.985197 | 96.7425
9.004633 | 50.20748 | 4.985868 | 96.7425
9.005672 | 50.20227 | 4.985197 | 96.7425
9.006661 | 50.20232 | 4.984525 | 96.7425
9.007555915 | 50.14097 | 4.984525 | 96.7425
9.00847048 | 50.14091 | 4.985197 | 96.74
9.009353 | 50.14086 | 4.985868 | 96.7425
9.010252775 | 50.16059 | 4.985868 | 96.745
9.01132018 | 50.16059 | 4.985868 | 96.7425
9.012209 | 50.12903 | 4.985868 | 96.745
9.013253 | 50.12903 | 4.985868 | 96.7425
9.014247 | 50.07219 | 4.985197 | 96.7425
9.015339 | 50.07225 | 4.984525 | 96.745
9.016332 | 50.21223 | 4.985197 | 96.745
9.017336 | 50.21217 | 4.985868 | 96.745
9.018289 | 50.12346 | 4.985868 | 96.745
9.01917 | 50.12346 | 4.985868 | 96.745
9.020056465 | 50.18855 | 4.985868 | 96.745
9.020966575 | 50.18861 | 4.985197 | 96.745
9.022057 | 50.18855 | 4.985868 | 96.745
9.02307 | 50.14797 | 4.985197 | 96.745
9.024084605 | 50.14797 | 4.985197 | 96.745
9.025149 | 50.21555 | 4.985197 | 96.745
9.02641889 | 50.1979 | 4.985868 | 96.745
9.027352 | 50.1979 | 4.985868 | 96.745
9.028291 | 50.1979 | 4.985868 | 96.745
9.02931972 | 50.14231 | 4.985868 | 96.745
9.030325 | 50.14231 | 4.985868 | 96.745
9.031388445 | 50.13328 | 4.985197 | 96.745
9.032416 | 50.13328 | 4.985197 | 96.7475
9.033311 | 50.19124 | 4.985197 | 96.7475
9.034311 | 50.19113 | 4.98654 | 96.745
9.035201 | 50.15002 | 4.985868 | 96.7475
9.036098 | 50.15002 | 4.985868 | 96.7475
9.036999915 | 50.1851 | 4.985197 | 96.745
9.03788498 | 50.18515 | 4.984525 | 96.745
9.03876902 | 50.18515 | 4.984525 | 96.7475
9.039745 | 50.11088 | 4.985197 | 96.745
9.040784 | 50.11088 | 4.985197 | 96.7475
9.04181009 | 50.09574 | 4.985197 | 96.7475
9.043086 | 50.14801 | 4.985197 | 96.7475
9.044 | 50.14801 | 4.985197 | 96.745
9.044949 | 50.14801 | 4.985197 | 96.7475
9.04594773 | 50.25481 | 4.985197 | 96.7475
9.04703303 | 50.25475 | 4.985868 | 96.7475
9.047966 | 50.26258 | 4.985868 | 96.7475
9.048865 | 50.26258 | 4.985868 | 96.7475
9.04976 | 50.12912 | 4.985197 | 96.7475
9.050808 | 50.12912 | 4.985197 | 96.7475
9.051689 | 50.18723 | 4.985197 | 96.7475
9.052570235 | 50.18718 | 4.985868 | 96.745
9.053571 | 50.10852 | 4.985197 | 96.7475
9.054473585 | 50.10857 | 4.984525 | 96.7475
9.05537 | 50.10852 | 4.985197 | 96.7475
9.056380695 | 50.18712 | 4.985197 | 96.7475
9.057416 | 50.18712 | 4.985197 | 96.7475
9.058471 | 50.18699 | 4.985868 | 96.7475
9.059786255 | 50.20408 | 4.985868 | 96.7475
9.06068086 | 50.20408 | 4.985868 | 96.7475
9.061584355 | 50.20408 | 4.985868 | 96.7475
9.06265699 | 50.23378 | 4.985197 | 96.7475
9.0637 | 50.11671 | 4.985868 | 96.7475
9.064755 | 50.11671 | 4.985868 | 96.7475
9.06580309 | 50.17902 | 4.985868 | 96.7475
9.066819 | 50.17902 | 4.985868 | 96.7475
9.068058 | 50.15513 | 4.985868 | 96.7475
9.068944 | 50.15513 | 4.985868 | 96.7475
9.069953 | 50.15518 | 4.985197 | 96.75
9.070957545 | 50.21184 | 4.985197 | 96.7475
9.07205 | 50.21179 | 4.985868 | 96.7475
9.073059 | 50.18607 | 4.985868 | 96.75
9.073936 | 50.18613 | 4.985197 | 96.7475
9.074952295 | 50.19377 | 4.984525 | 96.75
9.075978915 | 50.19372 | 4.985197 | 96.75
9.07696 | 50.14807 | 4.985868 | 96.75
9.077843785 | 50.14818 | 4.984525 | 96.75
9.078893 | 50.15016 | 4.984525 | 96.75
9.079841 | 50.15005 | 4.985868 | 96.75
9.080735 | 50.20695 | 4.985868 | 96.7525
9.081648 | 50.20695 | 4.985868 | 96.7525
9.0825497 | 50.1279 | 4.985197 | 96.75
9.083521 | 50.12795 | 4.984525 | 96.7525
9.084745 | 50.15694 | 4.985197 | 96.75
9.08563 | 50.15688 | 4.985868 | 96.75
9.086600185 | 50.15694 | 4.985197 | 96.7525
9.087685 | 50.1073 | 4.985197 | 96.7525
9.08867455 | 50.10724 | 4.985868 | 96.7525
9.089732635 | 50.13632 | 4.985868 | 96.75
9.090776 | 50.13637 | 4.985197 | 96.7525
9.091826205 | 50.23527 | 4.985197 | 96.7525
9.09310952 | 50.18344 | 4.985868 | 96.75
9.094139 | 50.18344 | 4.985868 | 96.7525
9.095024 | 50.18349 | 4.985197 | 96.75
9.095959 | 50.18552 | 4.985197 | 96.7525
9.096858 | 50.18546 | 4.985868 | 96.7525
9.097743 | 50.23482 | 4.98654 | 96.7525
9.09863648 | 50.23488 | 4.985868 | 96.7525
9.099513 | 50.21522 | 4.984525 | 96.75
9.100423 | 50.21516 | 4.985197 | 96.7525
9.101395 | 50.1591 | 4.985868 | 96.7525
9.102287015 | 50.1591 | 4.985868 | 96.7525
9.103319735 | 50.1592 | 4.984525 | 96.7525
9.104291145 | 50.2661 | 4.985197 | 96.7525
9.10532625 | 50.26605 | 4.985868 | 96.7525
9.106399 | 50.17581 | 4.985868 | 96.7525
9.107421345 | 50.17581 | 4.985868 | 96.7525
9.108456 | 50.18172 | 4.985868 | 96.7525
9.109769 | 50.18836 | 4.985868 | 96.7525
9.110674 | 50.18836 | 4.985868 | 96.7525
9.111622505 | 50.18836 | 4.985868 | 96.7525
9.112689 | 50.19624 | 4.985197 | 96.7525
9.113700515 | 50.19619 | 4.985868 | 96.7525
9.1147181 | 50.17566 | 4.985868 | 96.7525
9.115604 | 50.17571 | 4.985197 | 96.7525
9.116625 | 50.26763 | 4.985197 | 96.7525
9.117586 | 50.26763 | 4.985197 | 96.7525
9.118526 | 50.25984 | 4.985197 | 96.755
9.119482245 | 50.25984 | 4.985197 | 96.7525
9.120539 | 50.14782 | 4.985197 | 96.7525
9.121501 | 50.14782 | 4.985197 | 96.7525
9.122398 | 50.23964 | 4.985868 | 96.7525
9.123384 | 50.23964 | 4.985868 | 96.7525
9.12429 | 50.11748 | 4.985197 | 96.7525
9.12517051 | 50.11748 | 4.985197 | 96.755
9.126411 | 50.23266 | 4.985868 | 96.7525
9.127338725 | 50.23266 | 4.985868 | 96.7525
9.128268 | 50.23272 | 4.985197 | 96.755
9.129278 | 50.20584 | 4.985868 | 96.7525
9.13037 | 50.10392 | 4.985868 | 96.7525
9.1314149 | 50.10392 | 4.985868 | 96.7525
9.132442 | 50.10398 | 4.985197 | 96.755
9.133485705 | 50.14971 | 4.985868 | 96.755
9.134749045 | 50.21334 | 4.98654 | 96.7525
9.135649 | 50.21339 | 4.985868 | 96.755
9.136612615 | 50.2135 | 4.984525 | 96.7575
9.137637295 | 50.21491 | 4.984525 | 96.7575
9.138518 | 50.21481 | 4.985868 | 96.7575
9.1394771 | 50.18653 | 4.985868 | 96.755
9.140369 | 50.18653 | 4.985868 | 96.755
9.141334 | 50.1582 | 4.985197 | 96.755
9.14232965 | 50.15814 | 4.985868 | 96.755
9.143248 | 50.17913 | 4.985868 | 96.7575
9.144158 | 50.17913 | 4.985868 | 96.755
9.145046 | 50.17918 | 4.985197 | 96.755
9.145967 | 50.17325 | 4.984525 | 96.7575
9.146851745 | 50.17319 | 4.985197 | 96.7575
9.147853 | 50.24743 | 4.985868 | 96.755
9.14881861 | 50.24743 | 4.985868 | 96.7575
9.149708 | 50.17235 | 4.985197 | 96.755
9.150753 | 50.1723 | 4.985868 | 96.7575
9.151664055 | 50.12209 | 4.985868 | 96.7575
9.152562 | 50.12209 | 4.985868 | 96.755
9.153536 | 50.13884 | 4.985868 | 96.7575
9.15441675 | 50.13884 | 4.985868 | 96.7575
9.15539511 | 50.13884 | 4.985868 | 96.755
9.15639096 | 50.25056 | 4.985868 | 96.7575
9.157416345 | 50.25061 | 4.985197 | 96.7575
9.158486 | 50.18979 | 4.985197 | 96.7575
9.159746935 | 50.19863 | 4.985868 | 96.755
9.160673 | 50.19863 | 4.985868 | 96.7575
9.161627 | 50.19868 | 4.985197 | 96.7575
9.16268878 | 50.19093 | 4.985197 | 96.7575
9.163686 | 50.19088 | 4.985868 | 96.7575
9.164718 | 50.21534 | 4.985868 | 96.7575
9.165773 | 50.21534 | 4.985868 | 96.7575
9.166832095 | 50.16858 | 4.985197 | 96.76
9.168106705 | 50.14277 | 4.985868 | 96.7575
9.169169 | 50.14277 | 4.985868 | 96.7575
9.170076895 | 50.17721 | 4.984525 | 96.76
9.170957925 | 50.17716 | 4.985197 | 96.7575
9.172022 | 50.17711 | 4.985868 | 96.7575
9.173058 | 50.15644 | 4.985197 | 96.76
9.174065 | 50.15644 | 4.985197 | 96.76
9.17515401 | 50.20791 | 4.985197 | 96.76
9.17640447 | 50.20791 | 4.985197 | 96.7575
9.177302 | 50.19155 | 4.985197 | 96.7575
9.178293 | 50.23371 | 4.985197 | 96.76
9.179302 | 50.23371 | 4.985197 | 96.76
9.180356 | 50.23365 | 4.985868 | 96.76
9.181422135 | 50.12428 | 4.98654 | 96.7575
9.182452165 | 50.12439 | 4.985197 | 96.76
9.18345573 | 50.14862 | 4.985197 | 96.76
9.184798 | 50.28879 | 4.985868 | 96.76
9.18569617 | 50.28879 | 4.985868 | 96.76
9.186579 | 50.28879 | 4.985868 | 96.76
9.187478 | 50.25397 | 4.985197 | 96.76
9.18844039 | 50.25397 | 4.985197 | 96.76
9.189505 | 50.20405 | 4.985868 | 96.76
9.19038929 | 50.20405 | 4.985868 | 96.76
9.191384 | 50.11401 | 4.985197 | 96.7575
9.192335 | 50.11401 | 4.985197 | 96.7625
9.193338835 | 50.0883 | 4.985197 | 96.7575
9.19422135 | 50.08824 | 4.985868 | 96.7575
9.195287 | 50.21075 | 4.984525 | 96.76
9.196350775 | 50.21075 | 4.984525 | 96.76
9.197305 | 50.13252 | 4.985197 | 96.76
9.198185 | 50.13247 | 4.985868 | 96.7625
9.19912018 | 50.13252 | 4.985197 | 96.76
9.200002 | 50.17407 | 4.985197 | 96.76
9.200962 | 50.17407 | 4.985197 | 96.7625
9.201878 | 50.18597 | 4.985197 | 96.76
9.202767 | 50.18597 | 4.985197 | 96.76
9.20364968 | 50.22829 | 4.985197 | 96.76
9.204651 | 50.22834 | 4.984525 | 96.76
9.205705 | 50.16837 | 4.985868 | 96.76
9.206641 | 50.16837 | 4.985868 | 96.76
9.207528 | 50.16842 | 4.985197 | 96.76
9.208472795 | 50.19055 | 4.985197 | 96.76
9.209773 | 50.15182 | 4.985197 | 96.7625
9.21067 | 50.15177 | 4.985868 | 96.7625
9.211637 | 50.15177 | 4.985868 | 96.7625
9.212653305 | 50.18389 | 4.984525 | 96.7625
9.21368455 | 50.18378 | 4.985868 | 96.7625
9.214701 | 50.15387 | 4.985868 | 96.7625
9.21575675 | 50.15387 | 4.985868 | 96.7625
9.216838 | 50.14797 | 4.985197 | 96.7625
9.218042 | 50.16703 | 4.985868 | 96.76
9.218943 | 50.16703 | 4.985868 | 96.7625
9.21995 | 50.16709 | 4.985197 | 96.7625
9.220962 | 50.1786 | 4.985868 | 96.765
9.222055 | 50.1786 | 4.985868 | 96.765
9.223027 | 50.23707 | 4.98654 | 96.7625
9.224125 | 50.23713 | 4.985868 | 96.7625
9.225155 | 50.16552 | 4.985197 | 96.765
9.22643201 | 50.15238 | 4.985868 | 96.7625
9.227334 | 50.15233 | 4.98654 | 96.7625
9.228314 | 50.2278 | 4.98654 | 96.7625
9.229293495 | 50.2278 | 4.98654 | 96.765
9.230342235 | 50.22785 | 4.985868 | 96.765
9.231238 | 50.15573 | 4.98654 | 96.765
9.232144 | 50.15573 | 4.98654 | 96.765
9.233054 | 50.23163 | 4.985868 | 96.7625
9.234041 | 50.23169 | 4.985197 | 96.765
9.235041 | 50.13482 | 4.984525 | 96.765
9.236094 | 50.13477 | 4.985197 | 96.765
9.237166 | 50.17636 | 4.985197 | 96.765
9.238222085 | 50.17636 | 4.985197 | 96.765
9.239239 | 50.22434 | 4.985868 | 96.765
9.24027 | 50.22434 | 4.985868 | 96.765
9.241177 | 50.22501 | 4.985197 | 96.7675
9.242163175 | 50.22501 | 4.985197 | 96.7675
9.243106 | 50.22501 | 4.985197 | 96.7675
9.243989175 | 50.22354 | 4.985868 | 96.7675
9.244956 | 50.17596 | 4.985868 | 96.7675
9.245947 | 50.17596 | 4.985868 | 96.77
9.246855 | 50.17596 | 4.985868 | 96.7675
9.24787403 | 50.16288 | 4.985868 | 96.7675
9.24883495 | 50.16288 | 4.985868 | 96.7675
9.249719 | 50.22515 | 4.985868 | 96.765
9.250741 | 50.22515 | 4.985868 | 96.7675
9.251658445 | 50.12464 | 4.985868 | 96.7675
9.25257 | 50.12464 | 4.985868 | 96.765
9.25355145 | 50.16238 | 4.985868 | 96.7675
9.254447 | 50.16243 | 4.985197 | 96.765
9.255356 | 50.16243 | 4.985197 | 96.7675
9.256418 | 50.2034 | 4.985868 | 96.765
9.257421 | 50.2034 | 4.985868 | 96.7675
9.258427 | 50.09629 | 4.985868 | 96.77
9.259335 | 50.09635 | 4.985197 | 96.7675
9.260278 | 50.14765 | 4.985868 | 96.765
9.261332 | 50.14765 | 4.985868 | 96.7675
9.262222 | 50.25878 | 4.985197 | 96.7675
9.263235625 | 50.25883 | 4.984525 | 96.77
9.264237 | 50.2356 | 4.985868 | 96.7675
9.26525155 | 50.23555 | 4.98654 | 96.7675
9.26614 | 50.16081 | 4.985868 | 96.7675
9.267133 | 50.16092 | 4.984525 | 96.77
9.268055 | 50.27008 | 4.984525 | 96.77
9.268974 | 50.27003 | 4.985197 | 96.77
9.26993093 | 50.26998 | 4.985868 | 96.77
9.270995 | 50.19002 | 4.985197 | 96.77
9.27201663 | 50.19002 | 4.985197 | 96.77
9.273072 | 50.18619 | 4.985868 | 96.77
9.274107 | 50.18619 | 4.985868 | 96.7675
9.27519 | 50.13633 | 4.985197 | 96.77
9.276409645 | 50.22138 | 4.985197 | 96.77
9.27731251 | 50.22133 | 4.985868 | 96.77
9.278306 | 50.22128 | 4.98654 | 96.77
9.27929118 | 50.17165 | 4.985868 | 96.77
9.280335 | 50.17165 | 4.985868 | 96.7725
9.281227 | 50.24178 | 4.985868 | 96.7725
9.282209485 | 50.24178 | 4.985868 | 96.7725
9.2832052 | 50.16175 | 4.985197 | 96.7725
9.284083 | 50.16169 | 4.985868 | 96.7725
9.285006 | 50.10526 | 4.985868 | 96.77
9.28588687 | 50.10531 | 4.985197 | 96.77
9.286770905 | 50.16869 | 4.985197 | 96.7725
9.287674315 | 50.16869 | 4.985197 | 96.7725
9.288689355 | 50.16864 | 4.985868 | 96.7725
9.289756 | 50.18747 | 4.98654 | 96.7725
9.290794 | 50.18747 | 4.98654 | 96.77
9.291797445 | 50.09675 | 4.985868 | 96.7725
9.29311622 | 50.2427 | 4.985868 | 96.7725
9.2941245 | 50.2427 | 4.985868 | 96.77
9.295024 | 50.2427 | 4.985868 | 96.7725
9.29597138 | 50.18609 | 4.985197 | 96.7725
9.297014675 | 50.18604 | 4.985868 | 96.7725
9.29808517 | 50.23335 | 4.985868 | 96.7725
9.29912188 | 50.23335 | 4.985868 | 96.7725
9.300186 | 50.16066 | 4.985868 | 96.7725
9.30142079 | 50.11058 | 4.985197 | 96.7725
9.302322885 | 50.11058 | 4.985197 | 96.7725
9.303272 | 50.11047 | 4.98654 | 96.77
9.304321065 | 50.11452 | 4.98654 | 96.775
9.305355 | 50.11457 | 4.985868 | 96.7725
9.306239 | 50.14325 | 4.98654 | 96.7725
9.30718355 | 50.14325 | 4.98654 | 96.77
9.3082 | 50.1525 | 4.985868 | 96.7725
9.309122 | 50.1526 | 4.984525 | 96.7725
9.310022 | 50.18416 | 4.984525 | 96.7725
9.310922 | 50.18405 | 4.985868 | 96.7725
9.31181 | 50.15418 | 4.985868 | 96.7725
9.31269 | 50.15418 | 4.985868 | 96.7725
9.313697 | 50.17238 | 4.985868 | 96.7725
9.31471663 | 50.17238 | 4.985868 | 96.7725
9.315807 | 50.17238 | 4.985868 | 96.7725
9.316813285 | 50.14564 | 4.985197 | 96.7725
9.31806869 | 50.14564 | 4.985197 | 96.7725
9.31895 | 50.19117 | 4.98654 | 96.7725
9.31994 | 50.19123 | 4.985868 | 96.7725
9.320955 | 50.24682 | 4.985868 | 96.7725
9.322035595 | 50.24682 | 4.985868 | 96.7725
9.323073 | 50.18552 | 4.98654 | 96.7725
9.324066 | 50.18558 | 4.985868 | 96.7725
9.3249597 | 50.16228 | 4.985197 | 96.7725
9.32597505 | 50.16228 | 4.985197 | 96.7725
9.326875 | 50.18304 | 4.985197 | 96.7725
9.327772 | 50.18298 | 4.985868 | 96.7725
9.32865141 | 50.1578 | 4.985868 | 96.7725
9.32963955 | 50.15785 | 4.985197 | 96.7725
9.330721 | 50.11451 | 4.985197 | 96.7725
9.331653 | 50.11446 | 4.985868 | 96.7725
9.332537275 | 50.11446 | 4.985868 | 96.7725
9.333454 | 50.22547 | 4.98654 | 96.7725
9.334338 | 50.22547 | 4.98654 | 96.7725
9.335255 | 50.1238 | 4.985868 | 96.7725
9.336318675 | 50.1238 | 4.985868 | 96.7725
9.337204 | 50.21486 | 4.985197 | 96.7725
9.338241 | 50.21486 | 4.985197 | 96.7725
9.339284 | 50.10062 | 4.985197 | 96.7725
9.34030487 | 50.10057 | 4.985868 | 96.775
9.341207 | 50.25938 | 4.987212 | 96.7725
9.342112 | 50.25949 | 4.985868 | 96.7725
9.343065265 | 50.1784 | 4.985868 | 96.7725
9.343933895 | 50.1784 | 4.985868 | 96.7725
9.344959 | 50.1784 | 4.985868 | 96.7725
9.345973 | 50.11568 | 4.985868 | 96.7725
9.347053 | 50.11573 | 4.985197 | 96.775
9.348059865 | 50.21259 | 4.985868 | 96.7725
9.3491 | 50.15794 | 4.98654 | 96.7725
9.350184 | 50.15799 | 4.985868 | 96.7725
9.351075 | 50.15804 | 4.985197 | 96.775
9.352012 | 50.14782 | 4.985197 | 96.775
9.352911 | 50.14771 | 4.98654 | 96.775
9.353914 | 50.22924 | 4.987212 | 96.7725
9.354826955 | 50.22934 | 4.985868 | 96.775
9.35572 | 50.13955 | 4.98654 | 96.775
9.356647 | 50.13955 | 4.98654 | 96.7725
9.35754 | 50.1396 | 4.985868 | 96.775
9.358445 | 50.19557 | 4.985868 | 96.775
9.35933858 | 50.19557 | 4.985868 | 96.775
9.360272 | 50.2008 | 4.985868 | 96.775
9.361335 | 50.2008 | 4.985868 | 96.775
9.36221895 | 50.25479 | 4.985868 | 96.7775
9.363227 | 50.25485 | 4.985197 | 96.775
9.364274 | 50.15274 | 4.985197 | 96.7775
9.365255 | 50.15263 | 4.98654 | 96.775
9.366141 | 50.17515 | 4.98654 | 96.7775
9.367119495 | 50.1752 | 4.985868 | 96.775
9.368123 | 50.1661 | 4.985197 | 96.7775
9.369137 | 50.16604 | 4.985868 | 96.7775
9.37001929 | 50.20502 | 4.98654 | 96.7775
9.370957 | 50.20508 | 4.985868 | 96.78
9.371838 | 50.20513 | 4.985197 | 96.7775
9.37285373 | 50.25805 | 4.985197 | 96.7775
9.373842 | 50.258 | 4.985868 | 96.7775
9.374726 | 50.10778 | 4.985868 | 96.7775
9.375754 | 50.10788 | 4.984525 | 96.7775
9.37671 | 50.18519 | 4.984525 | 96.78
9.377782 | 50.18508 | 4.985868 | 96.7775
9.378675 | 50.22017 | 4.98654 | 96.78
9.379634 | 50.22022 | 4.985868 | 96.7775
9.380534 | 50.20477 | 4.985868 | 96.7775
9.381454 | 50.20477 | 4.985868 | 96.78
9.382452915 | 50.20472 | 4.98654 | 96.7775
9.383506225 | 50.29062 | 4.985868 | 96.7775
9.38476609 | 50.15936 | 4.985868 | 96.78
9.385649305 | 50.15936 | 4.985868 | 96.78
9.386580305 | 50.15936 | 4.985868 | 96.7775
9.387632 | 50.25762 | 4.985868 | 96.7775
9.388706 | 50.25762 | 4.985868 | 96.78
9.389721 | 50.24279 | 4.985197 | 96.78
9.390788255 | 50.24268 | 4.98654 | 96.78
9.391819495 | 50.24245 | 4.98654 | 96.7775
9.393099505 | 50.19035 | 4.985868 | 96.78
9.394134 | 50.19029 | 4.98654 | 96.78
9.39501711 | 50.19029 | 4.98654 | 96.78
9.395968235 | 50.24026 | 4.985868 | 96.78
9.396854 | 50.24031 | 4.985197 | 96.78
9.397782 | 50.19746 | 4.985197 | 96.78
9.398838 | 50.19741 | 4.985868 | 96.7775
9.39972772 | 50.21277 | 4.98654 | 96.7775
9.400732 | 50.21282 | 4.985868 | 96.7775
9.401664 | 50.28684 | 4.985868 | 96.7775
9.402559995 | 50.28679 | 4.98654 | 96.78
9.40350734 | 50.15398 | 4.985868 | 96.7775
9.40440511 | 50.15398 | 4.985868 | 96.7775
9.405357 | 50.15398 | 4.985868 | 96.78
9.406416 | 50.21671 | 4.985868 | 96.78
9.407471 | 50.21666 | 4.98654 | 96.78
9.40847 | 50.1508 | 4.98654 | 96.7775
9.409792 | 50.19031 | 4.985868 | 96.78
9.410681 | 50.19026 | 4.98654 | 96.7775
9.411615 | 50.19031 | 4.985868 | 96.78
9.412687 | 50.24758 | 4.985868 | 96.7775
9.413687 | 50.24758 | 4.985868 | 96.78
9.414771845 | 50.24552 | 4.985868 | 96.78
9.415804635 | 50.30558 | 4.985868 | 96.78
9.416804 | 50.30558 | 4.985868 | 96.7775
9.418075 | 50.25334 | 4.985868 | 96.7775
9.418962 | 50.25334 | 4.985868 | 96.78
9.419923 | 50.25329 | 4.98654 | 96.7775
9.420819 | 50.16496 | 4.98654 | 96.78
9.421842 | 50.16507 | 4.985197 | 96.7775
9.422853485 | 50.15711 | 4.985868 | 96.78
9.423839 | 50.15706 | 4.98654 | 96.78
9.424742 | 50.24351 | 4.987212 | 96.78
9.425735635 | 50.24361 | 4.985868 | 96.7775
9.426669 | 50.22837 | 4.98654 | 96.78
9.427756 | 50.22837 | 4.98654 | 96.78
9.428636 | 50.23227 | 4.98654 | 96.78
9.429635845 | 50.23232 | 4.985868 | 96.78
9.43066896 | 50.25946 | 4.985197 | 96.78
9.431673 | 50.25941 | 4.985868 | 96.78
9.432556 | 50.25936 | 4.98654 | 96.78
9.433524 | 50.20777 | 4.98654 | 96.7775
9.434765015 | 50.2808 | 4.98654 | 96.78
9.435667405 | 50.2808 | 4.98654 | 96.78
9.436624 | 50.17896 | 4.98654 | 96.7775
9.437634 | 50.17896 | 4.98654 | 96.7775
9.438683 | 50.17902 | 4.985868 | 96.78
9.439733325 | 50.14609 | 4.985868 | 96.78
9.440785 | 50.14609 | 4.985868 | 96.7775
9.441788265 | 50.18329 | 4.985868 | 96.78
9.442676 | 50.18329 | 4.985868 | 96.7775
9.443701 | 50.26011 | 4.985197 | 96.78
9.444671 | 50.26006 | 4.985868 | 96.78
9.445703 | 50.17969 | 4.98654 | 96.7775
9.446578 | 50.17974 | 4.985868 | 96.7775
9.44760747 | 50.22007 | 4.985868 | 96.78
9.448569 | 50.22007 | 4.985868 | 96.7775
9.449453 | 50.17694 | 4.98654 | 96.78
9.4504 | 50.17694 | 4.98654 | 96.78
9.451422 | 50.17694 | 4.98654 | 96.78
9.452341 | 50.25512 | 4.98654 | 96.78
9.453289 | 50.25512 | 4.98654 | 96.78
9.4542889 | 50.19796 | 4.98654 | 96.78
9.455338 | 50.19802 | 4.985868 | 96.7825
9.456377 | 50.20321 | 4.985868 | 96.78
9.457436155 | 50.20315 | 4.98654 | 96.78
9.458505 | 50.19533 | 4.98654 | 96.7775
9.459785 | 50.19973 | 4.985868 | 96.78
9.460668 | 50.19973 | 4.985868 | 96.78
9.461639 | 50.19968 | 4.98654 | 96.78
9.462665 | 50.21258 | 4.98654 | 96.78
9.463691 | 50.17081 | 4.985868 | 96.7825
9.464720415 | 50.17081 | 4.985868 | 96.7825
9.465601 | 50.17076 | 4.98654 | 96.7825
9.466556 | 50.18503 | 4.98654 | 96.7825
9.46747 | 50.18503 | 4.98654 | 96.7825
9.468415975 | 50.19351 | 4.985868 | 96.7825
9.469477 | 50.19341 | 4.987212 | 96.78
9.470493 | 50.2515 | 4.98654 | 96.7825
9.471493 | 50.25155 | 4.985868 | 96.78
9.47239762 | 50.20677 | 4.985197 | 96.78
9.473388 | 50.20672 | 4.985868 | 96.7825
9.47442 | 50.14054 | 4.98654 | 96.7825
9.475391 | 50.14054 | 4.98654 | 96.7825
9.476418 | 50.27685 | 4.985868 | 96.7825
9.477338 | 50.27685 | 4.985868 | 96.7825
9.478287 | 50.27679 | 4.98654 | 96.7825
9.47918091 | 50.2133 | 4.98654 | 96.785
9.480091 | 50.2133 | 4.98654 | 96.7825
9.48098279 | 50.22492 | 4.985868 | 96.7825
9.481982 | 50.22497 | 4.985197 | 96.785
9.483037 | 50.21864 | 4.98654 | 96.7825
9.484016 | 50.2187 | 4.985868 | 96.7825
9.48503219 | 50.19615 | 4.985868 | 96.785
9.48592749 | 50.19609 | 4.98654 | 96.785
9.486968765 | 50.15576 | 4.98654 | 96.785
9.487892 | 50.15576 | 4.98654 | 96.7825
9.488771 | 50.15582 | 4.985868 | 96.7825
9.489705 | 50.17634 | 4.985868 | 96.785
9.490587 | 50.17634 | 4.985868 | 96.7825
9.491625 | 50.15595 | 4.98654 | 96.7825
9.492576015 | 50.15595 | 4.98654 | 96.785
9.493515175 | 50.21437 | 4.98654 | 96.7825
9.49447426 | 50.21437 | 4.98654 | 96.785
9.495490625 | 50.14855 | 4.98654 | 96.785
9.496524335 | 50.1486 | 4.985868 | 96.7825
9.497421 | 50.13407 | 4.985868 | 96.7825
9.498383 | 50.13407 | 4.985868 | 96.7825
9.499442 | 50.21704 | 4.98654 | 96.785
9.500408365 | 50.21709 | 4.985868 | 96.785
9.50140282 | 50.17801 | 4.98654 | 96.785
9.502284635 | 50.17806 | 4.985868 | 96.785
9.503278545 | 50.17801 | 4.98654 | 96.785
9.504303705 | 50.15097 | 4.985868 | 96.785
9.505391 | 50.15097 | 4.985868 | 96.785
9.506424 | 50.21736 | 4.985868 | 96.7875
9.50747 | 50.21726 | 4.987212 | 96.7875
9.508452 | 50.27159 | 4.987212 | 96.785
9.509747 | 50.23328 | 4.987212 | 96.7875
9.510647 | 50.23333 | 4.98654 | 96.785
9.511614 | 50.23333 | 4.98654 | 96.785
9.51266826 | 50.2576 | 4.98654 | 96.7875
9.51356511 | 50.2576 | 4.98654 | 96.785
9.514455 | 50.22206 | 4.987212 | 96.7875
9.515352 | 50.22206 | 4.987212 | 96.785
9.516388 | 50.25785 | 4.987212 | 96.7875
9.517336 | 50.25791 | 4.98654 | 96.785
9.518367 | 50.22563 | 4.98654 | 96.7875
9.519252 | 50.22568 | 4.985868 | 96.7875
9.520291 | 50.32201 | 4.98654 | 96.7875
9.521357 | 50.32196 | 4.987212 | 96.7875
9.52231851 | 50.28351 | 4.98654 | 96.785
9.52337513 | 50.28351 | 4.98654 | 96.7875
9.524424645 | 50.2411 | 4.987212 | 96.785
9.52539 | 50.24116 | 4.98654 | 96.785
9.52643716 | 50.17982 | 4.985868 | 96.7875
9.527319 | 50.17982 | 4.985868 | 96.785
9.528305 | 50.17976 | 4.98654 | 96.7875
9.52931092 | 50.2313 | 4.987212 | 96.785
9.53036893 | 50.17765 | 4.987212 | 96.79
9.531456 | 50.17776 | 4.985868 | 96.79
9.532437 | 50.17776 | 4.985868 | 96.79
9.53344902 | 50.1947 | 4.985868 | 96.79
9.534355805 | 50.19464 | 4.98654 | 96.79
9.535300155 | 50.27669 | 4.985868 | 96.79
9.536335 | 50.27669 | 4.985868 | 96.79
9.53723456 | 50.19017 | 4.987212 | 96.79
9.538233 | 50.19017 | 4.987212 | 96.79
9.539258435 | 50.28023 | 4.98654 | 96.79
9.54029908 | 50.28028 | 4.985868 | 96.79
9.541208 | 50.14817 | 4.98654 | 96.7875
9.54214 | 50.14817 | 4.98654 | 96.79
9.543137575 | 50.18682 | 4.98654 | 96.7875
9.54417108 | 50.18688 | 4.985868 | 96.79
9.545248 | 50.21506 | 4.98654 | 96.79
9.546306 | 50.215 | 4.987212 | 96.7875
9.547286 | 50.25138 | 4.98654 | 96.79
9.548175 | 50.25138 | 4.98654 | 96.7875
9.549061 | 50.25143 | 4.985868 | 96.79
9.549956195 | 50.24448 | 4.98654 | 96.7925
9.55093802 | 50.24453 | 4.985868 | 96.79
9.551865935 | 50.17538 | 4.98654 | 96.7925
9.552788 | 50.17543 | 4.985868 | 96.7925
9.55369 | 50.20796 | 4.98654 | 96.79
9.554642915 | 50.20796 | 4.98654 | 96.7925
9.555676 | 50.19451 | 4.985868 | 96.7925
9.556635 | 50.19451 | 4.985868 | 96.7925
9.557517 | 50.19445 | 4.98654 | 96.7925
9.558459 | 50.12944 | 4.98654 | 96.7925
9.559763 | 50.1824 | 4.98654 | 96.7925
9.560646 | 50.18245 | 4.985868 | 96.7925
9.561622 | 50.1824 | 4.98654 | 96.7925
9.56263256 | 50.24966 | 4.98654 | 96.79
9.56370445 | 50.24966 | 4.98654 | 96.79
9.56471834 | 50.26432 | 4.98654 | 96.7925
9.56574 | 50.26432 | 4.98654 | 96.7925
9.56679626 | 50.28098 | 4.987212 | 96.79
9.568096 | 50.21971 | 4.98654 | 96.79
9.569155365 | 50.21977 | 4.985868 | 96.7925
9.570049 | 50.11188 | 4.98654 | 96.7925
9.570986 | 50.11183 | 4.987212 | 96.79
9.572041 | 50.11188 | 4.98654 | 96.79
9.573103 | 50.25174 | 4.985868 | 96.7925
9.574119 | 50.25169 | 4.98654 | 96.7925
9.575135435 | 50.27998 | 4.987212 | 96.7925
9.576426 | 50.20758 | 4.98654 | 96.7925
9.577351455 | 50.20763 | 4.985868 | 96.7925
9.57832 | 50.20763 | 4.985868 | 96.7925
9.579324 | 50.18614 | 4.98654 | 96.7925
9.58037 | 50.18614 | 4.98654 | 96.7925
9.581397 | 50.27746 | 4.985868 | 96.7925
9.582412 | 50.2774 | 4.98654 | 96.7925
9.583503225 | 50.17574 | 4.987212 | 96.7925
9.584798 | 50.1444 | 4.987883 | 96.7925
9.585697865 | 50.14451 | 4.98654 | 96.7925
9.586625 | 50.14451 | 4.98654 | 96.795
9.587634 | 50.24168 | 4.987212 | 96.795
9.588688 | 50.24173 | 4.98654 | 96.7925
9.589716 | 50.18821 | 4.985868 | 96.795
9.590640755 | 50.18821 | 4.985868 | 96.7925
9.591572 | 50.20645 | 4.985868 | 96.795
9.592586 | 50.2064 | 4.98654 | 96.7925
9.593504 | 50.1724 | 4.98654 | 96.795
9.59448459 | 50.17245 | 4.985868 | 96.795
9.595484 | 50.18327 | 4.98654 | 96.795
9.5965 | 50.18322 | 4.987212 | 96.7925
9.59740051 | 50.29876 | 4.987212 | 96.7925
9.598383 | 50.29881 | 4.98654 | 96.7925
9.59926537 | 50.16198 | 4.98654 | 96.7925
9.600147725 | 50.16198 | 4.98654 | 96.7925
9.601438455 | 50.20697 | 4.98654 | 96.795
9.602322 | 50.20697 | 4.98654 | 96.795
9.603266 | 50.20702 | 4.985868 | 96.795
9.604299 | 50.2125 | 4.98654 | 96.795
9.605323 | 50.2125 | 4.98654 | 96.795
9.606389 | 50.15853 | 4.985868 | 96.795
9.60742 | 50.15847 | 4.98654 | 96.795
9.60849045 | 50.22176 | 4.987212 | 96.795
9.60973868 | 50.18099 | 4.987883 | 96.795
9.610658 | 50.18105 | 4.987212 | 96.795
9.611606 | 50.1811 | 4.98654 | 96.795
9.61268407 | 50.18415 | 4.98654 | 96.795
9.613706135 | 50.1841 | 4.987212 | 96.795
9.614723 | 50.23055 | 4.98654 | 96.795
9.615606555 | 50.2306 | 4.985868 | 96.795
9.616554 | 50.26838 | 4.985868 | 96.795
9.617606 | 50.26832 | 4.98654 | 96.795
9.61849401 | 50.28942 | 4.98654 | 96.795
9.619481925 | 50.28942 | 4.98654 | 96.795
9.62051018 | 50.15721 | 4.98654 | 96.795
9.621533 | 50.15721 | 4.98654 | 96.795
9.62241999 | 50.24629 | 4.987212 | 96.7925
9.623385 | 50.24629 | 4.987212 | 96.795
9.624276675 | 50.24635 | 4.98654 | 96.795
9.625158 | 50.19545 | 4.98654 | 96.795
9.626451 | 50.21445 | 4.98654 | 96.795
9.627318 | 50.21445 | 4.98654 | 96.795
9.628268 | 50.21445 | 4.98654 | 96.795
9.62931 | 50.1469 | 4.987212 | 96.795
9.630332455 | 50.1469 | 4.987212 | 96.795
9.631383 | 50.27656 | 4.98654 | 96.795
9.632456 | 50.27656 | 4.98654 | 96.795
9.63343697 | 50.18137 | 4.98654 | 96.7925
9.634322 | 50.18137 | 4.98654 | 96.795
9.63525 | 50.1704 | 4.987212 | 96.7975
9.63614 | 50.17045 | 4.98654 | 96.795
9.637166 | 50.23089 | 4.98654 | 96.7975
9.638233045 | 50.23084 | 4.987212 | 96.795
9.63927031 | 50.19669 | 4.987212 | 96.795
9.640275 | 50.19674 | 4.98654 | 96.795
9.641153675 | 50.23385 | 4.985868 | 96.795
9.642150915 | 50.23379 | 4.98654 | 96.795
9.643083 | 50.17685 | 4.987212 | 96.795
9.644142 | 50.1769 | 4.98654 | 96.7975
9.64505 | 50.17978 | 4.985868 | 96.795
9.64595488 | 50.17973 | 4.98654 | 96.795
9.646838395 | 50.17973 | 4.98654 | 96.7975
9.647782 | 50.26905 | 4.98654 | 96.795
9.64881537 | 50.26905 | 4.98654 | 96.795
9.649714 | 50.16007 | 4.98654 | 96.795
9.650707 | 50.16002 | 4.987212 | 96.795
9.65169 | 50.21993 | 4.987212 | 96.795
9.652752 | 50.21998 | 4.98654 | 96.795
9.653638 | 50.26973 | 4.98654 | 96.795
9.654641 | 50.26968 | 4.987212 | 96.795
9.655725 | 50.18147 | 4.987212 | 96.7975
9.656627 | 50.18152 | 4.98654 | 96.7975
9.657524 | 50.18176 | 4.985868 | 96.795
9.658485 | 50.18166 | 4.987212 | 96.7975
9.659814 | 50.20173 | 4.987212 | 96.795
9.660686 | 50.20178 | 4.98654 | 96.795
9.661583 | 50.20178 | 4.98654 | 96.7975
9.662635 | 50.14695 | 4.98654 | 96.795
9.663708 | 50.14695 | 4.98654 | 96.795
9.664739 | 50.24117 | 4.985868 | 96.795
9.665805 | 50.24117 | 4.985868 | 96.7975
9.66680265 | 50.22003 | 4.985868 | 96.7975
9.66812042 | 50.3185 | 4.98654 | 96.795
9.66917 | 50.3185 | 4.98654 | 96.795
9.670090385 | 50.12552 | 4.985868 | 96.795
9.670972 | 50.12547 | 4.98654 | 96.795
9.67204 | 50.12547 | 4.98654 | 96.795
9.673089 | 50.24238 | 4.98654 | 96.795
9.674061 | 50.24243 | 4.985868 | 96.7975
9.674964095 | 50.14031 | 4.98654 | 96.7975
9.675939 | 50.14026 | 4.987212 | 96.795
9.676901 | 50.16746 | 4.987212 | 96.7975
9.677786 | 50.16746 | 4.987212 | 96.7975
9.678652 | 50.25901 | 4.98654 | 96.795
9.679591 | 50.25896 | 4.987212 | 96.795
9.680653 | 50.21399 | 4.98654 | 96.7925
9.681646 | 50.21404 | 4.985868 | 96.7975
9.68253944 | 50.27528 | 4.985868 | 96.795
9.6834713 | 50.27528 | 4.985868 | 96.795
9.684773 | 50.18121 | 4.98654 | 96.795
9.685656935 | 50.18121 | 4.98654 | 96.795
9.686614 | 50.18121 | 4.98654 | 96.7975
9.687687 | 50.19724 | 4.98654 | 96.7975
9.688705 | 50.19719 | 4.987212 | 96.7925
9.6897062 | 50.23946 | 4.987212 | 96.7975
9.690804 | 50.23952 | 4.98654 | 96.7975
9.691836 | 50.19743 | 4.98654 | 96.795
9.693126 | 50.23164 | 4.987212 | 96.795
9.69419034 | 50.23169 | 4.98654 | 96.795
9.69508912 | 50.19039 | 4.985868 | 96.795
9.695992 | 50.19039 | 4.985868 | 96.7975
9.697075 | 50.19028 | 4.987212 | 96.795
9.698052085 | 50.22112 | 4.98654 | 96.7975
9.699122 | 50.22118 | 4.985868 | 96.7975
9.700188045 | 50.16982 | 4.985868 | 96.7975
9.701429 | 50.25573 | 4.98654 | 96.795
9.702325 | 50.25573 | 4.98654 | 96.795
9.703278 | 50.25578 | 4.985868 | 96.8
9.704300555 | 50.20273 | 4.98654 | 96.795
9.70539 | 50.20268 | 4.987212 | 96.7975
9.706414 | 50.17734 | 4.987212 | 96.7975
9.707449 | 50.1774 | 4.98654 | 96.8
9.70847 | 50.18862 | 4.98654 | 96.7975
9.709747 | 50.2466 | 4.987212 | 96.7975
9.710647 | 50.24665 | 4.98654 | 96.7975
9.711637325 | 50.24665 | 4.98654 | 96.8
9.712675275 | 50.22238 | 4.98654 | 96.7975
9.713702 | 50.22238 | 4.98654 | 96.7975
9.714701595 | 50.16897 | 4.98654 | 96.7975
9.715584 | 50.16902 | 4.985868 | 96.7975
9.716625 | 50.21931 | 4.985868 | 96.8
9.71757295 | 50.21925 | 4.98654 | 96.795
9.71854035 | 50.1811 | 4.98654 | 96.8
9.719474 | 50.18115 | 4.985868 | 96.7975
9.720379625 | 50.11495 | 4.985868 | 96.7975
9.721354 | 50.115 | 4.985197 | 96.8
9.722265 | 50.30321 | 4.985868 | 96.7975
9.72316 | 50.30316 | 4.98654 | 96.8
9.724103485 | 50.30316 | 4.98654 | 96.8
9.725131 | 50.23072 | 4.985868 | 96.8
9.726445 | 50.14172 | 4.98654 | 96.7975
9.727342195 | 50.14172 | 4.98654 | 96.8
9.728287235 | 50.14172 | 4.98654 | 96.8
9.729332045 | 50.25401 | 4.98654 | 96.8
9.730369 | 50.25401 | 4.98654 | 96.8
9.731389 | 50.17828 | 4.98654 | 96.8
9.732425025 | 50.17828 | 4.98654 | 96.8
9.733468 | 50.16334 | 4.987212 | 96.8
9.734355 | 50.16334 | 4.987212 | 96.8
9.735283 | 50.15979 | 4.987212 | 96.8
9.736344 | 50.1599 | 4.985868 | 96.8
9.7373 | 50.21378 | 4.985868 | 96.8
9.73824907 | 50.21378 | 4.985868 | 96.8
9.739201 | 50.2676 | 4.98654 | 96.8
9.74009798 | 50.26755 | 4.987212 | 96.8
9.74101787 | 50.23175 | 4.987212 | 96.8025
9.741904 | 50.23175 | 4.987212 | 96.8
9.74317 | 50.22531 | 4.987212 | 96.8
9.74419 | 50.22531 | 4.987212 | 96.8
9.7450838 | 50.22536 | 4.98654 | 96.8
9.745968 | 50.24459 | 4.98654 | 96.8
9.747033 | 50.24454 | 4.987212 | 96.8
9.748075 | 50.25915 | 4.987212 | 96.8
9.749072 | 50.2592 | 4.98654 | 96.8025
9.749986 | 50.21538 | 4.985868 | 96.8025
9.75097324 | 50.21538 | 4.985868 | 96.8025
9.75197913 | 50.21255 | 4.985868 | 96.8
9.752876 | 50.21255 | 4.985868 | 96.8
9.753909 | 50.26239 | 4.985868 | 96.8
9.75485735 | 50.26239 | 4.985868 | 96.8025
9.75592152 | 50.17255 | 4.98654 | 96.8
9.756804 | 50.1725 | 4.987212 | 96.8
9.757752 | 50.2468 | 4.98654 | 96.8
9.758807 | 50.2468 | 4.98654 | 96.8025
9.75981695 | 50.20083 | 4.98654 | 96.8
9.760865 | 50.20083 | 4.98654 | 96.8
9.76177504 | 50.26887 | 4.985868 | 96.8025
9.762666645 | 50.26882 | 4.98654 | 96.8
9.763673 | 50.26877 | 4.987212 | 96.8
9.764742 | 50.18967 | 4.987212 | 96.8
9.765788365 | 50.18972 | 4.98654 | 96.8
9.766804 | 50.20706 | 4.985868 | 96.8025
9.768114345 | 50.21145 | 4.985868 | 96.8
9.76915714 | 50.21139 | 4.98654 | 96.8
9.770048065 | 50.29722 | 4.985868 | 96.8
9.771003 | 50.29722 | 4.985868 | 96.8025
9.772053 | 50.29712 | 4.987212 | 96.8
9.773074 | 50.14344 | 4.98654 | 96.8
9.774073 | 50.14344 | 4.98654 | 96.8025
9.77497 | 50.19718 | 4.985868 | 96.8
9.775959 | 50.19712 | 4.98654 | 96.8025
9.77695851 | 50.32182 | 4.98654 | 96.8
9.777851 | 50.32187 | 4.985868 | 96.8025
9.77889 | 50.19512 | 4.985868 | 96.8
9.779867 | 50.19506 | 4.98654 | 96.8025
9.780916005 | 50.33794 | 4.987212 | 96.8
9.781973 | 50.33794 | 4.987212 | 96.8
9.783019 | 50.29686 | 4.98654 | 96.8
9.784023 | 50.29686 | 4.98654 | 96.8025
9.78504075 | 50.23375 | 4.98654 | 96.8
9.786107 | 50.23381 | 4.985868 | 96.8
9.787161 | 50.13975 | 4.985868 | 96.8
9.788232 | 50.1397 | 4.98654 | 96.8025
9.789244 | 50.19902 | 4.987212 | 96.8
9.790271 | 50.19907 | 4.98654 | 96.8
9.791154 | 50.22328 | 4.985868 | 96.8
9.792138 | 50.22328 | 4.985868 | 96.8025
9.793126 | 50.22341 | 4.98654 | 96.8
9.794173 | 50.22341 | 4.98654 | 96.8
9.795062 | 50.22347 | 4.985868 | 96.8
9.79596252 | 50.27893 | 4.98654 | 96.8025
9.7970327 | 50.18112 | 4.987212 | 96.8025
9.798084 | 50.18118 | 4.98654 | 96.8
9.79908008 | 50.18112 | 4.987212 | 96.8025
9.800169175 | 50.28038 | 4.98654 | 96.8025
9.801412 | 50.15054 | 4.98654 | 96.8
9.80230121 | 50.15048 | 4.987212 | 96.8025
9.803323 | 50.15059 | 4.985868 | 96.8
9.804402785 | 50.25147 | 4.985868 | 96.8025
9.805367 | 50.25142 | 4.98654 | 96.8025
9.806255 | 50.25068 | 4.987212 | 96.8
9.807207 | 50.25068 | 4.987212 | 96.8
9.808219505 | 50.18105 | 4.987212 | 96.8025
9.809106 | 50.18105 | 4.987212 | 96.8025
9.810033625 | 50.20239 | 4.98654 | 96.8025
9.811087 | 50.20244 | 4.985868 | 96.8025
9.812157 | 50.29245 | 4.985868 | 96.8025
9.813039 | 50.29245 | 4.985868 | 96.8025
9.814038 | 50.2735 | 4.987212 | 96.8025
9.815051 | 50.2735 | 4.987212 | 96.8025
9.816049 | 50.19617 | 4.98654 | 96.8025
9.817119 | 50.19617 | 4.98654 | 96.8025
9.818139 | 50.20317 | 4.985868 | 96.8025
9.81913634 | 50.20317 | 4.985868 | 96.8025
9.82002 | 50.20317 | 4.985868 | 96.8025
9.820949 | 50.24991 | 4.985868 | 96.8025
9.82202003 | 50.24986 | 4.98654 | 96.8025
9.82309083 | 50.27935 | 4.98654 | 96.8025
9.824107 | 50.2794 | 4.985868 | 96.8025
9.825201 | 50.23251 | 4.985868 | 96.8025
9.82644 | 50.2478 | 4.98654 | 96.8025
9.827336 | 50.2478 | 4.98654 | 96.8025
9.828301 | 50.2478 | 4.98654 | 96.8025
9.82930707 | 50.29539 | 4.985868 | 96.8025
9.83038689 | 50.29534 | 4.98654 | 96.805
9.831402 | 50.20384 | 4.98654 | 96.8025
9.832309 | 50.20379 | 4.987212 | 96.8025
9.833224 | 50.28969 | 4.98654 | 96.8025
9.834105 | 50.28974 | 4.985868 | 96.8025
9.835035745 | 50.16352 | 4.985868 | 96.8025
9.836106865 | 50.16352 | 4.985868 | 96.8025
9.837039 | 50.25258 | 4.985868 | 96.8025
9.837926 | 50.25258 | 4.985868 | 96.8025
9.838806635 | 50.23021 | 4.98654 | 96.8025
9.839742 | 50.23015 | 4.987212 | 96.8025
9.840773 | 50.23021 | 4.98654 | 96.8025
9.841855 | 50.21971 | 4.98654 | 96.8025
9.843084 | 50.19793 | 4.98654 | 96.8025
9.84398324 | 50.19798 | 4.985868 | 96.8025
9.844969 | 50.14967 | 4.985868 | 96.8025
9.84596 | 50.14962 | 4.98654 | 96.805
9.847072 | 50.2291 | 4.98654 | 96.805
9.848061265 | 50.2291 | 4.98654 | 96.8025
9.849138305 | 50.22915 | 4.985868 | 96.8025
9.850182115 | 50.34927 | 4.985868 | 96.8025
9.851442 | 50.17871 | 4.985868 | 96.805
9.852348 | 50.17866 | 4.98654 | 96.805
9.853303 | 50.1786 | 4.987212 | 96.805
9.854307 | 50.20105 | 4.98654 | 96.805
9.855356845 | 50.20105 | 4.98654 | 96.805
9.85644 | 50.22939 | 4.987212 | 96.805
9.857459 | 50.22944 | 4.98654 | 96.805
9.858452 | 50.20796 | 4.98654 | 96.8075
9.859342 | 50.20796 | 4.98654 | 96.805
9.860301 | 50.25871 | 4.98654 | 96.805
9.86132998 | 50.25871 | 4.98654 | 96.805
9.862223495 | 50.25933 | 4.985868 | 96.805
9.86325111 | 50.25933 | 4.985868 | 96.805
9.864239 | 50.18575 | 4.98654 | 96.805
9.865261 | 50.18575 | 4.98654 | 96.805
9.86615926 | 50.19003 | 4.98654 | 96.805
9.867115 | 50.19003 | 4.98654 | 96.805
9.868108 | 50.21904 | 4.985868 | 96.805
9.869012 | 50.21899 | 4.98654 | 96.8075
9.869933 | 50.21893 | 4.987212 | 96.805
9.870961 | 50.20979 | 4.98654 | 96.805
9.872017955 | 50.20979 | 4.98654 | 96.805
9.87304896 | 50.24608 | 4.98654 | 96.805
9.874093 | 50.24613 | 4.985868 | 96.805
9.87512264 | 50.30934 | 4.98654 | 96.8075
9.876422 | 50.19747 | 4.98654 | 96.805
9.877306 | 50.19741 | 4.987212 | 96.805
9.878325 | 50.19747 | 4.98654 | 96.805
9.879375 | 50.25731 | 4.985868 | 96.805
9.880386 | 50.25731 | 4.985868 | 96.8075
9.881375 | 50.2878 | 4.985868 | 96.805
9.88243404 | 50.15364 | 4.985868 | 96.805
9.883317385 | 50.15369 | 4.985197 | 96.805
9.884295 | 50.15369 | 4.985197 | 96.8075
9.885262 | 50.1432 | 4.985197 | 96.805
9.88634218 | 50.14315 | 4.985868 | 96.805
9.887246 | 50.22962 | 4.985197 | 96.805
9.888237 | 50.22962 | 4.985197 | 96.805
9.889306 | 50.22341 | 4.98654 | 96.8075
9.890307 | 50.22341 | 4.98654 | 96.805
9.891356 | 50.27611 | 4.98654 | 96.805
9.892255 | 50.27616 | 4.985868 | 96.8075
9.893159 | 50.23991 | 4.985868 | 96.8075
9.894191 | 50.23986 | 4.98654 | 96.805
9.895079 | 50.18414 | 4.987212 | 96.8075
9.895987 | 50.18419 | 4.98654 | 96.8075
9.89707 | 50.20099 | 4.985868 | 96.8075
9.89807746 | 50.20094 | 4.98654 | 96.805
9.89912697 | 50.20094 | 4.98654 | 96.805
9.90013516 | 50.21191 | 4.985868 | 96.8075
9.901434 | 50.24139 | 4.98654 | 96.8075
9.90231817 | 50.24139 | 4.98654 | 96.8075
9.903284805 | 50.20283 | 4.987212 | 96.805
9.904288745 | 50.20289 | 4.98654 | 96.8075
9.905182 | 50.20289 | 4.98654 | 96.805
9.906203 | 50.22689 | 4.98654 | 96.8075
9.907224 | 50.22694 | 4.985868 | 96.805
9.908233 | 50.25695 | 4.98654 | 96.805
9.909118045 | 50.25706 | 4.985197 | 96.805
9.910041 | 50.19798 | 4.985868 | 96.8075
9.91109941 | 50.19793 | 4.98654 | 96.805
9.91217 | 50.23124 | 4.98654 | 96.805
9.913231 | 50.23134 | 4.985197 | 96.805
9.914291 | 50.17743 | 4.985197 | 96.8075
9.915255235 | 50.17737 | 4.985868 | 96.805
9.916149 | 50.21202 | 4.985868 | 96.805
9.91712451 | 50.21207 | 4.985197 | 96.805
9.918146 | 50.34347 | 4.985868 | 96.8075
9.919169 | 50.34341 | 4.98654 | 96.805
9.920053 | 50.34352 | 4.985197 | 96.8075
9.920956 | 50.26684 | 4.984525 | 96.8075
9.92202 | 50.26674 | 4.985868 | 96.8075
9.923058 | 50.26788 | 4.985868 | 96.8075
9.924118905 | 50.26788 | 4.985868 | 96.8075
9.92517569 | 50.20685 | 4.98654 | 96.8075
9.92644844 | 50.25989 | 4.98654 | 96.8075
9.927349 | 50.25984 | 4.987212 | 96.81
9.928292 | 50.25984 | 4.987212 | 96.805
9.929186 | 50.20609 | 4.98654 | 96.8075
9.930085 | 50.20609 | 4.98654 | 96.8075
9.930969 | 50.28319 | 4.987212 | 96.8075
9.93200786 | 50.28319 | 4.987212 | 96.8075
9.933039 | 50.25493 | 4.98654 | 96.8075
9.934073 | 50.25498 | 4.985868 | 96.8075
9.934997895 | 50.32817 | 4.985868 | 96.8075
9.93606 | 50.32817 | 4.985868 | 96.8075
9.936984 | 50.23736 | 4.985868 | 96.8075
9.93790131 | 50.23736 | 4.985868 | 96.8075
9.938795 | 50.2373 | 4.98654 | 96.8075
9.939753 | 50.20276 | 4.987212 | 96.8075
9.940776 | 50.20281 | 4.98654 | 96.805
9.941687 | 50.20613 | 4.98654 | 96.8075
9.94258518 | 50.20613 | 4.98654 | 96.8075
9.943535 | 50.1359 | 4.985868 | 96.8075
9.94447473 | 50.13585 | 4.98654 | 96.8075
9.94554305 | 50.28132 | 4.987212 | 96.8075
9.94655634 | 50.28143 | 4.985868 | 96.8075
9.947632 | 50.25586 | 4.985868 | 96.8075
9.948555 | 50.25586 | 4.985868 | 96.81
9.949502575 | 50.21784 | 4.98654 | 96.81
9.95040172 | 50.21784 | 4.98654 | 96.81
9.951451785 | 50.30304 | 4.98654 | 96.81
9.95235341 | 50.30304 | 4.98654 | 96.81
9.953269 | 50.30304 | 4.98654 | 96.81
9.954336 | 50.28286 | 4.98654 | 96.81
9.95534 | 50.28286 | 4.98654 | 96.81
9.956401 | 50.33746 | 4.98654 | 96.81
9.95745466 | 50.33746 | 4.98654 | 96.81
9.958524 | 50.17432 | 4.985868 | 96.81
9.959789 | 50.19199 | 4.985868 | 96.81
9.960689 | 50.19199 | 4.985868 | 96.81
9.961638 | 50.19199 | 4.985868 | 96.81
9.96269 | 50.18321 | 4.985868 | 96.81
9.9637 | 50.18321 | 4.985868 | 96.8125
9.964758 | 50.26756 | 4.98654 | 96.81
9.965775 | 50.26756 | 4.98654 | 96.81
9.966815 | 50.35627 | 4.98654 | 96.81
9.96812251 | 50.27757 | 4.985868 | 96.8125
9.96914991 | 50.27752 | 4.98654 | 96.81
9.97005 | 50.18051 | 4.987212 | 96.81
9.97095278 | 50.18051 | 4.987212 | 96.81
9.971838 | 50.18056 | 4.98654 | 96.81
9.972824 | 50.23137 | 4.985868 | 96.8125
9.973834 | 50.23137 | 4.985868 | 96.8125
9.974726 | 50.20357 | 4.98654 | 96.8125
9.975703715 | 50.20363 | 4.985868 | 96.8125
9.976668 | 50.25662 | 4.985868 | 96.8125
9.9775877 | 50.25662 | 4.985868 | 96.8125
9.978519 | 50.2341 | 4.98654 | 96.81
9.979415 | 50.2341 | 4.98654 | 96.81
9.980319 | 50.23415 | 4.985868 | 96.8125
9.981394 | 50.18449 | 4.98654 | 96.81
9.982461 | 50.18449 | 4.98654 | 96.8125
9.983454 | 50.19622 | 4.985868 | 96.8125
9.984368 | 50.19622 | 4.985868 | 96.81
9.985281035 | 50.29871 | 4.985868 | 96.8125
9.986325 | 50.29866 | 4.98654 | 96.81
9.987231015 | 50.2569 | 4.987212 | 96.8125
9.988219 | 50.25701 | 4.985868 | 96.8125
9.989233 | 50.20668 | 4.985868 | 96.8125
9.99028235 | 50.20657 | 4.987212 | 96.8125
9.99136819 | 50.22336 | 4.987212 | 96.8125
9.992341 | 50.22341 | 4.98654 | 96.8125
9.993354945 | 50.3275 | 4.98654 | 96.8125
9.99424263 | 50.32745 | 4.987212 | 96.815
9.995253135 | 50.26001 | 4.98654 | 96.8125
9.996311 | 50.26001 | 4.98654 | 96.8125
9.997326 | 50.26969 | 4.985197 | 96.8125
9.99837392 | 50.26964 | 4.985868 | 96.8125
9.999272 | 50.20342 | 4.98654 | 96.8125
10.00015598 | 50.20342 | 4.98654 | 96.8125
10.00142 | 50.28097 | 4.985868 | 96.815
10.00232 | 50.28091 | 4.98654 | 96.815
10.00329 | 50.28086 | 4.987212 | 96.8125
10.00431967 | 50.22734 | 4.98654 | 96.8125
10.00536787 | 50.2274 | 4.985868 | 96.815
10.00640684 | 50.32057 | 4.985868 | 96.815
10.00744 | 50.32057 | 4.985868 | 96.8125
10.00850325 | 50.23976 | 4.985868 | 96.8125
10.00981 | 50.25063 | 4.985868 | 96.8125
10.01069 | 50.25063 | 4.985868 | 96.8125
10.01161 | 50.25058 | 4.98654 | 96.8125
10.01269 | 50.27622 | 4.98654 | 96.8125
10.01369 | 50.27627 | 4.985868 | 96.8125
10.01472 | 50.30527 | 4.985868 | 96.8125
10.0156 | 50.30517 | 4.987212 | 96.8125
10.01649 | 50.20562 | 4.987212 | 96.8125
10.01738 | 50.20562 | 4.987212 | 96.8125
10.01838 | 50.18789 | 4.98654 | 96.8125
10.01928 | 50.18794 | 4.985868 | 96.8125
10.02034 | 50.23333 | 4.98654 | 96.815
10.0213 | 50.23339 | 4.985868 | 96.8125
10.02228 | 50.24999 | 4.985868 | 96.815
10.02318 | 50.24999 | 4.985868 | 96.8125
10.02412 | 50.24993 | 4.98654 | 96.8125
10.02516 | 50.23095 | 4.985868 | 96.8125
10.02646 | 50.20294 | 4.985868 | 96.8125
10.02734 | 50.20294 | 4.985868 | 96.8125
10.0283 | 50.20289 | 4.98654 | 96.8125
10.02931 | 50.32998 | 4.98654 | 96.8125
10.0302 | 50.33004 | 4.985868 | 96.8125
10.03123 | 50.29663 | 4.985197 | 96.815
10.0322 | 50.29657 | 4.985868 | 96.815
10.03324 | 50.25943 | 4.98654 | 96.815
10.03414 | 50.25954 | 4.985197 | 96.815
10.03509 | 50.20719 | 4.985197 | 96.815
10.0361 | 50.20714 | 4.985868 | 96.8175
10.03698727 | 50.25717 | 4.987212 | 96.8175
10.03792 | 50.25722 | 4.98654 | 96.815
10.03881 | 50.24724 | 4.985868 | 96.815
10.0397 | 50.24724 | 4.985868 | 96.8175
10.04077 | 50.24718 | 4.98654 | 96.815
10.04181041 | 50.27786 | 4.98654 | 96.815
10.04308 | 50.27792 | 4.985868 | 96.8175
10.04397853 | 50.22525 | 4.98654 | 96.8175
10.04492 | 50.29515 | 4.98654 | 96.815
10.04599 | 50.2952 | 4.985868 | 96.815
10.04705 | 50.2952 | 4.985868 | 96.8175
10.04806 | 50.1995 | 4.985868 | 96.8175
10.04907 | 50.1995 | 4.985868 | 96.815
10.05015 | 50.28099 | 4.98654 | 96.8175
10.05144 | 50.24495 | 4.985868 | 96.82
10.05232 | 50.2449 | 4.98654 | 96.8175
10.05329 | 50.24484 | 4.987212 | 96.82
10.05432 | 50.24814 | 4.98654 | 96.8175
10.05535754 | 50.24814 | 4.98654 | 96.82
10.05641 | 50.25205 | 4.985868 | 96.82
10.05742 | 50.25199 | 4.98654 | 96.82
10.05846 | 50.26229 | 4.98654 | 96.82
10.05981 | 50.20491 | 4.98654 | 96.82
10.06070678 | 50.20496 | 4.985868 | 96.82
10.0616 | 50.20491 | 4.98654 | 96.82
10.06249 | 50.17576 | 4.98654 | 96.8225
10.06344 | 50.17576 | 4.98654 | 96.82
10.06436 | 50.28726 | 4.985868 | 96.82
10.06527 | 50.28721 | 4.98654 | 96.82
10.06615 | 50.26678 | 4.987212 | 96.8225
10.06714 | 50.26678 | 4.987212 | 96.82
10.06815 | 50.26382 | 4.98654 | 96.82
10.06916 | 50.26387 | 4.985868 | 96.8225
10.07006 | 50.22874 | 4.987212 | 96.82
10.07098 | 50.22874 | 4.987212 | 96.82
10.07185 | 50.22874 | 4.987212 | 96.82
10.07285172 | 50.20788 | 4.98654 | 96.82
10.07383369 | 50.20783 | 4.987212 | 96.82
10.07474 | 50.2209 | 4.987883 | 96.8225
10.07572 | 50.22096 | 4.987212 | 96.82
10.0767 | 50.29418 | 4.987212 | 96.8225
10.07759 | 50.29423 | 4.98654 | 96.82
10.07855309 | 50.2035 | 4.98654 | 96.82
10.07943822 | 50.20344 | 4.987212 | 96.8225
10.08037 | 50.2035 | 4.98654 | 96.82
10.08141 | 50.25765 | 4.985868 | 96.8225
10.08242 | 50.2457 | 4.98654 | 96.82
10.08349 | 50.24575 | 4.985868 | 96.82
10.08482 | 50.31229 | 4.985868 | 96.82
10.08571 | 50.31229 | 4.985868 | 96.8225
10.08662 | 50.31224 | 4.98654 | 96.8225
10.08764 | 50.23536 | 4.98654 | 96.82
10.08867 | 50.23541 | 4.985868 | 96.8225
10.08974 | 50.1873 | 4.985868 | 96.8225
10.09079 | 50.1873 | 4.985868 | 96.82
10.09179 | 50.24966 | 4.98654 | 96.82
10.09268 | 50.24972 | 4.985868 | 96.82
10.0937351 | 50.26522 | 4.985197 | 96.8225
10.09471 | 50.26522 | 4.985197 | 96.825
10.09572 | 50.25295 | 4.98654 | 96.8225
10.09661 | 50.25295 | 4.98654 | 96.8225
10.09764 | 50.26597 | 4.985868 | 96.8225
10.09859662 | 50.26592 | 4.98654 | 96.825
10.09951 | 50.25816 | 4.987212 | 96.8225
10.10042 | 50.25816 | 4.987212 | 96.8225
10.10146 | 50.2439 | 4.98654 | 96.8225
10.10234 | 50.24385 | 4.987212 | 96.8225
10.10331 | 50.24385 | 4.987212 | 96.8225
10.1043 | 50.36248 | 4.987212 | 96.8225
10.10534 | 50.36258 | 4.985868 | 96.825
10.10641 | 50.22576 | 4.985868 | 96.825
10.10744 | 50.2257 | 4.98654 | 96.8225
10.10849 | 50.22261 | 4.98654 | 96.8225
10.10983 | 50.20795 | 4.987212 | 96.8225
10.1109 | 50.208 | 4.98654 | 96.8225
10.1118 | 50.23001 | 4.98654 | 96.8225
10.11267 | 50.23001 | 4.98654 | 96.8225
10.11367 | 50.23001 | 4.98654 | 96.8225
10.11471 | 50.29744 | 4.98654 | 96.825
10.11559 | 50.29738 | 4.987212 | 96.825
10.11659 | 50.17996 | 4.987883 | 96.8225
10.11758 | 50.18002 | 4.987212 | 96.8225
10.1185291 | 50.24484 | 4.987212 | 96.8225
10.11952 | 50.2449 | 4.98654 | 96.8225
10.1206 | 50.30904 | 4.98654 | 96.8225
10.12155 | 50.30898 | 4.987212 | 96.8225
10.12254938 | 50.18711 | 4.987212 | 96.8225
10.12344 | 50.18717 | 4.98654 | 96.8225
10.12433 | 50.20407 | 4.98654 | 96.8225
10.12541 | 50.20407 | 4.98654 | 96.8225
10.12645 | 50.22826 | 4.98654 | 96.8225
10.12734 | 50.22826 | 4.98654 | 96.8225
10.12829 | 50.22826 | 4.98654 | 96.825
10.12935912 | 50.2344 | 4.98654 | 96.8225
10.13038 | 50.2344 | 4.98654 | 96.8225
10.13126 | 50.20495 | 4.98654 | 96.8225
10.13224 | 50.20495 | 4.98654 | 96.8225
10.13332 | 50.27763 | 4.98654 | 96.825
10.13434 | 50.27758 | 4.987212 | 96.8225
10.1353 | 50.23323 | 4.987883 | 96.8225
10.13631 | 50.23328 | 4.987212 | 96.8225
10.13724 | 50.223 | 4.987883 | 96.825
10.13824 | 50.22306 | 4.987212 | 96.8225
10.13921 | 50.2866 | 4.98654 | 96.8225
10.14011086 | 50.2866 | 4.98654 | 96.8225
10.14107694 | 50.24371 | 4.98654 | 96.825
10.14213 | 50.24371 | 4.98654 | 96.8225
10.14326 | 50.20714 | 4.987212 | 96.825
10.14424 | 50.20714 | 4.987212 | 96.8225
10.14528882 | 50.19513 | 4.987212 | 96.825
10.14634 | 50.19513 | 4.987212 | 96.825
10.1473 | 50.25111 | 4.98654 | 96.8225
10.14818 | 50.25117 | 4.985868 | 96.8225
10.14912 | 50.2335 | 4.985868 | 96.825
10.14999 | 50.23345 | 4.98654 | 96.825
10.15104057 | 50.2334 | 4.987212 | 96.825
10.15212 | 50.19919 | 4.987883 | 96.825
10.15307 | 50.1993 | 4.98654 | 96.825
10.15404 | 50.28206 | 4.98654 | 96.8225
10.15514 | 50.28201 | 4.987212 | 96.825
10.15603 | 50.28053 | 4.98654 | 96.825
10.15696 | 50.28053 | 4.98654 | 96.825
10.15804854 | 50.31533 | 4.98654 | 96.825
10.15902 | 50.31528 | 4.987212 | 96.825
10.1600479 | 50.20264 | 4.987212 | 96.825
10.16112 | 50.2027 | 4.98654 | 96.825
10.16200336 | 50.28445 | 4.987212 | 96.825
10.16291 | 50.28445 | 4.987212 | 96.8225
10.16381 | 50.2845 | 4.98654 | 96.825
10.16475 | 50.29142 | 4.985868 | 96.825
10.16563817 | 50.29142 | 4.985868 | 96.825
10.16668121 | 50.24615 | 4.98654 | 96.825
10.16757 | 50.2461 | 4.987212 | 96.825
10.16846 | 50.20102 | 4.98654 | 96.825
10.16950506 | 50.20107 | 4.985868 | 96.825
10.17054 | 50.2166 | 4.985868 | 96.825
10.17153 | 50.21655 | 4.98654 | 96.825
10.17242 | 50.34181 | 4.98654 | 96.825
10.17339 | 50.34186 | 4.985868 | 96.825
10.17443968 | 50.33929 | 4.98654 | 96.8275
10.1754 | 50.33929 | 4.98654 | 96.825
10.17646 | 50.24852 | 4.98654 | 96.825
10.17737 | 50.24852 | 4.98654 | 96.825
10.178288 | 50.24852 | 4.98654 | 96.825
10.17934 | 50.22956 | 4.98654 | 96.8275
10.18033 | 50.22956 | 4.98654 | 96.825
10.1814 | 50.23083 | 4.985868 | 96.825
10.1823 | 50.23078 | 4.98654 | 96.825
10.18325 | 50.19705 | 4.98654 | 96.825
10.18414 | 50.19699 | 4.987212 | 96.825
10.18512512 | 50.24648 | 4.987212 | 96.825
10.18611 | 50.24654 | 4.98654 | 96.8275
10.18701 | 50.25369 | 4.985868 | 96.825
10.1879 | 50.25363 | 4.98654 | 96.825
10.18878 | 50.30831 | 4.98654 | 96.8275
10.1897 | 50.30831 | 4.98654 | 96.8275
10.19058 | 50.30831 | 4.98654 | 96.825
10.19159 | 50.22752 | 4.987212 | 96.825
10.19258 | 50.22757 | 4.98654 | 96.825
10.19348 | 50.20869 | 4.98654 | 96.825
10.19444304 | 50.20874 | 4.985868 | 96.8275
10.1955 | 50.28523 | 4.98654 | 96.825
10.19653 | 50.28517 | 4.987212 | 96.825
10.19741 | 50.23865 | 4.987883 | 96.8275
10.19841 | 50.2387 | 4.987212 | 96.825
10.19931 | 50.23579 | 4.985868 | 96.825
10.20019229 | 50.23574 | 4.98654 | 96.8275
10.20144508 | 50.2266 | 4.987212 | 96.825
10.20232 | 50.2266 | 4.987212 | 96.825
10.20334 | 50.22671 | 4.985868 | 96.825
10.20431 | 50.19267 | 4.985868 | 96.8225
10.20533342 | 50.19262 | 4.98654 | 96.825
10.20622 | 50.34957 | 4.985868 | 96.825
10.20717 | 50.34957 | 4.985868 | 96.8275
10.20822 | 50.20224 | 4.98654 | 96.825
10.20911 | 50.20218 | 4.987212 | 96.8275
10.21007 | 50.2648 | 4.987212 | 96.825
10.21114 | 50.2648 | 4.987212 | 96.825
10.21202 | 50.24538 | 4.987212 | 96.825
10.21292 | 50.24543 | 4.98654 | 96.825
10.21380538 | 50.23303 | 4.98654 | 96.8275
10.21474 | 50.23303 | 4.98654 | 96.825
10.21576 | 50.32033 | 4.98654 | 96.8275
10.2168 | 50.32033 | 4.98654 | 96.825
10.21814 | 50.25434 | 4.987212 | 96.825
10.21915 | 50.2544 | 4.98654 | 96.8275
10.22005 | 50.25445 | 4.985868 | 96.825
10.22097 | 50.22631 | 4.98654 | 96.825
10.22203 | 50.22631 | 4.98654 | 96.825
10.22307333 | 50.27416 | 4.98654 | 96.825
10.22407 | 50.27416 | 4.98654 | 96.8275
10.22495514 | 50.26447 | 4.98654 | 96.8275
10.22592 | 50.26442 | 4.987212 | 96.825
10.22686 | 50.27136 | 4.987212 | 96.8275
10.22778 | 50.27141 | 4.98654 | 96.8275
10.22866 | 50.24881 | 4.987212 | 96.825
10.22962 | 50.24881 | 4.987212 | 96.8275
10.23067 | 50.26172 | 4.98654 | 96.825
10.23163 | 50.26178 | 4.985868 | 96.8275
10.23252 | 50.26172 | 4.98654 | 96.825
10.23345 | 50.30944 | 4.987212 | 96.825
10.23436 | 50.30944 | 4.987212 | 96.825
10.23531 | 50.25034 | 4.987212 | 96.8275
10.23631 | 50.25039 | 4.98654 | 96.8275
10.23722 | 50.28407 | 4.987212 | 96.8275
10.23824 | 50.28401 | 4.987883 | 96.8275
10.23925 | 50.28577 | 4.987883 | 96.825
10.24025 | 50.28582 | 4.987212 | 96.8275
10.24114 | 50.27187 | 4.98654 | 96.825
10.24213 | 50.27182 | 4.987212 | 96.8275
10.2431 | 50.27182 | 4.987212 | 96.8275
10.24399 | 50.20016 | 4.987212 | 96.8275
10.24491 | 50.32214 | 4.985868 | 96.83
10.24597 | 50.32208 | 4.98654 | 96.8275
10.24685 | 50.32203 | 4.987212 | 96.83
10.24778 | 50.25179 | 4.987212 | 96.8275
10.2488365 | 50.25184 | 4.98654 | 96.83
10.24972 | 50.25379 | 4.98654 | 96.83
10.25075365 | 50.25373 | 4.987212 | 96.83
10.25175 | 50.22321 | 4.987212 | 96.825
10.25279 | 50.22331 | 4.985868 | 96.8275
10.25367112 | 50.2946 | 4.985197 | 96.8275
10.25463 | 50.2945 | 4.98654 | 96.83
10.2557 | 50.28671 | 4.98654 | 96.83
10.25667 | 50.28671 | 4.98654 | 96.8275
10.25756 | 50.28677 | 4.985868 | 96.8275
10.25849963 | 50.24387 | 4.98654 | 96.83
10.25983 | 50.26832 | 4.98654 | 96.83
10.26107 | 50.26838 | 4.985868 | 96.7225
10.26199 | 50.25284 | 4.984525 | 96.545
10.26294 | 50.25332 | 4.978481 | 96.095
10.26388587 | 50.20339 | 4.969079 | 95.9525
10.26484 | 50.20434 | 4.95699 | 95.865
10.26578 | 50.20503 | 4.948259 | 95.715
10.26682 | 50.24212 | 4.941544 | 95.64
10.26814 | 50.16597 | 4.937514 | 95.53
10.26917 | 50.16677 | 4.92744 | 95.28
10.27026 | 50.15869 | 4.91468 | 95.2075
10.27131 | 50.15954 | 4.903935 | 95.045
10.27226 | 50.19999 | 4.895204 | 94.9425
10.27321 | 50.20068 | 4.886473 | 94.815
10.27415 | 50.20214 | 4.875728 | 94.7025
10.27517351 | 50.20309 | 4.863639 | 94.5475
10.27644 | 50.21965 | 4.853566 | 94.385
10.27737705 | 50.22071 | 4.840134 | 94.1975
10.27831391 | 50.22198 | 4.824016 | 94.1725
10.2793 | 50.18233 | 4.813942 | 93.995
10.28032089 | 50.18308 | 4.80454 | 93.9675
10.2814 | 50.19844 | 4.796481 | 93.86
10.28242 | 50.19913 | 4.78775 | 93.7425
10.28349 | 50.11411 | 4.777676 | 93.66
10.28482 | 50.14101 | 4.767602 | 93.505
10.28574 | 50.14196 | 4.755514 | 93.4475
10.28668032 | 50.14276 | 4.74544 | 93.33
10.28767902 | 50.0749 | 4.736038 | 93.2925
10.28867 | 50.07564 | 4.726635 | 93.155
10.28977 | 50.13208 | 4.717905 | 93.08
10.2908 | 50.13303 | 4.705816 | 92.9775
10.29182 | 50.02346 | 4.695071 | 92.8775
10.29312 | 50.01067 | 4.688355 | 92.77
10.29415 | 50.01205 | 4.670894 | 92.6275
10.29526 | 50.03784 | 4.655447 | 92.575
10.29632 | 50.03853 | 4.646716 | 92.4525
10.29728 | 50.11153 | 4.637986 | 92.4075
10.29838087 | 50.11222 | 4.629255 | 92.3325
10.29946 | 50.10236 | 4.621196 | 92.2275
10.30042 | 50.10305 | 4.612465 | 92.1925
10.30145 | 50.07897 | 4.60575 | 92.1125
10.30259 | 50.07982 | 4.595004 | 91.93
10.30356 | 49.98544 | 4.578886 | 91.9025
10.30465 | 49.98639 | 4.566798 | 91.7775
10.30567339 | 50.03646 | 4.558067 | 91.76
10.30663 | 50.0373 | 4.547321 | 91.5925
10.30757772 | 50.0381 | 4.537248 | 91.58
10.30849 | 49.98673 | 4.525831 | 91.5175
10.30985 | 49.92396 | 4.519115 | 91.3875
10.31086 | 49.92513 | 4.50434 | 91.275
10.31197 | 50.00705 | 4.490237 | 91.24
10.3129 | 50.00785 | 4.480163 | 91.1175
10.31383 | 49.9462 | 4.472775 | 91.0925
10.31475 | 49.94716 | 4.460687 | 90.95
10.31578 | 49.94806 | 4.44927 | 90.94
10.31682 | 49.96415 | 4.439196 | 90.845
10.31815049 | 49.93111 | 4.43248 | 90.7575
10.31915 | 49.93196 | 4.421735 | 90.72
10.32029 | 49.9343 | 4.412332 | 90.6625
10.32136 | 49.93499 | 4.403602 | 90.6
10.32232 | 49.97142 | 4.395543 | 90.54
10.32341 | 49.97211 | 4.386812 | 90.4675
10.32444 | 49.93112 | 4.376738 | 90.3625
10.32542 | 49.93197 | 4.365993 | 90.325
10.32647 | 49.93311 | 4.357934 | 90.205
10.32754 | 49.93406 | 4.345845 | 90.1625
10.32852 | 49.81408 | 4.333085 | 90.0925
10.32964 | 49.81482 | 4.323683 | 89.9825
10.33073 | 49.73467 | 4.31428 | 89.96
10.33168 | 49.73552 | 4.303535 | 89.8275
10.33277 | 49.73927 | 4.29279 | 89.805
10.33381 | 49.74022 | 4.280701 | 89.69
10.3348 | 49.77712 | 4.273985 | 89.6
10.33586 | 49.77834 | 4.258539 | 89.56
10.33697433 | 49.76292 | 4.24645 | 89.435
10.33794 | 49.76383 | 4.235033 | 89.3775
10.33905 | 49.82291 | 4.222273 | 89.255
10.34008 | 49.82381 | 4.210856 | 89.23
10.34102081 | 49.73781 | 4.198767 | 89.115
10.34196 | 49.73844 | 4.190708 | 89.1025
10.34311 | 49.71577 | 4.182649 | 89.01
10.34413 | 49.71656 | 4.172575 | 88.935
10.34511 | 49.6747 | 4.162502 | 88.895
10.34605 | 49.67544 | 4.153099 | 88.815
10.34706 | 49.67613 | 4.144369 | 88.7775
10.34806 | 49.74045 | 4.132952 | 88.64
10.3491 | 49.74135 | 4.121535 | 88.625
10.35017 | 49.79475 | 4.108775 | 88.5125
10.35145317 | 49.6559 | 4.100044 | 88.4575
10.35253 | 49.6568 | 4.088627 | 88.3975
10.35353 | 49.74295 | 4.078553 | 88.305
10.35461723 | 49.7437 | 4.069151 | 88.255
10.35572 | 49.74902 | 4.059749 | 88.195
10.35667 | 49.74987 | 4.049003 | 88.09
10.35779 | 49.68738 | 4.038258 | 88.055
10.35881 | 49.68833 | 4.026169 | 87.96
10.3598 | 49.67351 | 4.020125 | 87.9125
10.36086963 | 49.67446 | 4.008036 | 87.8475
10.36183164 | 49.60253 | 3.997963 | 87.6975
10.36291955 | 49.60375 | 3.982516 | 87.6825
10.36403 | 49.56729 | 3.971771 | 87.5425
10.36509 | 49.56819 | 3.960354 | 87.535
10.36603026 | 49.56904 | 3.949608 | 87.4225
10.36695 | 49.62534 | 3.941549 | 87.415
10.36816 | 49.57115 | 3.93349 | 87.3325
10.36915 | 49.57184 | 3.92476 | 87.2775
10.37009 | 49.54742 | 3.916029 | 87.24
10.37102 | 49.54811 | 3.907298 | 87.155
10.37208 | 49.5488 | 3.898568 | 87.0875
10.37304 | 49.50367 | 3.887822 | 87.0375
10.37408962 | 49.50463 | 3.875734 | 86.8575
10.37518 | 49.48963 | 3.860287 | 86.8575
10.37645 | 49.50493 | 3.850213 | 86.7675
10.37737 | 49.50546 | 3.843497 | 86.73
10.37831 | 49.46962 | 3.830066 | 86.6175
10.3793 | 49.47047 | 3.81932 | 86.5925
10.38035436 | 49.47121 | 3.809918 | 86.4875
10.3814 | 49.43765 | 3.799173 | 86.415
10.38246943 | 49.43871 | 3.785741 | 86.3375
10.38345603 | 49.52306 | 3.774324 | 86.2775
10.38479 | 49.39396 | 3.766265 | 86.2075
10.38574 | 49.39497 | 3.753505 | 86.0925
10.38666 | 49.39593 | 3.741416 | 86.0625
10.38767 | 49.41498 | 3.730671 | 85.9625
10.38869 | 49.41583 | 3.719925 | 85.9
10.3897 | 49.39718 | 3.70918 | 85.8475
10.3908 | 49.43605 | 3.699106 | 85.7625
10.39181 | 49.43669 | 3.691047 | 85.74
10.39317 | 49.4459 | 3.683659 | 85.665
10.39418 | 49.44658 | 3.674929 | 85.6
10.39513 | 49.28641 | 3.666198 | 85.54
10.39606 | 49.28715 | 3.656796 | 85.4925
10.39708 | 49.32724 | 3.648737 | 85.395
10.39806 | 49.32809 | 3.637991 | 85.355
10.39911 | 49.30062 | 3.625903 | 85.225
10.40016 | 49.30147 | 3.615158 | 85.1925
10.40143 | 49.33608 | 3.606427 | 85.12
10.40236 | 49.33672 | 3.598368 | 85
10.40331 | 49.33778 | 3.584936 | 84.98
10.40429454 | 49.33294 | 3.574191 | 84.87
10.40533 | 49.33363 | 3.56546 | 84.84
10.40642 | 49.2468 | 3.554715 | 84.7025
10.40744278 | 49.23051 | 3.542626 | 84.6725
10.40846 | 49.23141 | 3.531209 | 84.5775
10.40983639 | 49.20012 | 3.522478 | 84.455
10.41086594 | 49.20129 | 3.507703 | 84.3925
10.41196 | 49.18774 | 3.492257 | 84.2475
10.4129 | 49.1887 | 3.480168 | 84.2325
10.41402 | 49.20527 | 3.469423 | 84.1175
10.41504 | 49.20612 | 3.458678 | 84.085
10.41609 | 49.22818 | 3.447932 | 83.9925
10.41714 | 49.22892 | 3.43853 | 83.935
10.41811 | 49.23915 | 3.433157 | 83.8875
10.41919 | 49.24 | 3.422412 | 83.785
10.42031 | 49.15887 | 3.410995 | 83.7225
10.42132 | 49.15988 | 3.398235 | 83.64
10.42227 | 49.20052 | 3.387489 | 83.565
10.42321 | 49.20111 | 3.380102 | 83.525
10.42417 | 49.2019 | 3.370028 | 83.45
10.42516 | 49.1266 | 3.360626 | 83.3975
10.42645 | 49.17534 | 3.353238 | 83.32
10.42757 | 49.17629 | 3.34115 | 83.2125
10.42852 | 49.08909 | 3.329733 | 83.19
10.42964 | 49.08989 | 3.319659 | 83.0975
10.43075 | 49.06483 | 3.308913 | 82.985
10.4317 | 49.06573 | 3.297496 | 82.96
10.43279 | 49.08489 | 3.286751 | 82.8525
10.43380979 | 49.08564 | 3.277349 | 82.825
10.43483573 | 49.06132 | 3.26929 | 82.7025
10.43588 | 49.06233 | 3.25653 | 82.66
10.43683 | 49.00871 | 3.245113 | 82.585
10.43793 | 49.00977 | 3.231681 | 82.5125
10.43901 | 49.03962 | 3.222279 | 82.465
10.4400332 | 49.04042 | 3.212205 | 82.3975
10.44102 | 49.1318 | 3.203474 | 82.3325
10.44212 | 49.13255 | 3.194072 | 82.29
10.44311 | 48.96986 | 3.188699 | 82.2225
10.44417 | 48.97065 | 3.178625 | 82.175
10.44511 | 48.9337 | 3.169223 | 82.0775
10.44603 | 48.93449 | 3.159149 | 82.0525
10.44703 | 48.9355 | 3.146389 | 81.9
10.44808207 | 48.93725 | 3.132957 | 81.8875
10.44911 | 48.93804 | 3.122884 | 81.785
10.45017 | 49.03509 | 3.113481 | 81.7575
10.45146 | 48.87257 | 3.104079 | 81.645
10.45254 | 48.87352 | 3.091991 | 81.56
10.45354 | 48.90266 | 3.077216 | 81.5025
10.45465 | 48.90356 | 3.065799 | 81.4075
10.45575 | 48.86057 | 3.053038 | 81.3425
10.45668 | 48.86147 | 3.041621 | 81.3
10.45775 | 48.91142 | 3.032891 | 81.22
10.45884 | 48.91222 | 3.022817 | 81.145
10.45986 | 48.84719 | 3.014758 | 81.065
10.46086 | 48.84814 | 3.002669 | 80.98
10.46195 | 48.79843 | 2.988566 | 80.925
10.46291 | 48.79934 | 2.977149 | 80.875
10.46383 | 48.77354 | 2.970433 | 80.8175
10.46476 | 48.77418 | 2.962374 | 80.76
10.46578 | 48.77885 | 2.952972 | 80.7225
10.4668 | 48.77949 | 2.944913 | 80.6675
10.4681694 | 48.70054 | 2.938197 | 80.5925
10.46914 | 48.70133 | 2.928123 | 80.52
10.47011 | 48.70197 | 2.920064 | 80.49
10.47103019 | 48.75061 | 2.90999 | 80.405
10.47203 | 48.75136 | 2.900588 | 80.335
10.47305365 | 48.75723 | 2.888499 | 80.265
10.4741 | 48.75814 | 2.877082 | 80.18
10.47514 | 48.70284 | 2.867009 | 80.1575
10.47648 | 48.77365 | 2.85895 | 80.045
10.47759 | 48.77455 | 2.847533 | 79.96
10.47853 | 48.76422 | 2.833429 | 79.925
10.47962 | 48.76507 | 2.822684 | 79.83
10.48071 | 48.76981 | 2.813282 | 79.795
10.48168 | 48.77072 | 2.801865 | 79.6725
10.48277361 | 48.64218 | 2.791119 | 79.65
10.48382045 | 48.64313 | 2.779031 | 79.55
10.4848 | 48.68976 | 2.772315 | 79.52
10.48590268 | 48.69092 | 2.75754 | 79.355
10.48692 | 48.65573 | 2.742765 | 79.34
10.48789 | 48.65663 | 2.731348 | 79.2275
10.48883 | 48.65727 | 2.723289 | 79.205
10.48976 | 48.65609 | 2.712543 | 79.1025
10.49079 | 48.65689 | 2.70247 | 79.085
10.49184 | 48.50322 | 2.693067 | 79
10.49318 | 48.59188 | 2.685008 | 78.925
10.49416 | 48.59278 | 2.673591 | 78.89
10.49531 | 48.50728 | 2.662846 | 78.795
10.49634 | 48.50808 | 2.652772 | 78.76
10.49731 | 48.47578 | 2.641355 | 78.6025
10.49838 | 48.47679 | 2.628595 | 78.5975
10.49948 | 48.5327 | 2.61785 | 78.475
10.50041 | 48.5335 | 2.607776 | 78.47
10.50146 | 48.52972 | 2.60106 | 78.3875
10.50257 | 48.53051 | 2.590986 | 78.35
10.50352 | 48.36069 | 2.580241 | 78.2525
10.50444 | 48.36133 | 2.572182 | 78.235
10.50536 | 48.36212 | 2.562108 | 78.135
10.50641 | 48.53647 | 2.552705 | 78.0825
10.50742 | 48.53738 | 2.541289 | 78.005
10.50849 | 48.47271 | 2.530543 | 77.92
10.50983 | 48.42616 | 2.521812 | 77.86
10.51091 | 48.42712 | 2.509724 | 77.765
10.51202031 | 48.39955 | 2.496964 | 77.645
10.51295 | 48.40061 | 2.483532 | 77.6275
10.51389 | 48.42386 | 2.47413 | 77.5175
10.51482 | 48.42466 | 2.464056 | 77.51
10.51580734 | 48.42551 | 2.45331 | 77.405
10.51678 | 48.43135 | 2.44458 | 77.3975
10.51816 | 48.33546 | 2.437864 | 77.29
10.51915 | 48.33615 | 2.429133 | 77.2475
10.52009202 | 48.33695 | 2.41906 | 77.17
10.52103 | 48.29923 | 2.409657 | 77.1175
10.52203907 | 48.30008 | 2.398912 | 77.035
10.52306 | 48.43394 | 2.388166 | 76.9175
10.52409454 | 48.435 | 2.374735 | 76.87
10.52513 | 48.19382 | 2.362646 | 76.795
10.52647326 | 48.27859 | 2.35593 | 76.7175
10.52753172 | 48.27971 | 2.341827 | 76.6325
10.52851 | 48.16342 | 2.329067 | 76.565
10.52965 | 48.16427 | 2.318321 | 76.49
10.53077 | 48.25861 | 2.305561 | 76.4
10.5317 | 48.25946 | 2.294816 | 76.33
10.53262 | 48.15833 | 2.285414 | 76.2725
10.53356206 | 48.15918 | 2.274668 | 76.22
10.53482 | 48.19091 | 2.266609 | 76.1425
10.53587 | 48.19197 | 2.253177 | 76.005
10.53694 | 48.22324 | 2.24176 | 75.995
10.5379 | 48.22431 | 2.228329 | 75.8825
10.53901 | 48.15675 | 2.218926 | 75.8525
10.54004115 | 48.15754 | 2.208853 | 75.7775
10.54103846 | 48.15076 | 2.200122 | 75.7175
10.54212 | 48.15139 | 2.192063 | 75.675
10.54324 | 48.09783 | 2.18669 | 75.6175
10.54417 | 48.09857 | 2.177288 | 75.54
10.54525 | 48.08558 | 2.167886 | 75.4875
10.54629 | 48.08637 | 2.157812 | 75.44
10.547278 | 48.15892 | 2.147066 | 75.3025
10.54838 | 48.15976 | 2.136321 | 75.28
10.54946 | 48.09986 | 2.124232 | 75.1825
10.55041 | 48.10066 | 2.114159 | 75.1525
10.55148655 | 47.99897 | 2.107443 | 75.0675
10.55252 | 47.99976 | 2.097369 | 74.965
10.55351 | 48.0262 | 2.083937 | 74.94
10.55443 | 48.02689 | 2.075207 | 74.86
10.55537 | 48.02763 | 2.065804 | 74.8075
10.55642 | 47.97012 | 2.05573 | 74.6875
10.55743 | 47.97113 | 2.04297 | 74.65
10.55845 | 47.98856 | 2.031553 | 74.56
10.55983 | 47.93078 | 2.023494 | 74.485
10.56087 | 47.93194 | 2.008719 | 74.3925
10.56197 | 47.91974 | 1.994616 | 74.265
10.56292 | 47.92091 | 1.979841 | 74.2275
10.56404865 | 47.89736 | 1.966409 | 74.1725
10.5651 | 47.898 | 1.95835 | 74.1
10.56604013 | 47.87657 | 1.948948 | 74.0375
10.56712535 | 47.87731 | 1.939546 | 73.9825
10.56812 | 47.83225 | 1.93283 | 73.9
10.5691705 | 47.83304 | 1.922756 | 73.8575
10.57012132 | 47.80275 | 1.914025 | 73.7975
10.57106 | 47.80349 | 1.904623 | 73.715
10.57204 | 47.80439 | 1.893206 | 73.6575
10.57307 | 47.83147 | 1.881789 | 73.5875
10.5740812 | 47.83232 | 1.871044 | 73.4925
10.57517245 | 47.78874 | 1.86097 | 73.48
10.57648 | 47.81625 | 1.852239 | 73.3725
10.57757 | 47.81705 | 1.842166 | 73.3075
10.57855 | 47.71945 | 1.830077 | 73.265
10.57964 | 47.72024 | 1.820003 | 73.1775
10.58067 | 47.76979 | 1.810601 | 73.1025
10.58167 | 47.77069 | 1.799184 | 73.0575
10.58261 | 47.68956 | 1.791125 | 72.9725
10.58356 | 47.69051 | 1.779036 | 72.925
10.5848 | 47.70483 | 1.770306 | 72.8225
10.58591 | 47.70578 | 1.758217 | 72.7825
10.58699 | 47.65837 | 1.745457 | 72.6625
10.58791 | 47.65932 | 1.733368 | 72.65
10.58882609 | 47.76665 | 1.723294 | 72.53
10.58976 | 47.76745 | 1.713221 | 72.5125
10.59079341 | 47.76819 | 1.703818 | 72.4175
10.59186 | 47.66168 | 1.694416 | 72.3925
10.59312572 | 47.68013 | 1.686357 | 72.31
10.59413 | 47.68087 | 1.676955 | 72.2625
10.59506 | 47.68156 | 1.668224 | 72.225
10.596 | 47.68454 | 1.659494 | 72.1375
10.59701713 | 47.68529 | 1.650091 | 72.09
10.59804 | 47.64227 | 1.638674 | 72.0075
10.59911416 | 47.64323 | 1.626586 | 71.875
10.60016 | 47.56958 | 1.613154 | 71.8675
10.6015 | 47.62458 | 1.603752 | 71.7825
10.60258 | 47.62537 | 1.593678 | 71.6575
10.60355 | 47.56908 | 1.578903 | 71.65
10.60464 | 47.57003 | 1.566815 | 71.5075
10.60567 | 47.39685 | 1.556069 | 71.5025
10.60666 | 47.39765 | 1.545995 | 71.3625
10.60762 | 47.45376 | 1.536593 | 71.3375
10.60855 | 47.45476 | 1.523833 | 71.2925
10.60982 | 47.37666 | 1.517117 | 71.2175
10.61091 | 47.37766 | 1.504357 | 71.14
10.61192 | 47.3247 | 1.492268 | 71.0425
10.61291 | 47.32566 | 1.48018 | 70.995
10.61399 | 47.46573 | 1.468091 | 70.8875
10.61504 | 47.46653 | 1.458017 | 70.87
10.61601 | 47.40378 | 1.448615 | 70.7725
10.61716 | 47.40452 | 1.439213 | 70.7425
10.6182 | 47.35871 | 1.433169 | 70.7025
10.61917 | 47.35946 | 1.423766 | 70.6325
10.62026543 | 47.31192 | 1.415036 | 70.57
10.62138 | 47.31261 | 1.406305 | 70.5225
10.62232 | 47.29431 | 1.396903 | 70.4675
10.62338 | 47.295 | 1.388172 | 70.37
10.62442 | 47.36007 | 1.377427 | 70.32
10.62542165 | 47.36107 | 1.364667 | 70.21
10.62647 | 47.27415 | 1.357951 | 70.1875
10.62758731 | 47.27516 | 1.345191 | 70.11
10.62855 | 47.34641 | 1.334445 | 70.02
10.62964 | 47.34725 | 1.3237 | 69.9825
10.63073 | 47.2789 | 1.312283 | 69.8925
10.6316729 | 47.27965 | 1.30288 | 69.83
10.63277 | 47.15045 | 1.292807 | 69.755
10.6338 | 47.1514 | 1.280718 | 69.6375
10.63483 | 47.17941 | 1.271987 | 69.615
10.63589 | 47.18042 | 1.259227 | 69.4925
10.63696 | 47.12254 | 1.247139 | 69.4625
10.63792 | 47.12344 | 1.235722 | 69.3375
10.63882 | 47.12434 | 1.224305 | 69.285
10.63977 | 47.0783 | 1.211545 | 69.2375
10.64078 | 47.07905 | 1.202142 | 69.155
10.64182 | 47.12217 | 1.191397 | 69.0925
10.64318 | 47.09627 | 1.182666 | 69.025
10.64417 | 47.09717 | 1.171249 | 68.94
10.64511541 | 47.14168 | 1.16319 | 68.9
10.64606 | 47.14253 | 1.152445 | 68.8375
10.64701 | 47.14328 | 1.143043 | 68.7675
10.64805 | 47.01835 | 1.132969 | 68.7
10.64912 | 47.01925 | 1.121552 | 68.565
10.65020595 | 47.00887 | 1.109463 | 68.5425
10.65148 | 46.87424 | 1.100061 | 68.47
10.65258535 | 46.87503 | 1.089987 | 68.3825
10.65352 | 47.04892 | 1.079242 | 68.35
10.65464 | 47.04977 | 1.068496 | 68.265
10.65572 | 46.92251 | 1.058422 | 68.1975
10.65666 | 46.92326 | 1.04902 | 68.145
10.65759 | 46.84394 | 1.041633 | 68.0675
10.65852 | 46.84484 | 1.030216 | 67.9975
10.65985 | 46.87999 | 1.01947 | 67.9
10.66087 | 46.88084 | 1.008725 | 67.8675
10.66196 | 46.83905 | 0.997308 | 67.7375
10.66292 | 46.84 | 0.9852194 | 67.705
10.66402 | 46.84029 | 0.9724592 | 67.615
10.66506 | 46.84119 | 0.9610422 | 67.5375
10.66602 | 46.88543 | 0.95164 | 67.5
10.66697 | 46.88601 | 0.9442525 | 67.4025
10.66816 | 46.79744 | 0.9361935 | 67.345
10.66916277 | 46.79834 | 0.9247765 | 67.3175
10.67027 | 46.84751 | 0.9153743 | 67.2325
10.67132 | 46.8482 | 0.9066436 | 67.1525
10.67229 | 46.68942 | 0.8965698 | 67.0975
10.67339 | 46.69022 | 0.886496 | 67.035
10.6745006 | 46.72034 | 0.8737358 | 66.88
10.67543 | 46.72145 | 0.8596325 | 66.87
10.67646 | 46.66898 | 0.8515734 | 66.7725
10.6773907 | 46.66956 | 0.844186 | 66.745
10.67833 | 46.67052 | 0.8320974 | 66.615
10.6793 | 46.66457 | 0.821352 | 66.5975
10.68037547 | 46.66537 | 0.8112781 | 66.4825
10.68141 | 46.60427 | 0.7998612 | 66.4375
10.68246712 | 46.59257 | 0.787101 | 66.3325
10.68349 | 46.59342 | 0.7763556 | 66.295
10.68484 | 46.57354 | 0.7676249 | 66.2
10.68586 | 46.57455 | 0.7548648 | 66.085
10.68693 | 46.52433 | 0.741433 | 66.005
10.68791 | 46.52529 | 0.7293444 | 65.9475
10.68883 | 46.47576 | 0.7206138 | 65.8625
10.68977 | 46.47661 | 0.7098684 | 65.835
10.69079 | 46.4773 | 0.7011377 | 65.755
10.69181 | 46.4213 | 0.6937503 | 65.7075
10.69313 | 46.4178 | 0.6863628 | 65.64
10.69417 | 46.4186 | 0.676289 | 65.5925
10.69529 | 46.43288 | 0.6668868 | 65.52
10.69631723 | 46.43357 | 0.6581561 | 65.4175
10.69726635 | 46.38263 | 0.6480823 | 65.395
10.69819 | 46.38337 | 0.6386801 | 65.26
10.69912 | 46.38433 | 0.6265915 | 65.2325
10.70019 | 46.32208 | 0.6151745 | 65.16
10.7015 | 46.36746 | 0.607787 | 65.105
10.70253 | 46.36842 | 0.5956984 | 65.02
10.70352 | 46.26012 | 0.5842814 | 64.925
10.70464 | 46.26091 | 0.5742076 | 64.8925
10.70569 | 46.28259 | 0.5634622 | 64.7875
10.70665 | 46.28344 | 0.5527168 | 64.7025
10.70758 | 46.28419 | 0.5433146 | 64.655
10.7085 | 46.27616 | 0.5318976 | 64.5825
10.70984 | 46.12144 | 0.523167 | 64.4875
10.71086 | 46.12255 | 0.5090636 | 64.39
10.71180635 | 46.19571 | 0.4983182 | 64.315
10.71292 | 46.19698 | 0.4822001 | 64.21
10.71386 | 46.14345 | 0.4701115 | 64.18
10.71482 | 46.14414 | 0.4613809 | 64.0675
10.71577386 | 46.14488 | 0.4519786 | 64.0525
10.71685625 | 46.08875 | 0.4419048 | 63.93
10.71818 | 46.08336 | 0.4338458 | 63.8875
10.71917 | 46.08431 | 0.4217572 | 63.805
10.72029 | 45.98837 | 0.412355 | 63.7025
10.72133 | 45.98922 | 0.4016095 | 63.6475
10.72234073 | 45.98477 | 0.3888494 | 63.54
10.72337 | 45.98557 | 0.3787756 | 63.495
10.7243 | 45.89496 | 0.3713881 | 63.4175
10.72522 | 45.89565 | 0.3626575 | 63.3575
10.72649 | 45.77954 | 0.3539268 | 63.2725
10.72754 | 45.78039 | 0.3431814 | 63.2
10.72853 | 45.81792 | 0.3317644 | 63.0675
10.72963023 | 45.81882 | 0.3203474 | 63.035
10.73056 | 45.76237 | 0.3109452 | 62.9225
10.73148 | 45.76311 | 0.301543 | 62.8875
10.73243628 | 45.76391 | 0.2914691 | 62.7875
10.73347 | 45.82152 | 0.2813953 | 62.685
10.73482 | 45.62538 | 0.2699783 | 62.6025
10.73586 | 45.62655 | 0.2552034 | 62.485
10.73698 | 45.58552 | 0.2437864 | 62.425
10.73792 | 45.58621 | 0.2350558 | 62.365
10.73904 | 45.54419 | 0.2269967 | 62.265
10.74007 | 45.54482 | 0.2189376 | 62.205
10.74104 | 45.42145 | 0.2095354 | 62.1325
10.74215 | 45.42224 | 0.1994616 | 61.975
10.7431928 | 45.49316 | 0.1914025 | 61.9275
10.74415 | 45.49433 | 0.1766276 | 61.79
10.74529 | 45.42164 | 0.164539 | 61.76
10.74631112 | 45.42249 | 0.1537936 | 61.6025
10.74727 | 45.42339 | 0.1423766 | 61.5825
10.7484 | 45.30897 | 0.1316312 | 61.39
10.74951 | 45.13676 | 0.1202142 | 61.3525
10.75046 | 45.13772 | 0.1081256 | 61.2425
10.75148 | 45.08596 | 0.1020814 | 61.1625
10.75254 | 45.08713 | 0.08730642 | 61.0625
10.75352 | 45.00528 | 0.07521784 | 60.9175
10.75445 | 45.00597 | 0.0664872 | 60.89
10.75538 | 45.00682 | 0.05574179 | 60.7825
10.75642 | 44.90036 | 0.04902591 | 60.75
10.75741 | 44.901 | 0.04096686 | 60.685