## Sheet1
Element | At. No. | Mass [%] | Mass Norm. [%] | Atom [%]
Carbon | 6 | 16.62201 | 13.99888 | 25.02317
Oxygen | 8 | 41.09858 | 34.61278 | 46.44735
Magnesium | 12 | 0.4132353 | 0.3480223 | 0.3074253
Aluminium | 13 | 0.4021936 | 0.3387231 | 0.2695295
Silicon | 14 | 5.285956 | 4.451776 | 3.403136
Sulfur | 16 | 0.3882765 | 0.3270023 | 0.2189446
Calcium | 20 | 52.40497 | 44.13491 | 23.6431
Iron | 26 | 2.122928 | 1.787908 | 0.6873428
|  | 118.7381 | 100 | 100